## Fig. 3a
Feed |  | Microporous membrane filtrate |  | HF-5-10 filtrate |  | The feed and microporous membrane filtrate exceeded the detection limit of the instrument, and the test data was obtained after dilution by the same multiple, while the HF-5-10 filtrate was not diluted.
nm | Abs | nm | Abs | nm | Abs
800 | 1.29 | 800 | 0.249 | 800 | -0.005
799.5 | 1.279 | 799.5 | 0.249 | 799.5 | -0.004
799 | 1.278 | 799 | 0.248 | 799 | -0.004
798.5 | 1.275 | 798.5 | 0.248 | 798.5 | -0.005
798 | 1.255 | 798 | 0.247 | 798 | -0.004
797.5 | 1.243 | 797.5 | 0.246 | 797.5 | -0.004
797 | 1.249 | 797 | 0.245 | 797 | -0.004
796.5 | 1.221 | 796.5 | 0.246 | 796.5 | -0.004
796 | 1.235 | 796 | 0.244 | 796 | -0.005
795.5 | 1.237 | 795.5 | 0.245 | 795.5 | -0.004
795 | 1.368 | 795 | 0.252 | 795 | -0.005
794.5 | 1.368 | 794.5 | 0.252 | 794.5 | -0.005
794 | 1.287 | 794 | 0.25 | 794 | -0.004
793.5 | 1.285 | 793.5 | 0.249 | 793.5 | -0.005
793 | 1.333 | 793 | 0.25 | 793 | -0.004
792.5 | 1.311 | 792.5 | 0.251 | 792.5 | -0.005
792 | 1.306 | 792 | 0.251 | 792 | -0.004
791.5 | 1.301 | 791.5 | 0.25 | 791.5 | -0.004
791 | 1.384 | 791 | 0.254 | 791 | -0.004
790.5 | 1.406 | 790.5 | 0.255 | 790.5 | -0.004
790 | 1.25 | 790 | 0.248 | 790 | -0.004
789.5 | 1.253 | 789.5 | 0.248 | 789.5 | -0.004
789 | 1.231 | 789 | 0.247 | 789 | -0.004
788.5 | 1.233 | 788.5 | 0.248 | 788.5 | -0.004
788 | 1.271 | 788 | 0.25 | 788 | -0.004
787.5 | 1.269 | 787.5 | 0.25 | 787.5 | -0.004
787 | 1.278 | 787 | 0.249 | 787 | -0.004
786.5 | 1.274 | 786.5 | 0.25 | 786.5 | -0.004
786 | 1.271 | 786 | 0.251 | 786 | -0.004
785.5 | 1.271 | 785.5 | 0.251 | 785.5 | -0.004
785 | 1.272 | 785 | 0.251 | 785 | -0.004
784.5 | 1.262 | 784.5 | 0.25 | 784.5 | -0.004
784 | 1.289 | 784 | 0.252 | 784 | -0.004
783.5 | 1.282 | 783.5 | 0.253 | 783.5 | -0.004
783 | 1.404 | 783 | 0.256 | 783 | -0.004
782.5 | 1.416 | 782.5 | 0.257 | 782.5 | -0.004
782 | 1.326 | 782 | 0.253 | 782 | -0.005
781.5 | 1.338 | 781.5 | 0.256 | 781.5 | -0.004
781 | 1.356 | 781 | 0.256 | 781 | -0.004
780.5 | 1.376 | 780.5 | 0.257 | 780.5 | -0.004
780 | 1.389 | 780 | 0.257 | 780 | -0.004
779.5 | 1.399 | 779.5 | 0.258 | 779.5 | -0.004
779 | 1.368 | 779 | 0.258 | 779 | -0.004
778.5 | 1.371 | 778.5 | 0.259 | 778.5 | -0.004
778 | 1.342 | 778 | 0.254 | 778 | -0.004
777.5 | 1.333 | 777.5 | 0.256 | 777.5 | -0.004
777 | 1.359 | 777 | 0.258 | 777 | -0.004
776.5 | 1.358 | 776.5 | 0.257 | 776.5 | -0.005
776 | 1.422 | 776 | 0.262 | 776 | -0.004
775.5 | 1.416 | 775.5 | 0.261 | 775.5 | -0.004
775 | 1.353 | 775 | 0.258 | 775 | -0.005
774.5 | 1.367 | 774.5 | 0.259 | 774.5 | -0.004
774 | 1.436 | 774 | 0.262 | 774 | -0.004
773.5 | 1.442 | 773.5 | 0.262 | 773.5 | -0.005
773 | 1.301 | 773 | 0.257 | 773 | -0.004
772.5 | 1.31 | 772.5 | 0.257 | 772.5 | -0.004
772 | 1.33 | 772 | 0.257 | 772 | -0.004
771.5 | 1.331 | 771.5 | 0.258 | 771.5 | -0.004
771 | 1.399 | 771 | 0.261 | 771 | -0.004
770.5 | 1.407 | 770.5 | 0.26 | 770.5 | -0.004
770 | 1.372 | 770 | 0.26 | 770 | -0.004
769.5 | 1.376 | 769.5 | 0.261 | 769.5 | -0.004
769 | 1.396 | 769 | 0.262 | 769 | -0.004
768.5 | 1.383 | 768.5 | 0.261 | 768.5 | -0.005
768 | 1.345 | 768 | 0.26 | 768 | -0.004
767.5 | 1.347 | 767.5 | 0.26 | 767.5 | -0.004
767 | 1.361 | 767 | 0.261 | 767 | -0.004
766.5 | 1.372 | 766.5 | 0.26 | 766.5 | -0.004
766 | 1.388 | 766 | 0.262 | 766 | -0.004
765.5 | 1.412 | 765.5 | 0.263 | 765.5 | -0.005
765 | 1.426 | 765 | 0.264 | 765 | -0.004
764.5 | 1.434 | 764.5 | 0.265 | 764.5 | -0.004
764 | 1.461 | 764 | 0.267 | 764 | -0.004
763.5 | 1.476 | 763.5 | 0.268 | 763.5 | -0.005
763 | 1.4 | 763 | 0.264 | 763 | -0.004
762.5 | 1.408 | 762.5 | 0.264 | 762.5 | -0.004
762 | 1.351 | 762 | 0.262 | 762 | -0.004
761.5 | 1.363 | 761.5 | 0.262 | 761.5 | -0.004
761 | 1.392 | 761 | 0.264 | 761 | -0.004
760.5 | 1.373 | 760.5 | 0.263 | 760.5 | -0.004
760 | 1.413 | 760 | 0.265 | 760 | -0.004
759.5 | 1.411 | 759.5 | 0.264 | 759.5 | -0.004
759 | 1.334 | 759 | 0.262 | 759 | -0.004
758.5 | 1.348 | 758.5 | 0.262 | 758.5 | -0.004
758 | 1.339 | 758 | 0.263 | 758 | -0.004
757.5 | 1.323 | 757.5 | 0.262 | 757.5 | -0.004
757 | 1.454 | 757 | 0.268 | 757 | -0.005
756.5 | 1.43 | 756.5 | 0.267 | 756.5 | -0.004
756 | 1.375 | 756 | 0.264 | 756 | -0.004
755.5 | 1.375 | 755.5 | 0.264 | 755.5 | -0.004
755 | 1.404 | 755 | 0.266 | 755 | -0.004
754.5 | 1.388 | 754.5 | 0.265 | 754.5 | -0.005
754 | 1.416 | 754 | 0.267 | 754 | -0.004
753.5 | 1.412 | 753.5 | 0.267 | 753.5 | -0.004
753 | 1.46 | 753 | 0.267 | 753 | -0.004
752.5 | 1.43 | 752.5 | 0.269 | 752.5 | -0.004
752 | 1.33 | 752 | 0.264 | 752 | -0.004
751.5 | 1.316 | 751.5 | 0.263 | 751.5 | -0.004
751 | 1.52 | 751 | 0.271 | 751 | -0.004
750.5 | 1.519 | 750.5 | 0.272 | 750.5 | -0.005
750 | 1.33 | 750 | 0.264 | 750 | -0.005
749.5 | 1.345 | 749.5 | 0.264 | 749.5 | -0.004
749 | 1.377 | 749 | 0.264 | 749 | -0.004
748.5 | 1.362 | 748.5 | 0.265 | 748.5 | -0.004
748 | 1.356 | 748 | 0.264 | 748 | -0.005
747.5 | 1.356 | 747.5 | 0.265 | 747.5 | -0.004
747 | 1.425 | 747 | 0.268 | 747 | -0.004
746.5 | 1.413 | 746.5 | 0.269 | 746.5 | -0.004
746 | 1.444 | 746 | 0.269 | 746 | -0.004
745.5 | 1.414 | 745.5 | 0.268 | 745.5 | -0.005
745 | 1.309 | 745 | 0.264 | 745 | -0.004
744.5 | 1.311 | 744.5 | 0.265 | 744.5 | -0.004
744 | 1.427 | 744 | 0.269 | 744 | -0.004
743.5 | 1.411 | 743.5 | 0.269 | 743.5 | -0.004
743 | 1.399 | 743 | 0.268 | 743 | -0.004
742.5 | 1.381 | 742.5 | 0.268 | 742.5 | -0.004
742 | 1.442 | 742 | 0.27 | 742 | -0.005
741.5 | 1.422 | 741.5 | 0.271 | 741.5 | -0.004
741 | 1.346 | 741 | 0.266 | 741 | -0.004
740.5 | 1.336 | 740.5 | 0.265 | 740.5 | -0.004
740 | 1.446 | 740 | 0.271 | 740 | -0.004
739.5 | 1.444 | 739.5 | 0.271 | 739.5 | -0.004
739 | 1.415 | 739 | 0.269 | 739 | -0.004
738.5 | 1.411 | 738.5 | 0.269 | 738.5 | -0.004
738 | 1.394 | 738 | 0.269 | 738 | -0.004
737.5 | 1.399 | 737.5 | 0.27 | 737.5 | -0.004
737 | 1.427 | 737 | 0.27 | 737 | -0.004
736.5 | 1.408 | 736.5 | 0.269 | 736.5 | -0.004
736 | 1.579 | 736 | 0.275 | 736 | -0.004
735.5 | 1.573 | 735.5 | 0.274 | 735.5 | -0.004
735 | 1.359 | 735 | 0.266 | 735 | -0.004
734.5 | 1.344 | 734.5 | 0.268 | 734.5 | -0.004
734 | 1.401 | 734 | 0.269 | 734 | -0.004
733.5 | 1.394 | 733.5 | 0.27 | 733.5 | -0.004
733 | 1.46 | 733 | 0.273 | 733 | -0.004
732.5 | 1.456 | 732.5 | 0.273 | 732.5 | -0.004
732 | 1.335 | 732 | 0.268 | 732 | -0.004
731.5 | 1.341 | 731.5 | 0.268 | 731.5 | -0.003
731 | 1.452 | 731 | 0.273 | 731 | -0.004
730.5 | 1.456 | 730.5 | 0.272 | 730.5 | -0.004
730 | 1.304 | 730 | 0.265 | 730 | -0.003
729.5 | 1.313 | 729.5 | 0.266 | 729.5 | -0.004
729 | 1.299 | 729 | 0.266 | 729 | -0.004
728.5 | 1.312 | 728.5 | 0.265 | 728.5 | -0.004
728 | 1.317 | 728 | 0.265 | 728 | -0.004
727.5 | 1.308 | 727.5 | 0.267 | 727.5 | -0.004
727 | 1.314 | 727 | 0.266 | 727 | -0.004
726.5 | 1.318 | 726.5 | 0.266 | 726.5 | -0.004
726 | 1.295 | 726 | 0.266 | 726 | -0.004
725.5 | 1.286 | 725.5 | 0.264 | 725.5 | -0.004
725 | 1.259 | 725 | 0.264 | 725 | -0.004
724.5 | 1.26 | 724.5 | 0.265 | 724.5 | -0.004
724 | 1.237 | 724 | 0.262 | 724 | -0.004
723.5 | 1.242 | 723.5 | 0.263 | 723.5 | -0.004
723 | 1.295 | 723 | 0.265 | 723 | -0.004
722.5 | 1.284 | 722.5 | 0.265 | 722.5 | -0.004
722 | 1.319 | 722 | 0.267 | 722 | -0.003
721.5 | 1.312 | 721.5 | 0.267 | 721.5 | -0.004
721 | 1.246 | 721 | 0.263 | 721 | -0.004
720.5 | 1.236 | 720.5 | 0.263 | 720.5 | -0.004
720 | 1.239 | 720 | 0.264 | 720 | -0.003
719.5 | 1.236 | 719.5 | 0.263 | 719.5 | -0.004
719 | 1.296 | 719 | 0.266 | 719 | -0.004
718.5 | 1.284 | 718.5 | 0.266 | 718.5 | -0.004
718 | 1.202 | 718 | 0.261 | 718 | -0.003
717.5 | 1.207 | 717.5 | 0.26 | 717.5 | -0.003
717 | 1.269 | 717 | 0.264 | 717 | -0.003
716.5 | 1.267 | 716.5 | 0.265 | 716.5 | -0.003
716 | 1.226 | 716 | 0.264 | 716 | -0.003
715.5 | 1.239 | 715.5 | 0.264 | 715.5 | -0.003
715 | 1.197 | 715 | 0.261 | 715 | -0.004
714.5 | 1.186 | 714.5 | 0.262 | 714.5 | -0.003
714 | 1.261 | 714 | 0.265 | 714 | -0.003
713.5 | 1.262 | 713.5 | 0.267 | 713.5 | -0.003
713 | 1.2 | 713 | 0.261 | 713 | -0.004
712.5 | 1.199 | 712.5 | 0.263 | 712.5 | -0.003
712 | 1.184 | 712 | 0.261 | 712 | -0.003
711.5 | 1.179 | 711.5 | 0.26 | 711.5 | -0.003
711 | 1.184 | 711 | 0.262 | 711 | -0.004
710.5 | 1.184 | 710.5 | 0.26 | 710.5 | -0.004
710 | 1.119 | 710 | 0.257 | 710 | -0.003
709.5 | 1.115 | 709.5 | 0.256 | 709.5 | -0.003
709 | 1.18 | 709 | 0.26 | 709 | -0.004
708.5 | 1.18 | 708.5 | 0.262 | 708.5 | -0.004
708 | 1.137 | 708 | 0.259 | 708 | -0.003
707.5 | 1.132 | 707.5 | 0.258 | 707.5 | -0.003
707 | 1.093 | 707 | 0.256 | 707 | -0.003
706.5 | 1.094 | 706.5 | 0.256 | 706.5 | -0.003
706 | 1.112 | 706 | 0.257 | 706 | -0.003
705.5 | 1.113 | 705.5 | 0.257 | 705.5 | -0.003
705 | 1.092 | 705 | 0.256 | 705 | -0.003
704.5 | 1.093 | 704.5 | 0.256 | 704.5 | -0.003
704 | 1.075 | 704 | 0.255 | 704 | -0.003
703.5 | 1.07 | 703.5 | 0.254 | 703.5 | -0.003
703 | 1.092 | 703 | 0.255 | 703 | -0.003
702.5 | 1.091 | 702.5 | 0.256 | 702.5 | -0.003
702 | 1.045 | 702 | 0.251 | 702 | -0.003
701.5 | 1.045 | 701.5 | 0.252 | 701.5 | -0.003
701 | 1.049 | 701 | 0.252 | 701 | -0.003
700.5 | 1.046 | 700.5 | 0.252 | 700.5 | -0.003
700 | 1.029 | 700 | 0.251 | 700 | -0.003
699.5 | 1.031 | 699.5 | 0.251 | 699.5 | -0.003
699 | 1.024 | 699 | 0.251 | 699 | -0.003
698.5 | 1.028 | 698.5 | 0.252 | 698.5 | -0.003
698 | 1.005 | 698 | 0.249 | 698 | -0.003
697.5 | 1.006 | 697.5 | 0.248 | 697.5 | -0.003
697 | 1.012 | 697 | 0.25 | 697 | -0.003
696.5 | 1.009 | 696.5 | 0.25 | 696.5 | -0.003
696 | 0.984 | 696 | 0.246 | 696 | -0.003
695.5 | 0.987 | 695.5 | 0.248 | 695.5 | -0.003
695 | 0.992 | 695 | 0.248 | 695 | -0.003
694.5 | 0.99 | 694.5 | 0.248 | 694.5 | -0.003
694 | 0.976 | 694 | 0.248 | 694 | -0.003
693.5 | 0.976 | 693.5 | 0.247 | 693.5 | -0.003
693 | 0.962 | 693 | 0.245 | 693 | -0.003
692.5 | 0.961 | 692.5 | 0.246 | 692.5 | -0.003
692 | 0.933 | 692 | 0.242 | 692 | -0.003
691.5 | 0.932 | 691.5 | 0.243 | 691.5 | -0.003
691 | 0.93 | 691 | 0.243 | 691 | -0.003
690.5 | 0.93 | 690.5 | 0.241 | 690.5 | -0.003
690 | 0.919 | 690 | 0.24 | 690 | -0.003
689.5 | 0.919 | 689.5 | 0.241 | 689.5 | -0.003
689 | 0.917 | 689 | 0.24 | 689 | -0.003
688.5 | 0.916 | 688.5 | 0.242 | 688.5 | -0.003
688 | 0.917 | 688 | 0.241 | 688 | -0.003
687.5 | 0.917 | 687.5 | 0.241 | 687.5 | -0.003
687 | 0.914 | 687 | 0.242 | 687 | -0.003
686.5 | 0.915 | 686.5 | 0.241 | 686.5 | -0.003
686 | 0.898 | 686 | 0.24 | 686 | -0.003
685.5 | 0.898 | 685.5 | 0.24 | 685.5 | -0.003
685 | 0.891 | 685 | 0.238 | 685 | -0.003
684.5 | 0.89 | 684.5 | 0.239 | 684.5 | -0.003
684 | 0.895 | 684 | 0.239 | 684 | -0.003
683.5 | 0.894 | 683.5 | 0.239 | 683.5 | -0.002
683 | 0.888 | 683 | 0.238 | 683 | -0.003
682.5 | 0.888 | 682.5 | 0.239 | 682.5 | -0.003
682 | 0.871 | 682 | 0.235 | 682 | -0.002
681.5 | 0.87 | 681.5 | 0.237 | 681.5 | -0.003
681 | 0.873 | 681 | 0.237 | 681 | -0.002
680.5 | 0.873 | 680.5 | 0.237 | 680.5 | -0.003
680 | 0.872 | 680 | 0.238 | 680 | -0.003
679.5 | 0.872 | 679.5 | 0.237 | 679.5 | -0.002
679 | 0.859 | 679 | 0.236 | 679 | -0.002
678.5 | 0.858 | 678.5 | 0.237 | 678.5 | -0.002
678 | 0.858 | 678 | 0.235 | 678 | -0.003
677.5 | 0.858 | 677.5 | 0.237 | 677.5 | -0.003
677 | 0.854 | 677 | 0.236 | 677 | -0.002
676.5 | 0.854 | 676.5 | 0.235 | 676.5 | -0.003
676 | 0.846 | 676 | 0.235 | 676 | -0.003
675.5 | 0.845 | 675.5 | 0.234 | 675.5 | -0.003
675 | 0.846 | 675 | 0.235 | 675 | -0.002
674.5 | 0.847 | 674.5 | 0.235 | 674.5 | -0.002
674 | 0.837 | 674 | 0.234 | 674 | -0.003
673.5 | 0.838 | 673.5 | 0.234 | 673.5 | -0.002
673 | 0.84 | 673 | 0.235 | 673 | -0.003
672.5 | 0.839 | 672.5 | 0.235 | 672.5 | -0.002
672 | 0.835 | 672 | 0.234 | 672 | -0.002
671.5 | 0.834 | 671.5 | 0.235 | 671.5 | -0.002
671 | 0.837 | 671 | 0.235 | 671 | -0.002
670.5 | 0.836 | 670.5 | 0.235 | 670.5 | -0.002
670 | 0.831 | 670 | 0.235 | 670 | -0.002
669.5 | 0.83 | 669.5 | 0.233 | 669.5 | -0.002
669 | 0.828 | 669 | 0.234 | 669 | -0.002
668.5 | 0.828 | 668.5 | 0.234 | 668.5 | -0.002
668 | 0.828 | 668 | 0.233 | 668 | -0.002
667.5 | 0.827 | 667.5 | 0.235 | 667.5 | -0.002
667 | 0.826 | 667 | 0.234 | 667 | -0.002
666.5 | 0.826 | 666.5 | 0.234 | 666.5 | -0.002
666 | 0.825 | 666 | 0.235 | 666 | -0.002
665.5 | 0.826 | 665.5 | 0.234 | 665.5 | -0.002
665 | 0.827 | 665 | 0.235 | 665 | -0.002
664.5 | 0.827 | 664.5 | 0.235 | 664.5 | -0.002
664 | 0.824 | 664 | 0.234 | 664 | -0.002
663.5 | 0.824 | 663.5 | 0.234 | 663.5 | -0.002
663 | 0.825 | 663 | 0.236 | 663 | -0.002
662.5 | 0.826 | 662.5 | 0.235 | 662.5 | -0.002
662 | 0.822 | 662 | 0.235 | 662 | -0.002
661.5 | 0.821 | 661.5 | 0.235 | 661.5 | -0.002
661 | 0.821 | 661 | 0.234 | 661 | -0.002
660.5 | 0.821 | 660.5 | 0.235 | 660.5 | -0.003
660 | 0.818 | 660 | 0.235 | 660 | -0.002
659.5 | 0.819 | 659.5 | 0.234 | 659.5 | -0.002
659 | 0.818 | 659 | 0.235 | 659 | -0.002
658.5 | 0.818 | 658.5 | 0.235 | 658.5 | -0.003
658 | 0.818 | 658 | 0.235 | 658 | -0.002
657.5 | 0.817 | 657.5 | 0.236 | 657.5 | -0.002
657 | 0.819 | 657 | 0.235 | 657 | -0.003
656.5 | 0.819 | 656.5 | 0.235 | 656.5 | -0.002
656 | 0.816 | 656 | 0.236 | 656 | -0.002
655.5 | 0.815 | 655.5 | 0.234 | 655.5 | -0.002
655 | 0.819 | 655 | 0.235 | 655 | -0.002
654.5 | 0.818 | 654.5 | 0.236 | 654.5 | -0.002
654 | 0.817 | 654 | 0.235 | 654 | -0.002
653.5 | 0.817 | 653.5 | 0.236 | 653.5 | -0.002
653 | 0.819 | 653 | 0.237 | 653 | -0.002
652.5 | 0.819 | 652.5 | 0.236 | 652.5 | -0.002
652 | 0.817 | 652 | 0.237 | 652 | -0.002
651.5 | 0.816 | 651.5 | 0.236 | 651.5 | -0.002
651 | 0.815 | 651 | 0.236 | 651 | -0.002
650.5 | 0.815 | 650.5 | 0.237 | 650.5 | -0.002
650 | 0.814 | 650 | 0.236 | 650 | -0.002
649.5 | 0.813 | 649.5 | 0.236 | 649.5 | -0.002
649 | 0.814 | 649 | 0.237 | 649 | -0.002
648.5 | 0.814 | 648.5 | 0.236 | 648.5 | -0.002
648 | 0.814 | 648 | 0.236 | 648 | -0.002
647.5 | 0.815 | 647.5 | 0.237 | 647.5 | -0.002
647 | 0.811 | 647 | 0.236 | 647 | -0.002
646.5 | 0.811 | 646.5 | 0.237 | 646.5 | -0.002
646 | 0.813 | 646 | 0.238 | 646 | -0.002
645.5 | 0.812 | 645.5 | 0.237 | 645.5 | -0.002
645 | 0.812 | 645 | 0.238 | 645 | -0.002
644.5 | 0.812 | 644.5 | 0.238 | 644.5 | -0.002
644 | 0.814 | 644 | 0.237 | 644 | -0.002
643.5 | 0.814 | 643.5 | 0.239 | 643.5 | -0.002
643 | 0.812 | 643 | 0.237 | 643 | -0.002
642.5 | 0.81 | 642.5 | 0.237 | 642.5 | -0.002
642 | 0.811 | 642 | 0.238 | 642 | -0.002
641.5 | 0.811 | 641.5 | 0.237 | 641.5 | -0.002
641 | 0.809 | 641 | 0.238 | 641 | -0.002
640.5 | 0.809 | 640.5 | 0.238 | 640.5 | -0.002
640 | 0.811 | 640 | 0.238 | 640 | -0.002
639.5 | 0.811 | 639.5 | 0.239 | 639.5 | -0.002
639 | 0.81 | 639 | 0.239 | 639 | -0.002
638.5 | 0.811 | 638.5 | 0.239 | 638.5 | -0.002
638 | 0.81 | 638 | 0.239 | 638 | -0.002
637.5 | 0.81 | 637.5 | 0.24 | 637.5 | -0.002
637 | 0.809 | 637 | 0.239 | 637 | -0.002
636.5 | 0.808 | 636.5 | 0.239 | 636.5 | -0.002
636 | 0.809 | 636 | 0.239 | 636 | -0.002
635.5 | 0.809 | 635.5 | 0.239 | 635.5 | -0.002
635 | 0.808 | 635 | 0.24 | 635 | -0.002
634.5 | 0.808 | 634.5 | 0.239 | 634.5 | -0.002
634 | 0.809 | 634 | 0.24 | 634 | -0.002
633.5 | 0.809 | 633.5 | 0.24 | 633.5 | -0.002
633 | 0.808 | 633 | 0.241 | 633 | -0.002
632.5 | 0.808 | 632.5 | 0.24 | 632.5 | -0.002
632 | 0.807 | 632 | 0.24 | 632 | -0.002
631.5 | 0.808 | 631.5 | 0.241 | 631.5 | -0.002
631 | 0.807 | 631 | 0.24 | 631 | -0.002
630.5 | 0.807 | 630.5 | 0.241 | 630.5 | -0.002
630 | 0.808 | 630 | 0.241 | 630 | -0.002
629.5 | 0.807 | 629.5 | 0.241 | 629.5 | -0.002
629 | 0.807 | 629 | 0.241 | 629 | -0.002
628.5 | 0.807 | 628.5 | 0.242 | 628.5 | -0.002
628 | 0.806 | 628 | 0.241 | 628 | -0.002
627.5 | 0.806 | 627.5 | 0.242 | 627.5 | -0.002
627 | 0.806 | 627 | 0.242 | 627 | -0.002
626.5 | 0.805 | 626.5 | 0.241 | 626.5 | -0.002
626 | 0.805 | 626 | 0.243 | 626 | -0.002
625.5 | 0.805 | 625.5 | 0.242 | 625.5 | -0.002
625 | 0.806 | 625 | 0.242 | 625 | -0.002
624.5 | 0.805 | 624.5 | 0.243 | 624.5 | -0.002
624 | 0.805 | 624 | 0.243 | 624 | -0.002
623.5 | 0.806 | 623.5 | 0.243 | 623.5 | -0.002
623 | 0.806 | 623 | 0.243 | 623 | -0.002
622.5 | 0.806 | 622.5 | 0.244 | 622.5 | -0.002
622 | 0.806 | 622 | 0.243 | 622 | -0.002
621.5 | 0.805 | 621.5 | 0.245 | 621.5 | -0.002
621 | 0.806 | 621 | 0.244 | 621 | -0.002
620.5 | 0.806 | 620.5 | 0.244 | 620.5 | -0.002
620 | 0.804 | 620 | 0.246 | 620 | -0.002
619.5 | 0.804 | 619.5 | 0.244 | 619.5 | -0.002
619 | 0.805 | 619 | 0.245 | 619 | -0.002
618.5 | 0.804 | 618.5 | 0.245 | 618.5 | -0.002
618 | 0.804 | 618 | 0.244 | 618 | -0.002
617.5 | 0.803 | 617.5 | 0.245 | 617.5 | -0.002
617 | 0.803 | 617 | 0.245 | 617 | -0.002
616.5 | 0.804 | 616.5 | 0.245 | 616.5 | -0.002
616 | 0.802 | 616 | 0.245 | 616 | -0.002
615.5 | 0.801 | 615.5 | 0.246 | 615.5 | -0.002
615 | 0.803 | 615 | 0.245 | 615 | -0.002
614.5 | 0.803 | 614.5 | 0.246 | 614.5 | -0.002
614 | 0.802 | 614 | 0.247 | 614 | -0.002
613.5 | 0.803 | 613.5 | 0.246 | 613.5 | -0.002
613 | 0.802 | 613 | 0.247 | 613 | -0.002
612.5 | 0.801 | 612.5 | 0.247 | 612.5 | -0.002
612 | 0.802 | 612 | 0.247 | 612 | -0.002
611.5 | 0.801 | 611.5 | 0.247 | 611.5 | -0.002
611 | 0.802 | 611 | 0.247 | 611 | -0.002
610.5 | 0.802 | 610.5 | 0.246 | 610.5 | -0.002
610 | 0.802 | 610 | 0.248 | 610 | -0.002
609.5 | 0.802 | 609.5 | 0.247 | 609.5 | -0.002
609 | 0.802 | 609 | 0.247 | 609 | -0.002
608.5 | 0.801 | 608.5 | 0.248 | 608.5 | -0.002
608 | 0.8 | 608 | 0.248 | 608 | -0.002
607.5 | 0.801 | 607.5 | 0.248 | 607.5 | -0.002
607 | 0.799 | 607 | 0.248 | 607 | -0.002
606.5 | 0.799 | 606.5 | 0.249 | 606.5 | -0.002
606 | 0.799 | 606 | 0.248 | 606 | -0.002
605.5 | 0.799 | 605.5 | 0.249 | 605.5 | -0.002
605 | 0.8 | 605 | 0.249 | 605 | -0.002
604.5 | 0.8 | 604.5 | 0.248 | 604.5 | -0.002
604 | 0.799 | 604 | 0.249 | 604 | -0.002
603.5 | 0.799 | 603.5 | 0.249 | 603.5 | -0.002
603 | 0.799 | 603 | 0.249 | 603 | -0.002
602.5 | 0.798 | 602.5 | 0.249 | 602.5 | -0.002
602 | 0.799 | 602 | 0.25 | 602 | -0.002
601.5 | 0.799 | 601.5 | 0.25 | 601.5 | -0.002
601 | 0.799 | 601 | 0.25 | 601 | -0.001
600.5 | 0.799 | 600.5 | 0.251 | 600.5 | -0.002
600 | 0.798 | 600 | 0.25 | 600 | -0.002
599.5 | 0.797 | 599.5 | 0.251 | 599.5 | -0.001
599 | 0.798 | 599 | 0.251 | 599 | -0.002
598.5 | 0.798 | 598.5 | 0.251 | 598.5 | -0.002
598 | 0.797 | 598 | 0.251 | 598 | -0.002
597.5 | 0.797 | 597.5 | 0.252 | 597.5 | -0.002
597 | 0.797 | 597 | 0.25 | 597 | -0.002
596.5 | 0.796 | 596.5 | 0.252 | 596.5 | -0.002
596 | 0.797 | 596 | 0.252 | 596 | -0.002
595.5 | 0.797 | 595.5 | 0.251 | 595.5 | -0.002
595 | 0.796 | 595 | 0.253 | 595 | -0.002
594.5 | 0.797 | 594.5 | 0.252 | 594.5 | -0.002
594 | 0.796 | 594 | 0.253 | 594 | -0.002
593.5 | 0.795 | 593.5 | 0.253 | 593.5 | -0.002
593 | 0.796 | 593 | 0.253 | 593 | -0.002
592.5 | 0.795 | 592.5 | 0.253 | 592.5 | -0.002
592 | 0.796 | 592 | 0.254 | 592 | -0.002
591.5 | 0.796 | 591.5 | 0.254 | 591.5 | -0.002
591 | 0.796 | 591 | 0.253 | 591 | -0.002
590.5 | 0.796 | 590.5 | 0.254 | 590.5 | -0.002
590 | 0.796 | 590 | 0.253 | 590 | -0.002
589.5 | 0.795 | 589.5 | 0.254 | 589.5 | -0.002
589 | 0.795 | 589 | 0.254 | 589 | -0.002
588.5 | 0.795 | 588.5 | 0.255 | 588.5 | -0.002
588 | 0.795 | 588 | 0.254 | 588 | -0.002
587.5 | 0.795 | 587.5 | 0.255 | 587.5 | -0.002
587 | 0.796 | 587 | 0.255 | 587 | -0.002
586.5 | 0.795 | 586.5 | 0.255 | 586.5 | -0.002
586 | 0.794 | 586 | 0.256 | 586 | -0.002
585.5 | 0.794 | 585.5 | 0.256 | 585.5 | -0.002
585 | 0.793 | 585 | 0.256 | 585 | -0.002
584.5 | 0.794 | 584.5 | 0.256 | 584.5 | -0.002
584 | 0.795 | 584 | 0.257 | 584 | -0.002
583.5 | 0.794 | 583.5 | 0.256 | 583.5 | -0.002
583 | 0.795 | 583 | 0.257 | 583 | -0.002
582.5 | 0.794 | 582.5 | 0.257 | 582.5 | -0.002
582 | 0.793 | 582 | 0.257 | 582 | -0.002
581.5 | 0.793 | 581.5 | 0.258 | 581.5 | -0.001
581 | 0.794 | 581 | 0.258 | 581 | -0.001
580.5 | 0.794 | 580.5 | 0.258 | 580.5 | -0.002
580 | 0.793 | 580 | 0.258 | 580 | -0.001
579.5 | 0.793 | 579.5 | 0.259 | 579.5 | -0.002
579 | 0.793 | 579 | 0.258 | 579 | -0.002
578.5 | 0.793 | 578.5 | 0.259 | 578.5 | -0.002
578 | 0.793 | 578 | 0.26 | 578 | -0.002
577.5 | 0.793 | 577.5 | 0.258 | 577.5 | -0.002
577 | 0.793 | 577 | 0.26 | 577 | -0.002
576.5 | 0.792 | 576.5 | 0.259 | 576.5 | -0.002
576 | 0.794 | 576 | 0.259 | 576 | -0.002
575.5 | 0.794 | 575.5 | 0.26 | 575.5 | -0.002
575 | 0.792 | 575 | 0.26 | 575 | -0.002
574.5 | 0.792 | 574.5 | 0.26 | 574.5 | -0.002
574 | 0.793 | 574 | 0.261 | 574 | -0.001
573.5 | 0.793 | 573.5 | 0.261 | 573.5 | -0.001
573 | 0.792 | 573 | 0.26 | 573 | -0.002
572.5 | 0.792 | 572.5 | 0.262 | 572.5 | -0.002
572 | 0.792 | 572 | 0.262 | 572 | -0.002
571.5 | 0.791 | 571.5 | 0.262 | 571.5 | -0.002
571 | 0.792 | 571 | 0.262 | 571 | -0.002
570.5 | 0.792 | 570.5 | 0.263 | 570.5 | -0.002
570 | 0.792 | 570 | 0.262 | 570 | -0.002
569.5 | 0.792 | 569.5 | 0.263 | 569.5 | -0.001
569 | 0.793 | 569 | 0.263 | 569 | -0.002
568.5 | 0.792 | 568.5 | 0.263 | 568.5 | -0.002
568 | 0.793 | 568 | 0.264 | 568 | -0.002
567.5 | 0.792 | 567.5 | 0.263 | 567.5 | -0.002
567 | 0.792 | 567 | 0.264 | 567 | -0.002
566.5 | 0.793 | 566.5 | 0.264 | 566.5 | -0.002
566 | 0.791 | 566 | 0.265 | 566 | -0.002
565.5 | 0.791 | 565.5 | 0.264 | 565.5 | -0.002
565 | 0.791 | 565 | 0.265 | 565 | -0.002
564.5 | 0.79 | 564.5 | 0.265 | 564.5 | -0.002
564 | 0.792 | 564 | 0.265 | 564 | -0.001
563.5 | 0.792 | 563.5 | 0.266 | 563.5 | -0.002
563 | 0.791 | 563 | 0.266 | 563 | -0.002
562.5 | 0.791 | 562.5 | 0.266 | 562.5 | -0.002
562 | 0.792 | 562 | 0.267 | 562 | -0.001
561.5 | 0.791 | 561.5 | 0.267 | 561.5 | -0.001
561 | 0.791 | 561 | 0.266 | 561 | -0.001
560.5 | 0.791 | 560.5 | 0.267 | 560.5 | -0.002
560 | 0.79 | 560 | 0.267 | 560 | -0.002
559.5 | 0.79 | 559.5 | 0.267 | 559.5 | -0.002
559 | 0.79 | 559 | 0.268 | 559 | -0.002
558.5 | 0.79 | 558.5 | 0.268 | 558.5 | -0.002
558 | 0.792 | 558 | 0.268 | 558 | -0.002
557.5 | 0.792 | 557.5 | 0.269 | 557.5 | -0.002
557 | 0.79 | 557 | 0.27 | 557 | -0.001
556.5 | 0.791 | 556.5 | 0.269 | 556.5 | -0.001
556 | 0.789 | 556 | 0.27 | 556 | -0.002
555.5 | 0.789 | 555.5 | 0.27 | 555.5 | -0.002
555 | 0.791 | 555 | 0.269 | 555 | -0.001
554.5 | 0.79 | 554.5 | 0.271 | 554.5 | -0.002
554 | 0.789 | 554 | 0.27 | 554 | -0.002
553.5 | 0.789 | 553.5 | 0.27 | 553.5 | -0.002
553 | 0.789 | 553 | 0.271 | 553 | -0.002
552.5 | 0.79 | 552.5 | 0.271 | 552.5 | -0.001
552 | 0.79 | 552 | 0.271 | 552 | -0.001
551.5 | 0.79 | 551.5 | 0.272 | 551.5 | -0.001
551 | 0.789 | 551 | 0.272 | 551 | -0.002
550.5 | 0.788 | 550.5 | 0.272 | 550.5 | -0.001
550 | 0.791 | 550 | 0.274 | 550 | -0.001
549.5 | 0.791 | 549.5 | 0.273 | 549.5 | -0.002
549 | 0.79 | 549 | 0.273 | 549 | -0.002
548.5 | 0.789 | 548.5 | 0.273 | 548.5 | -0.002
548 | 0.789 | 548 | 0.273 | 548 | -0.002
547.5 | 0.788 | 547.5 | 0.273 | 547.5 | -0.001
547 | 0.788 | 547 | 0.274 | 547 | -0.001
546.5 | 0.788 | 546.5 | 0.274 | 546.5 | -0.002
546 | 0.787 | 546 | 0.274 | 546 | -0.002
545.5 | 0.786 | 545.5 | 0.275 | 545.5 | -0.002
545 | 0.787 | 545 | 0.275 | 545 | -0.001
544.5 | 0.786 | 544.5 | 0.276 | 544.5 | -0.002
544 | 0.787 | 544 | 0.276 | 544 | -0.002
543.5 | 0.788 | 543.5 | 0.276 | 543.5 | -0.002
543 | 0.785 | 543 | 0.276 | 543 | -0.002
542.5 | 0.785 | 542.5 | 0.276 | 542.5 | -0.002
542 | 0.786 | 542 | 0.277 | 542 | -0.002
541.5 | 0.786 | 541.5 | 0.276 | 541.5 | -0.002
541 | 0.785 | 541 | 0.278 | 541 | -0.002
540.5 | 0.786 | 540.5 | 0.278 | 540.5 | -0.001
540 | 0.785 | 540 | 0.278 | 540 | -0.001
539.5 | 0.786 | 539.5 | 0.279 | 539.5 | -0.002
539 | 0.785 | 539 | 0.279 | 539 | -0.001
538.5 | 0.784 | 538.5 | 0.279 | 538.5 | -0.002
538 | 0.782 | 538 | 0.28 | 538 | -0.002
537.5 | 0.781 | 537.5 | 0.28 | 537.5 | -0.002
537 | 0.784 | 537 | 0.279 | 537 | -0.002
536.5 | 0.783 | 536.5 | 0.281 | 536.5 | -0.002
536 | 0.783 | 536 | 0.28 | 536 | -0.001
535.5 | 0.782 | 535.5 | 0.28 | 535.5 | -0.001
535 | 0.783 | 535 | 0.281 | 535 | -0.001
534.5 | 0.783 | 534.5 | 0.282 | 534.5 | -0.001
534 | 0.783 | 534 | 0.281 | 534 | -0.001
533.5 | 0.783 | 533.5 | 0.283 | 533.5 | -0.002
533 | 0.783 | 533 | 0.283 | 533 | -0.001
532.5 | 0.783 | 532.5 | 0.282 | 532.5 | -0.001
532 | 0.781 | 532 | 0.284 | 532 | -0.002
531.5 | 0.78 | 531.5 | 0.283 | 531.5 | -0.001
531 | 0.778 | 531 | 0.287 | 531 | -0.003
530.5 | 0.778 | 530.5 | 0.287 | 530.5 | -0.003
530 | 0.779 | 530 | 0.289 | 530 | -0.003
529.5 | 0.779 | 529.5 | 0.288 | 529.5 | -0.002
529 | 0.781 | 529 | 0.29 | 529 | -0.002
528.5 | 0.779 | 528.5 | 0.29 | 528.5 | -0.003
528 | 0.778 | 528 | 0.29 | 528 | -0.002
527.5 | 0.778 | 527.5 | 0.291 | 527.5 | -0.002
527 | 0.777 | 527 | 0.291 | 527 | -0.003
526.5 | 0.778 | 526.5 | 0.29 | 526.5 | -0.003
526 | 0.777 | 526 | 0.291 | 526 | -0.003
525.5 | 0.776 | 525.5 | 0.291 | 525.5 | -0.002
525 | 0.776 | 525 | 0.292 | 525 | -0.002
524.5 | 0.777 | 524.5 | 0.292 | 524.5 | -0.003
524 | 0.777 | 524 | 0.293 | 524 | -0.002
523.5 | 0.776 | 523.5 | 0.294 | 523.5 | -0.002
523 | 0.777 | 523 | 0.293 | 523 | -0.003
522.5 | 0.777 | 522.5 | 0.295 | 522.5 | -0.002
522 | 0.776 | 522 | 0.294 | 522 | -0.003
521.5 | 0.775 | 521.5 | 0.294 | 521.5 | -0.002
521 | 0.774 | 521 | 0.295 | 521 | -0.003
520.5 | 0.775 | 520.5 | 0.294 | 520.5 | -0.003
520 | 0.774 | 520 | 0.295 | 520 | -0.003
519.5 | 0.773 | 519.5 | 0.295 | 519.5 | -0.002
519 | 0.777 | 519 | 0.296 | 519 | -0.002
518.5 | 0.776 | 518.5 | 0.297 | 518.5 | -0.002
518 | 0.775 | 518 | 0.298 | 518 | -0.003
517.5 | 0.775 | 517.5 | 0.297 | 517.5 | -0.002
517 | 0.776 | 517 | 0.298 | 517 | -0.003
516.5 | 0.775 | 516.5 | 0.299 | 516.5 | -0.003
516 | 0.775 | 516 | 0.297 | 516 | -0.003
515.5 | 0.774 | 515.5 | 0.299 | 515.5 | -0.002
515 | 0.773 | 515 | 0.299 | 515 | -0.002
514.5 | 0.773 | 514.5 | 0.298 | 514.5 | -0.002
514 | 0.771 | 514 | 0.299 | 514 | -0.002
513.5 | 0.771 | 513.5 | 0.3 | 513.5 | -0.002
513 | 0.772 | 513 | 0.3 | 513 | -0.003
512.5 | 0.772 | 512.5 | 0.301 | 512.5 | -0.002
512 | 0.773 | 512 | 0.302 | 512 | -0.002
511.5 | 0.773 | 511.5 | 0.301 | 511.5 | -0.003
511 | 0.773 | 511 | 0.303 | 511 | -0.003
510.5 | 0.774 | 510.5 | 0.303 | 510.5 | -0.002
510 | 0.772 | 510 | 0.303 | 510 | -0.002
509.5 | 0.771 | 509.5 | 0.303 | 509.5 | -0.003
509 | 0.772 | 509 | 0.304 | 509 | -0.003
508.5 | 0.772 | 508.5 | 0.304 | 508.5 | -0.002
508 | 0.77 | 508 | 0.304 | 508 | -0.002
507.5 | 0.771 | 507.5 | 0.305 | 507.5 | -0.002
507 | 0.771 | 507 | 0.305 | 507 | -0.003
506.5 | 0.771 | 506.5 | 0.306 | 506.5 | -0.003
506 | 0.771 | 506 | 0.305 | 506 | -0.002
505.5 | 0.769 | 505.5 | 0.306 | 505.5 | -0.003
505 | 0.771 | 505 | 0.307 | 505 | -0.002
504.5 | 0.772 | 504.5 | 0.307 | 504.5 | -0.002
504 | 0.769 | 504 | 0.308 | 504 | -0.003
503.5 | 0.769 | 503.5 | 0.308 | 503.5 | -0.002
503 | 0.771 | 503 | 0.309 | 503 | -0.002
502.5 | 0.77 | 502.5 | 0.308 | 502.5 | -0.002
502 | 0.77 | 502 | 0.309 | 502 | -0.002
501.5 | 0.77 | 501.5 | 0.31 | 501.5 | -0.003
501 | 0.769 | 501 | 0.31 | 501 | -0.003
500.5 | 0.769 | 500.5 | 0.31 | 500.5 | -0.002
500 | 0.768 | 500 | 0.312 | 500 | -0.002
499.5 | 0.769 | 499.5 | 0.311 | 499.5 | -0.003
499 | 0.77 | 499 | 0.312 | 499 | -0.003
498.5 | 0.769 | 498.5 | 0.313 | 498.5 | -0.002
498 | 0.768 | 498 | 0.311 | 498 | -0.002
497.5 | 0.768 | 497.5 | 0.313 | 497.5 | -0.002
497 | 0.767 | 497 | 0.313 | 497 | -0.002
496.5 | 0.769 | 496.5 | 0.312 | 496.5 | -0.002
496 | 0.767 | 496 | 0.314 | 496 | -0.002
495.5 | 0.766 | 495.5 | 0.314 | 495.5 | -0.003
495 | 0.766 | 495 | 0.314 | 495 | -0.003
494.5 | 0.765 | 494.5 | 0.315 | 494.5 | -0.002
494 | 0.763 | 494 | 0.316 | 494 | -0.002
493.5 | 0.764 | 493.5 | 0.315 | 493.5 | -0.002
493 | 0.765 | 493 | 0.317 | 493 | -0.002
492.5 | 0.764 | 492.5 | 0.317 | 492.5 | -0.003
492 | 0.767 | 492 | 0.317 | 492 | -0.002
491.5 | 0.766 | 491.5 | 0.318 | 491.5 | -0.002
491 | 0.765 | 491 | 0.318 | 491 | -0.002
490.5 | 0.767 | 490.5 | 0.318 | 490.5 | -0.002
490 | 0.765 | 490 | 0.319 | 490 | -0.002
489.5 | 0.765 | 489.5 | 0.32 | 489.5 | -0.002
489 | 0.766 | 489 | 0.319 | 489 | -0.002
488.5 | 0.764 | 488.5 | 0.321 | 488.5 | -0.002
488 | 0.765 | 488 | 0.32 | 488 | -0.002
487.5 | 0.765 | 487.5 | 0.321 | 487.5 | -0.002
487 | 0.764 | 487 | 0.322 | 487 | -0.002
486.5 | 0.766 | 486.5 | 0.322 | 486.5 | -0.002
486 | 0.765 | 486 | 0.323 | 486 | -0.002
485.5 | 0.764 | 485.5 | 0.323 | 485.5 | -0.002
485 | 0.764 | 485 | 0.324 | 485 | -0.002
484.5 | 0.763 | 484.5 | 0.323 | 484.5 | -0.002
484 | 0.763 | 484 | 0.324 | 484 | -0.002
483.5 | 0.763 | 483.5 | 0.325 | 483.5 | -0.002
483 | 0.763 | 483 | 0.325 | 483 | -0.002
482.5 | 0.763 | 482.5 | 0.326 | 482.5 | -0.002
482 | 0.764 | 482 | 0.326 | 482 | -0.003
481.5 | 0.763 | 481.5 | 0.327 | 481.5 | -0.002
481 | 0.762 | 481 | 0.327 | 481 | -0.002
480.5 | 0.762 | 480.5 | 0.328 | 480.5 | -0.002
480 | 0.763 | 480 | 0.328 | 480 | -0.002
479.5 | 0.763 | 479.5 | 0.33 | 479.5 | -0.002
479 | 0.762 | 479 | 0.33 | 479 | -0.002
478.5 | 0.761 | 478.5 | 0.329 | 478.5 | -0.002
478 | 0.763 | 478 | 0.331 | 478 | -0.002
477.5 | 0.762 | 477.5 | 0.331 | 477.5 | -0.002
477 | 0.763 | 477 | 0.331 | 477 | -0.002
476.5 | 0.763 | 476.5 | 0.332 | 476.5 | -0.002
476 | 0.762 | 476 | 0.333 | 476 | -0.002
475.5 | 0.762 | 475.5 | 0.332 | 475.5 | -0.002
475 | 0.761 | 475 | 0.335 | 475 | -0.002
474.5 | 0.76 | 474.5 | 0.334 | 474.5 | -0.002
474 | 0.761 | 474 | 0.333 | 474 | -0.002
473.5 | 0.76 | 473.5 | 0.336 | 473.5 | -0.003
473 | 0.759 | 473 | 0.335 | 473 | -0.002
472.5 | 0.759 | 472.5 | 0.335 | 472.5 | -0.002
472 | 0.76 | 472 | 0.336 | 472 | -0.002
471.5 | 0.758 | 471.5 | 0.337 | 471.5 | -0.002
471 | 0.762 | 471 | 0.337 | 471 | -0.002
470.5 | 0.762 | 470.5 | 0.338 | 470.5 | -0.002
470 | 0.76 | 470 | 0.338 | 470 | -0.002
469.5 | 0.76 | 469.5 | 0.338 | 469.5 | -0.002
469 | 0.757 | 469 | 0.339 | 469 | -0.002
468.5 | 0.759 | 468.5 | 0.339 | 468.5 | -0.002
468 | 0.76 | 468 | 0.341 | 468 | -0.002
467.5 | 0.759 | 467.5 | 0.341 | 467.5 | -0.002
467 | 0.759 | 467 | 0.341 | 467 | -0.002
466.5 | 0.757 | 466.5 | 0.342 | 466.5 | -0.002
466 | 0.757 | 466 | 0.343 | 466 | -0.002
465.5 | 0.758 | 465.5 | 0.342 | 465.5 | -0.002
465 | 0.758 | 465 | 0.343 | 465 | -0.002
464.5 | 0.757 | 464.5 | 0.344 | 464.5 | -0.002
464 | 0.759 | 464 | 0.345 | 464 | -0.002
463.5 | 0.757 | 463.5 | 0.345 | 463.5 | -0.002
463 | 0.757 | 463 | 0.345 | 463 | -0.002
462.5 | 0.758 | 462.5 | 0.347 | 462.5 | -0.002
462 | 0.758 | 462 | 0.346 | 462 | -0.002
461.5 | 0.758 | 461.5 | 0.347 | 461.5 | -0.002
461 | 0.756 | 461 | 0.348 | 461 | -0.002
460.5 | 0.755 | 460.5 | 0.348 | 460.5 | -0.002
460 | 0.756 | 460 | 0.349 | 460 | -0.002
459.5 | 0.756 | 459.5 | 0.35 | 459.5 | -0.002
459 | 0.757 | 459 | 0.35 | 459 | -0.002
458.5 | 0.758 | 458.5 | 0.351 | 458.5 | -0.002
458 | 0.756 | 458 | 0.352 | 458 | -0.002
457.5 | 0.756 | 457.5 | 0.351 | 457.5 | -0.002
457 | 0.757 | 457 | 0.352 | 457 | -0.002
456.5 | 0.755 | 456.5 | 0.353 | 456.5 | -0.002
456 | 0.756 | 456 | 0.352 | 456 | -0.002
455.5 | 0.755 | 455.5 | 0.354 | 455.5 | -0.002
455 | 0.756 | 455 | 0.355 | 455 | -0.002
454.5 | 0.756 | 454.5 | 0.355 | 454.5 | -0.002
454 | 0.755 | 454 | 0.356 | 454 | -0.002
453.5 | 0.755 | 453.5 | 0.357 | 453.5 | -0.002
453 | 0.755 | 453 | 0.356 | 453 | -0.002
452.5 | 0.755 | 452.5 | 0.358 | 452.5 | -0.002
452 | 0.754 | 452 | 0.359 | 452 | -0.002
451.5 | 0.755 | 451.5 | 0.359 | 451.5 | -0.002
451 | 0.754 | 451 | 0.361 | 451 | -0.002
450.5 | 0.753 | 450.5 | 0.36 | 450.5 | -0.002
450 | 0.753 | 450 | 0.36 | 450 | -0.002
449.5 | 0.753 | 449.5 | 0.361 | 449.5 | -0.002
449 | 0.753 | 449 | 0.362 | 449 | -0.002
448.5 | 0.754 | 448.5 | 0.362 | 448.5 | -0.002
448 | 0.752 | 448 | 0.363 | 448 | -0.001
447.5 | 0.752 | 447.5 | 0.364 | 447.5 | -0.002
447 | 0.754 | 447 | 0.365 | 447 | -0.002
446.5 | 0.752 | 446.5 | 0.366 | 446.5 | -0.002
446 | 0.752 | 446 | 0.365 | 446 | -0.002
445.5 | 0.752 | 445.5 | 0.366 | 445.5 | -0.002
445 | 0.75 | 445 | 0.366 | 445 | -0.002
444.5 | 0.751 | 444.5 | 0.367 | 444.5 | -0.002
444 | 0.75 | 444 | 0.368 | 444 | -0.002
443.5 | 0.75 | 443.5 | 0.368 | 443.5 | -0.002
443 | 0.75 | 443 | 0.37 | 443 | -0.002
442.5 | 0.751 | 442.5 | 0.37 | 442.5 | -0.001
442 | 0.751 | 442 | 0.371 | 442 | -0.001
441.5 | 0.752 | 441.5 | 0.371 | 441.5 | -0.001
441 | 0.751 | 441 | 0.371 | 441 | -0.002
440.5 | 0.75 | 440.5 | 0.372 | 440.5 | -0.001
440 | 0.749 | 440 | 0.374 | 440 | -0.002
439.5 | 0.749 | 439.5 | 0.373 | 439.5 | -0.002
439 | 0.748 | 439 | 0.373 | 439 | -0.001
438.5 | 0.748 | 438.5 | 0.375 | 438.5 | -0.002
438 | 0.747 | 438 | 0.375 | 438 | -0.002
437.5 | 0.748 | 437.5 | 0.376 | 437.5 | -0.002
437 | 0.748 | 437 | 0.377 | 437 | -0.002
436.5 | 0.746 | 436.5 | 0.377 | 436.5 | -0.002
436 | 0.749 | 436 | 0.378 | 436 | -0.002
435.5 | 0.747 | 435.5 | 0.38 | 435.5 | -0.002
435 | 0.747 | 435 | 0.378 | 435 | -0.001
434.5 | 0.747 | 434.5 | 0.381 | 434.5 | -0.002
434 | 0.746 | 434 | 0.381 | 434 | -0.002
433.5 | 0.746 | 433.5 | 0.381 | 433.5 | -0.001
433 | 0.746 | 433 | 0.383 | 433 | -0.001
432.5 | 0.745 | 432.5 | 0.383 | 432.5 | -0.002
432 | 0.745 | 432 | 0.382 | 432 | -0.001
431.5 | 0.744 | 431.5 | 0.384 | 431.5 | -0.002
431 | 0.745 | 431 | 0.385 | 431 | -0.002
430.5 | 0.745 | 430.5 | 0.385 | 430.5 | -0.002
430 | 0.746 | 430 | 0.387 | 430 | -0.002
429.5 | 0.746 | 429.5 | 0.388 | 429.5 | -0.002
429 | 0.744 | 429 | 0.387 | 429 | -0.001
428.5 | 0.743 | 428.5 | 0.389 | 428.5 | -0.002
428 | 0.743 | 428 | 0.388 | 428 | -0.002
427.5 | 0.744 | 427.5 | 0.39 | 427.5 | -0.002
427 | 0.742 | 427 | 0.391 | 427 | -0.002
426.5 | 0.742 | 426.5 | 0.391 | 426.5 | -0.002
426 | 0.744 | 426 | 0.392 | 426 | -0.001
425.5 | 0.742 | 425.5 | 0.393 | 425.5 | -0.002
425 | 0.743 | 425 | 0.393 | 425 | -0.002
424.5 | 0.743 | 424.5 | 0.394 | 424.5 | -0.001
424 | 0.741 | 424 | 0.395 | 424 | -0.002
423.5 | 0.741 | 423.5 | 0.395 | 423.5 | -0.002
423 | 0.74 | 423 | 0.396 | 423 | -0.002
422.5 | 0.74 | 422.5 | 0.397 | 422.5 | -0.002
422 | 0.741 | 422 | 0.393 | 422 | 0
421.5 | 0.742 | 421.5 | 0.394 | 421.5 | 0
421 | 0.74 | 421 | 0.395 | 421 | -0.001
420.5 | 0.741 | 420.5 | 0.395 | 420.5 | -0.001
420 | 0.74 | 420 | 0.396 | 420 | 0
419.5 | 0.739 | 419.5 | 0.396 | 419.5 | -0.001
419 | 0.741 | 419 | 0.399 | 419 | 0
418.5 | 0.739 | 418.5 | 0.398 | 418.5 | 0
418 | 0.74 | 418 | 0.4 | 418 | 0
417.5 | 0.74 | 417.5 | 0.402 | 417.5 | 0
417 | 0.738 | 417 | 0.401 | 417 | 0
416.5 | 0.739 | 416.5 | 0.401 | 416.5 | 0
416 | 0.738 | 416 | 0.403 | 416 | 0
415.5 | 0.738 | 415.5 | 0.404 | 415.5 | -0.001
415 | 0.737 | 415 | 0.403 | 415 | 0
414.5 | 0.737 | 414.5 | 0.406 | 414.5 | -0.001
414 | 0.737 | 414 | 0.406 | 414 | 0
413.5 | 0.737 | 413.5 | 0.406 | 413.5 | 0
413 | 0.736 | 413 | 0.407 | 413 | -0.001
412.5 | 0.734 | 412.5 | 0.408 | 412.5 | 0
412 | 0.736 | 412 | 0.408 | 412 | 0
411.5 | 0.736 | 411.5 | 0.409 | 411.5 | 0
411 | 0.734 | 411 | 0.41 | 411 | 0
410.5 | 0.735 | 410.5 | 0.41 | 410.5 | -0.001
410 | 0.735 | 410 | 0.413 | 410 | 0
409.5 | 0.734 | 409.5 | 0.413 | 409.5 | 0
409 | 0.734 | 409 | 0.414 | 409 | 0
408.5 | 0.733 | 408.5 | 0.416 | 408.5 | 0
408 | 0.734 | 408 | 0.416 | 408 | 0
407.5 | 0.733 | 407.5 | 0.416 | 407.5 | 0
407 | 0.732 | 407 | 0.419 | 407 | 0
406.5 | 0.733 | 406.5 | 0.418 | 406.5 | 0
406 | 0.731 | 406 | 0.418 | 406 | 0
405.5 | 0.731 | 405.5 | 0.42 | 405.5 | 0
405 | 0.731 | 405 | 0.419 | 405 | 0
404.5 | 0.731 | 404.5 | 0.421 | 404.5 | 0
404 | 0.73 | 404 | 0.423 | 404 | 0
403.5 | 0.732 | 403.5 | 0.423 | 403.5 | 0
403 | 0.731 | 403 | 0.425 | 403 | 0
402.5 | 0.729 | 402.5 | 0.424 | 402.5 | 0
402 | 0.73 | 402 | 0.426 | 402 | 0
401.5 | 0.729 | 401.5 | 0.426 | 401.5 | 0
401 | 0.73 | 401 | 0.429 | 401 | 0
400.5 | 0.73 | 400.5 | 0.43 | 400.5 | 0
400 | 0.713 | 400 | 0.43 | 400 | 0

## Fig. 3b
Feed |  | G-HF-40-15 filtrate |  | The feed exceeded the detection limit of the instrument, and the test data was obtained after dilution, while the G-HF-40-15 filtrate was not diluted.
nm | Abs | nm | Abs
800 | 1.29 | 800 | 0.001
799.5 | 1.279 | 799.5 | 0.001
799 | 1.278 | 799 | 0.001
798.5 | 1.275 | 798.5 | 0.001
798 | 1.255 | 798 | 0.001
797.5 | 1.243 | 797.5 | 0.001
797 | 1.249 | 797 | 0.001
796.5 | 1.221 | 796.5 | 0.001
796 | 1.235 | 796 | 0.001
795.5 | 1.237 | 795.5 | 0.001
795 | 1.368 | 795 | 0
794.5 | 1.368 | 794.5 | 0.001
794 | 1.287 | 794 | 0.001
793.5 | 1.285 | 793.5 | 0.001
793 | 1.333 | 793 | 0.001
792.5 | 1.311 | 792.5 | 0
792 | 1.306 | 792 | 0
791.5 | 1.301 | 791.5 | 0.001
791 | 1.384 | 791 | 0.001
790.5 | 1.406 | 790.5 | 0
790 | 1.25 | 790 | 0
789.5 | 1.253 | 789.5 | 0
789 | 1.231 | 789 | 0.001
788.5 | 1.233 | 788.5 | 0
788 | 1.271 | 788 | 0
787.5 | 1.269 | 787.5 | 0
787 | 1.278 | 787 | 0
786.5 | 1.274 | 786.5 | 0
786 | 1.271 | 786 | 0
785.5 | 1.271 | 785.5 | 0.001
785 | 1.272 | 785 | 0
784.5 | 1.262 | 784.5 | 0.001
784 | 1.289 | 784 | 0
783.5 | 1.282 | 783.5 | 0.001
783 | 1.404 | 783 | 0
782.5 | 1.416 | 782.5 | 0.001
782 | 1.326 | 782 | 0
781.5 | 1.338 | 781.5 | 0
781 | 1.356 | 781 | 0
780.5 | 1.376 | 780.5 | 0
780 | 1.389 | 780 | 0
779.5 | 1.399 | 779.5 | 0
779 | 1.368 | 779 | -0.001
778.5 | 1.371 | 778.5 | 0
778 | 1.342 | 778 | 0
777.5 | 1.333 | 777.5 | 0
777 | 1.359 | 777 | 0
776.5 | 1.358 | 776.5 | 0
776 | 1.422 | 776 | -0.001
775.5 | 1.416 | 775.5 | 0
775 | 1.353 | 775 | 0
774.5 | 1.367 | 774.5 | 0
774 | 1.436 | 774 | -0.001
773.5 | 1.442 | 773.5 | 0
773 | 1.301 | 773 | -0.001
772.5 | 1.31 | 772.5 | 0
772 | 1.33 | 772 | -0.001
771.5 | 1.331 | 771.5 | -0.001
771 | 1.399 | 771 | -0.001
770.5 | 1.407 | 770.5 | 0
770 | 1.372 | 770 | 0
769.5 | 1.376 | 769.5 | -0.001
769 | 1.396 | 769 | -0.001
768.5 | 1.383 | 768.5 | -0.001
768 | 1.345 | 768 | 0
767.5 | 1.347 | 767.5 | 0
767 | 1.361 | 767 | -0.001
766.5 | 1.372 | 766.5 | -0.001
766 | 1.388 | 766 | -0.001
765.5 | 1.412 | 765.5 | 0
765 | 1.426 | 765 | -0.001
764.5 | 1.434 | 764.5 | -0.001
764 | 1.461 | 764 | -0.001
763.5 | 1.476 | 763.5 | 0
763 | 1.4 | 763 | 0
762.5 | 1.408 | 762.5 | -0.001
762 | 1.351 | 762 | -0.001
761.5 | 1.363 | 761.5 | -0.001
761 | 1.392 | 761 | 0
760.5 | 1.373 | 760.5 | 0
760 | 1.413 | 760 | 0
759.5 | 1.411 | 759.5 | -0.001
759 | 1.334 | 759 | 0
758.5 | 1.348 | 758.5 | -0.001
758 | 1.339 | 758 | -0.001
757.5 | 1.323 | 757.5 | -0.001
757 | 1.454 | 757 | -0.001
756.5 | 1.43 | 756.5 | -0.001
756 | 1.375 | 756 | 0
755.5 | 1.375 | 755.5 | 0
755 | 1.404 | 755 | -0.001
754.5 | 1.388 | 754.5 | -0.001
754 | 1.416 | 754 | -0.001
753.5 | 1.412 | 753.5 | 0
753 | 1.46 | 753 | -0.001
752.5 | 1.43 | 752.5 | -0.001
752 | 1.33 | 752 | -0.001
751.5 | 1.316 | 751.5 | -0.001
751 | 1.52 | 751 | -0.001
750.5 | 1.519 | 750.5 | -0.001
750 | 1.33 | 750 | -0.001
749.5 | 1.345 | 749.5 | -0.001
749 | 1.377 | 749 | -0.001
748.5 | 1.362 | 748.5 | 0
748 | 1.356 | 748 | -0.001
747.5 | 1.356 | 747.5 | -0.001
747 | 1.425 | 747 | -0.001
746.5 | 1.413 | 746.5 | -0.001
746 | 1.444 | 746 | -0.001
745.5 | 1.414 | 745.5 | 0
745 | 1.309 | 745 | -0.001
744.5 | 1.311 | 744.5 | -0.001
744 | 1.427 | 744 | 0
743.5 | 1.411 | 743.5 | 0
743 | 1.399 | 743 | -0.001
742.5 | 1.381 | 742.5 | -0.001
742 | 1.442 | 742 | -0.001
741.5 | 1.422 | 741.5 | -0.001
741 | 1.346 | 741 | 0
740.5 | 1.336 | 740.5 | 0
740 | 1.446 | 740 | -0.001
739.5 | 1.444 | 739.5 | -0.001
739 | 1.415 | 739 | -0.001
738.5 | 1.411 | 738.5 | -0.001
738 | 1.394 | 738 | -0.001
737.5 | 1.399 | 737.5 | -0.001
737 | 1.427 | 737 | -0.001
736.5 | 1.408 | 736.5 | -0.001
736 | 1.579 | 736 | -0.001
735.5 | 1.573 | 735.5 | -0.001
735 | 1.359 | 735 | -0.001
734.5 | 1.344 | 734.5 | -0.001
734 | 1.401 | 734 | -0.001
733.5 | 1.394 | 733.5 | -0.001
733 | 1.46 | 733 | -0.001
732.5 | 1.456 | 732.5 | -0.001
732 | 1.335 | 732 | -0.001
731.5 | 1.341 | 731.5 | -0.001
731 | 1.452 | 731 | -0.002
730.5 | 1.456 | 730.5 | -0.001
730 | 1.304 | 730 | -0.001
729.5 | 1.313 | 729.5 | 0
729 | 1.299 | 729 | -0.001
728.5 | 1.312 | 728.5 | -0.002
728 | 1.317 | 728 | -0.001
727.5 | 1.308 | 727.5 | 0
727 | 1.314 | 727 | -0.001
726.5 | 1.318 | 726.5 | -0.001
726 | 1.295 | 726 | -0.001
725.5 | 1.286 | 725.5 | -0.002
725 | 1.259 | 725 | -0.001
724.5 | 1.26 | 724.5 | -0.001
724 | 1.237 | 724 | -0.001
723.5 | 1.242 | 723.5 | -0.001
723 | 1.295 | 723 | -0.001
722.5 | 1.284 | 722.5 | -0.001
722 | 1.319 | 722 | -0.001
721.5 | 1.312 | 721.5 | -0.001
721 | 1.246 | 721 | 0
720.5 | 1.236 | 720.5 | -0.001
720 | 1.239 | 720 | -0.002
719.5 | 1.236 | 719.5 | -0.001
719 | 1.296 | 719 | -0.001
718.5 | 1.284 | 718.5 | 0
718 | 1.202 | 718 | -0.001
717.5 | 1.207 | 717.5 | -0.001
717 | 1.269 | 717 | -0.001
716.5 | 1.267 | 716.5 | -0.001
716 | 1.226 | 716 | -0.001
715.5 | 1.239 | 715.5 | -0.001
715 | 1.197 | 715 | -0.001
714.5 | 1.186 | 714.5 | -0.001
714 | 1.261 | 714 | -0.001
713.5 | 1.262 | 713.5 | -0.001
713 | 1.2 | 713 | -0.001
712.5 | 1.199 | 712.5 | -0.001
712 | 1.184 | 712 | -0.001
711.5 | 1.179 | 711.5 | -0.002
711 | 1.184 | 711 | -0.001
710.5 | 1.184 | 710.5 | -0.001
710 | 1.119 | 710 | 0
709.5 | 1.115 | 709.5 | -0.001
709 | 1.18 | 709 | 0
708.5 | 1.18 | 708.5 | -0.002
708 | 1.137 | 708 | -0.001
707.5 | 1.132 | 707.5 | -0.001
707 | 1.093 | 707 | 0
706.5 | 1.094 | 706.5 | -0.001
706 | 1.112 | 706 | -0.001
705.5 | 1.113 | 705.5 | 0
705 | 1.092 | 705 | -0.001
704.5 | 1.093 | 704.5 | -0.001
704 | 1.075 | 704 | 0
703.5 | 1.07 | 703.5 | 0
703 | 1.092 | 703 | 0
702.5 | 1.091 | 702.5 | -0.001
702 | 1.045 | 702 | -0.001
701.5 | 1.045 | 701.5 | 0
701 | 1.049 | 701 | 0
700.5 | 1.046 | 700.5 | 0
700 | 1.029 | 700 | 0
699.5 | 1.031 | 699.5 | -0.003
699 | 1.024 | 699 | -0.003
698.5 | 1.028 | 698.5 | -0.003
698 | 1.005 | 698 | -0.003
697.5 | 1.006 | 697.5 | -0.003
697 | 1.012 | 697 | -0.003
696.5 | 1.009 | 696.5 | -0.003
696 | 0.984 | 696 | -0.003
695.5 | 0.987 | 695.5 | -0.003
695 | 0.992 | 695 | -0.003
694.5 | 0.99 | 694.5 | -0.003
694 | 0.976 | 694 | -0.003
693.5 | 0.976 | 693.5 | -0.003
693 | 0.962 | 693 | -0.003
692.5 | 0.961 | 692.5 | -0.003
692 | 0.933 | 692 | -0.003
691.5 | 0.932 | 691.5 | -0.003
691 | 0.93 | 691 | -0.003
690.5 | 0.93 | 690.5 | -0.003
690 | 0.919 | 690 | -0.003
689.5 | 0.919 | 689.5 | -0.003
689 | 0.917 | 689 | -0.003
688.5 | 0.916 | 688.5 | -0.003
688 | 0.917 | 688 | -0.003
687.5 | 0.917 | 687.5 | -0.003
687 | 0.914 | 687 | -0.003
686.5 | 0.915 | 686.5 | -0.003
686 | 0.898 | 686 | -0.003
685.5 | 0.898 | 685.5 | -0.003
685 | 0.891 | 685 | -0.003
684.5 | 0.89 | 684.5 | -0.003
684 | 0.895 | 684 | -0.003
683.5 | 0.894 | 683.5 | -0.002
683 | 0.888 | 683 | -0.003
682.5 | 0.888 | 682.5 | -0.003
682 | 0.871 | 682 | -0.002
681.5 | 0.87 | 681.5 | -0.003
681 | 0.873 | 681 | -0.002
680.5 | 0.873 | 680.5 | -0.003
680 | 0.872 | 680 | -0.003
679.5 | 0.872 | 679.5 | -0.002
679 | 0.859 | 679 | -0.002
678.5 | 0.858 | 678.5 | -0.002
678 | 0.858 | 678 | -0.003
677.5 | 0.858 | 677.5 | -0.003
677 | 0.854 | 677 | -0.002
676.5 | 0.854 | 676.5 | -0.003
676 | 0.846 | 676 | -0.003
675.5 | 0.845 | 675.5 | -0.003
675 | 0.846 | 675 | -0.002
674.5 | 0.847 | 674.5 | -0.002
674 | 0.837 | 674 | -0.003
673.5 | 0.838 | 673.5 | -0.002
673 | 0.84 | 673 | -0.003
672.5 | 0.839 | 672.5 | -0.002
672 | 0.835 | 672 | -0.002
671.5 | 0.834 | 671.5 | -0.002
671 | 0.837 | 671 | -0.002
670.5 | 0.836 | 670.5 | -0.002
670 | 0.831 | 670 | -0.002
669.5 | 0.83 | 669.5 | -0.002
669 | 0.828 | 669 | -0.002
668.5 | 0.828 | 668.5 | -0.002
668 | 0.828 | 668 | -0.002
667.5 | 0.827 | 667.5 | -0.002
667 | 0.826 | 667 | -0.002
666.5 | 0.826 | 666.5 | -0.002
666 | 0.825 | 666 | -0.002
665.5 | 0.826 | 665.5 | -0.002
665 | 0.827 | 665 | -0.002
664.5 | 0.827 | 664.5 | -0.002
664 | 0.824 | 664 | -0.002
663.5 | 0.824 | 663.5 | -0.002
663 | 0.825 | 663 | -0.002
662.5 | 0.826 | 662.5 | -0.002
662 | 0.822 | 662 | -0.002
661.5 | 0.821 | 661.5 | -0.002
661 | 0.821 | 661 | -0.002
660.5 | 0.821 | 660.5 | -0.003
660 | 0.818 | 660 | -0.002
659.5 | 0.819 | 659.5 | -0.002
659 | 0.818 | 659 | -0.002
658.5 | 0.818 | 658.5 | -0.003
658 | 0.818 | 658 | -0.002
657.5 | 0.817 | 657.5 | -0.002
657 | 0.819 | 657 | -0.003
656.5 | 0.819 | 656.5 | -0.002
656 | 0.816 | 656 | -0.002
655.5 | 0.815 | 655.5 | -0.002
655 | 0.819 | 655 | -0.002
654.5 | 0.818 | 654.5 | -0.002
654 | 0.817 | 654 | -0.002
653.5 | 0.817 | 653.5 | -0.002
653 | 0.819 | 653 | -0.002
652.5 | 0.819 | 652.5 | -0.002
652 | 0.817 | 652 | -0.002
651.5 | 0.816 | 651.5 | -0.002
651 | 0.815 | 651 | -0.002
650.5 | 0.815 | 650.5 | -0.002
650 | 0.814 | 650 | -0.002
649.5 | 0.813 | 649.5 | -0.002
649 | 0.814 | 649 | -0.002
648.5 | 0.814 | 648.5 | -0.002
648 | 0.814 | 648 | -0.002
647.5 | 0.815 | 647.5 | -0.002
647 | 0.811 | 647 | -0.002
646.5 | 0.811 | 646.5 | -0.002
646 | 0.813 | 646 | -0.002
645.5 | 0.812 | 645.5 | -0.002
645 | 0.812 | 645 | -0.002
644.5 | 0.812 | 644.5 | -0.002
644 | 0.814 | 644 | -0.002
643.5 | 0.814 | 643.5 | -0.002
643 | 0.812 | 643 | -0.002
642.5 | 0.81 | 642.5 | -0.002
642 | 0.811 | 642 | -0.002
641.5 | 0.811 | 641.5 | -0.002
641 | 0.809 | 641 | -0.002
640.5 | 0.809 | 640.5 | -0.002
640 | 0.811 | 640 | -0.002
639.5 | 0.811 | 639.5 | -0.002
639 | 0.81 | 639 | -0.002
638.5 | 0.811 | 638.5 | -0.002
638 | 0.81 | 638 | -0.002
637.5 | 0.81 | 637.5 | -0.002
637 | 0.809 | 637 | -0.002
636.5 | 0.808 | 636.5 | -0.002
636 | 0.809 | 636 | -0.002
635.5 | 0.809 | 635.5 | -0.002
635 | 0.808 | 635 | -0.002
634.5 | 0.808 | 634.5 | -0.002
634 | 0.809 | 634 | -0.002
633.5 | 0.809 | 633.5 | -0.002
633 | 0.808 | 633 | -0.002
632.5 | 0.808 | 632.5 | -0.002
632 | 0.807 | 632 | -0.002
631.5 | 0.808 | 631.5 | -0.002
631 | 0.807 | 631 | -0.002
630.5 | 0.807 | 630.5 | -0.002
630 | 0.808 | 630 | -0.002
629.5 | 0.807 | 629.5 | -0.002
629 | 0.807 | 629 | -0.002
628.5 | 0.807 | 628.5 | -0.002
628 | 0.806 | 628 | -0.002
627.5 | 0.806 | 627.5 | -0.002
627 | 0.806 | 627 | -0.002
626.5 | 0.805 | 626.5 | -0.002
626 | 0.805 | 626 | -0.002
625.5 | 0.805 | 625.5 | -0.002
625 | 0.806 | 625 | -0.002
624.5 | 0.805 | 624.5 | -0.002
624 | 0.805 | 624 | -0.002
623.5 | 0.806 | 623.5 | -0.002
623 | 0.806 | 623 | -0.002
622.5 | 0.806 | 622.5 | -0.002
622 | 0.806 | 622 | -0.002
621.5 | 0.805 | 621.5 | -0.002
621 | 0.806 | 621 | -0.002
620.5 | 0.806 | 620.5 | -0.002
620 | 0.804 | 620 | -0.002
619.5 | 0.804 | 619.5 | -0.002
619 | 0.805 | 619 | -0.002
618.5 | 0.804 | 618.5 | -0.002
618 | 0.804 | 618 | -0.002
617.5 | 0.803 | 617.5 | -0.002
617 | 0.803 | 617 | -0.002
616.5 | 0.804 | 616.5 | -0.002
616 | 0.802 | 616 | -0.002
615.5 | 0.801 | 615.5 | -0.002
615 | 0.803 | 615 | -0.002
614.5 | 0.803 | 614.5 | -0.002
614 | 0.802 | 614 | -0.002
613.5 | 0.803 | 613.5 | -0.002
613 | 0.802 | 613 | -0.002
612.5 | 0.801 | 612.5 | -0.002
612 | 0.802 | 612 | -0.002
611.5 | 0.801 | 611.5 | -0.002
611 | 0.802 | 611 | -0.002
610.5 | 0.802 | 610.5 | -0.002
610 | 0.802 | 610 | -0.002
609.5 | 0.802 | 609.5 | -0.002
609 | 0.802 | 609 | -0.002
608.5 | 0.801 | 608.5 | -0.002
608 | 0.8 | 608 | -0.002
607.5 | 0.801 | 607.5 | -0.002
607 | 0.799 | 607 | -0.002
606.5 | 0.799 | 606.5 | -0.002
606 | 0.799 | 606 | -0.002
605.5 | 0.799 | 605.5 | -0.002
605 | 0.8 | 605 | -0.002
604.5 | 0.8 | 604.5 | -0.002
604 | 0.799 | 604 | -0.002
603.5 | 0.799 | 603.5 | -0.002
603 | 0.799 | 603 | -0.002
602.5 | 0.798 | 602.5 | -0.002
602 | 0.799 | 602 | -0.002
601.5 | 0.799 | 601.5 | -0.002
601 | 0.799 | 601 | -0.001
600.5 | 0.799 | 600.5 | -0.002
600 | 0.798 | 600 | -0.002
599.5 | 0.797 | 599.5 | -0.001
599 | 0.798 | 599 | -0.002
598.5 | 0.798 | 598.5 | -0.002
598 | 0.797 | 598 | -0.002
597.5 | 0.797 | 597.5 | -0.002
597 | 0.797 | 597 | -0.002
596.5 | 0.796 | 596.5 | -0.002
596 | 0.797 | 596 | -0.002
595.5 | 0.797 | 595.5 | -0.002
595 | 0.796 | 595 | -0.002
594.5 | 0.797 | 594.5 | -0.002
594 | 0.796 | 594 | -0.002
593.5 | 0.795 | 593.5 | -0.002
593 | 0.796 | 593 | -0.002
592.5 | 0.795 | 592.5 | -0.002
592 | 0.796 | 592 | -0.002
591.5 | 0.796 | 591.5 | -0.002
591 | 0.796 | 591 | -0.002
590.5 | 0.796 | 590.5 | -0.002
590 | 0.796 | 590 | -0.002
589.5 | 0.795 | 589.5 | -0.002
589 | 0.795 | 589 | -0.002
588.5 | 0.795 | 588.5 | -0.002
588 | 0.795 | 588 | -0.002
587.5 | 0.795 | 587.5 | -0.002
587 | 0.796 | 587 | -0.002
586.5 | 0.795 | 586.5 | -0.002
586 | 0.794 | 586 | -0.002
585.5 | 0.794 | 585.5 | -0.002
585 | 0.793 | 585 | -0.002
584.5 | 0.794 | 584.5 | -0.002
584 | 0.795 | 584 | -0.002
583.5 | 0.794 | 583.5 | -0.002
583 | 0.795 | 583 | -0.002
582.5 | 0.794 | 582.5 | -0.002
582 | 0.793 | 582 | -0.002
581.5 | 0.793 | 581.5 | -0.001
581 | 0.794 | 581 | -0.001
580.5 | 0.794 | 580.5 | -0.002
580 | 0.793 | 580 | -0.001
579.5 | 0.793 | 579.5 | -0.002
579 | 0.793 | 579 | -0.002
578.5 | 0.793 | 578.5 | -0.002
578 | 0.793 | 578 | -0.002
577.5 | 0.793 | 577.5 | -0.002
577 | 0.793 | 577 | -0.002
576.5 | 0.792 | 576.5 | -0.002
576 | 0.794 | 576 | -0.002
575.5 | 0.794 | 575.5 | -0.002
575 | 0.792 | 575 | -0.002
574.5 | 0.792 | 574.5 | -0.002
574 | 0.793 | 574 | -0.001
573.5 | 0.793 | 573.5 | -0.001
573 | 0.792 | 573 | -0.002
572.5 | 0.792 | 572.5 | -0.002
572 | 0.792 | 572 | -0.002
571.5 | 0.791 | 571.5 | -0.002
571 | 0.792 | 571 | -0.002
570.5 | 0.792 | 570.5 | -0.002
570 | 0.792 | 570 | -0.002
569.5 | 0.792 | 569.5 | -0.001
569 | 0.793 | 569 | -0.002
568.5 | 0.792 | 568.5 | -0.002
568 | 0.793 | 568 | -0.002
567.5 | 0.792 | 567.5 | -0.002
567 | 0.792 | 567 | -0.002
566.5 | 0.793 | 566.5 | -0.002
566 | 0.791 | 566 | -0.002
565.5 | 0.791 | 565.5 | -0.002
565 | 0.791 | 565 | -0.002
564.5 | 0.79 | 564.5 | -0.002
564 | 0.792 | 564 | -0.001
563.5 | 0.792 | 563.5 | -0.002
563 | 0.791 | 563 | -0.002
562.5 | 0.791 | 562.5 | -0.002
562 | 0.792 | 562 | -0.001
561.5 | 0.791 | 561.5 | -0.001
561 | 0.791 | 561 | -0.001
560.5 | 0.791 | 560.5 | -0.002
560 | 0.79 | 560 | -0.002
559.5 | 0.79 | 559.5 | -0.002
559 | 0.79 | 559 | -0.002
558.5 | 0.79 | 558.5 | -0.002
558 | 0.792 | 558 | -0.002
557.5 | 0.792 | 557.5 | -0.002
557 | 0.79 | 557 | -0.001
556.5 | 0.791 | 556.5 | -0.001
556 | 0.789 | 556 | -0.002
555.5 | 0.789 | 555.5 | -0.002
555 | 0.791 | 555 | -0.001
554.5 | 0.79 | 554.5 | -0.002
554 | 0.789 | 554 | -0.002
553.5 | 0.789 | 553.5 | -0.002
553 | 0.789 | 553 | -0.002
552.5 | 0.79 | 552.5 | -0.001
552 | 0.79 | 552 | -0.001
551.5 | 0.79 | 551.5 | -0.001
551 | 0.789 | 551 | -0.002
550.5 | 0.788 | 550.5 | -0.001
550 | 0.791 | 550 | -0.001
549.5 | 0.791 | 549.5 | -0.002
549 | 0.79 | 549 | -0.002
548.5 | 0.789 | 548.5 | -0.002
548 | 0.789 | 548 | -0.002
547.5 | 0.788 | 547.5 | -0.001
547 | 0.788 | 547 | -0.001
546.5 | 0.788 | 546.5 | -0.002
546 | 0.787 | 546 | -0.002
545.5 | 0.786 | 545.5 | -0.002
545 | 0.787 | 545 | -0.001
544.5 | 0.786 | 544.5 | -0.002
544 | 0.787 | 544 | -0.002
543.5 | 0.788 | 543.5 | -0.002
543 | 0.785 | 543 | -0.002
542.5 | 0.785 | 542.5 | -0.002
542 | 0.786 | 542 | -0.002
541.5 | 0.786 | 541.5 | -0.002
541 | 0.785 | 541 | -0.002
540.5 | 0.786 | 540.5 | -0.001
540 | 0.785 | 540 | -0.001
539.5 | 0.786 | 539.5 | -0.002
539 | 0.785 | 539 | -0.001
538.5 | 0.784 | 538.5 | -0.002
538 | 0.782 | 538 | -0.002
537.5 | 0.781 | 537.5 | -0.002
537 | 0.784 | 537 | -0.002
536.5 | 0.783 | 536.5 | -0.002
536 | 0.783 | 536 | -0.001
535.5 | 0.782 | 535.5 | -0.001
535 | 0.783 | 535 | -0.001
534.5 | 0.783 | 534.5 | -0.001
534 | 0.783 | 534 | -0.001
533.5 | 0.783 | 533.5 | -0.002
533 | 0.783 | 533 | -0.001
532.5 | 0.783 | 532.5 | -0.001
532 | 0.781 | 532 | -0.002
531.5 | 0.78 | 531.5 | -0.001
531 | 0.778 | 531 | -0.003
530.5 | 0.778 | 530.5 | -0.003
530 | 0.779 | 530 | -0.003
529.5 | 0.779 | 529.5 | -0.002
529 | 0.781 | 529 | -0.002
528.5 | 0.779 | 528.5 | -0.003
528 | 0.778 | 528 | -0.002
527.5 | 0.778 | 527.5 | -0.002
527 | 0.777 | 527 | -0.003
526.5 | 0.778 | 526.5 | -0.003
526 | 0.777 | 526 | -0.003
525.5 | 0.776 | 525.5 | -0.002
525 | 0.776 | 525 | -0.002
524.5 | 0.777 | 524.5 | -0.003
524 | 0.777 | 524 | -0.002
523.5 | 0.776 | 523.5 | -0.002
523 | 0.777 | 523 | -0.003
522.5 | 0.777 | 522.5 | -0.002
522 | 0.776 | 522 | -0.003
521.5 | 0.775 | 521.5 | -0.002
521 | 0.774 | 521 | -0.003
520.5 | 0.775 | 520.5 | -0.003
520 | 0.774 | 520 | -0.003
519.5 | 0.773 | 519.5 | -0.002
519 | 0.777 | 519 | -0.002
518.5 | 0.776 | 518.5 | -0.002
518 | 0.775 | 518 | -0.003
517.5 | 0.775 | 517.5 | -0.002
517 | 0.776 | 517 | -0.003
516.5 | 0.775 | 516.5 | -0.003
516 | 0.775 | 516 | -0.003
515.5 | 0.774 | 515.5 | -0.002
515 | 0.773 | 515 | -0.002
514.5 | 0.773 | 514.5 | -0.002
514 | 0.771 | 514 | -0.002
513.5 | 0.771 | 513.5 | -0.002
513 | 0.772 | 513 | -0.003
512.5 | 0.772 | 512.5 | -0.002
512 | 0.773 | 512 | -0.002
511.5 | 0.773 | 511.5 | -0.003
511 | 0.773 | 511 | -0.003
510.5 | 0.774 | 510.5 | -0.002
510 | 0.772 | 510 | -0.002
509.5 | 0.771 | 509.5 | -0.003
509 | 0.772 | 509 | -0.003
508.5 | 0.772 | 508.5 | -0.002
508 | 0.77 | 508 | -0.002
507.5 | 0.771 | 507.5 | -0.002
507 | 0.771 | 507 | -0.003
506.5 | 0.771 | 506.5 | -0.003
506 | 0.771 | 506 | -0.002
505.5 | 0.769 | 505.5 | -0.003
505 | 0.771 | 505 | -0.002
504.5 | 0.772 | 504.5 | -0.002
504 | 0.769 | 504 | -0.003
503.5 | 0.769 | 503.5 | -0.002
503 | 0.771 | 503 | -0.002
502.5 | 0.77 | 502.5 | -0.002
502 | 0.77 | 502 | -0.002
501.5 | 0.77 | 501.5 | -0.003
501 | 0.769 | 501 | -0.003
500.5 | 0.769 | 500.5 | -0.002
500 | 0.768 | 500 | -0.002
499.5 | 0.769 | 499.5 | -0.003
499 | 0.77 | 499 | -0.003
498.5 | 0.769 | 498.5 | -0.002
498 | 0.768 | 498 | -0.002
497.5 | 0.768 | 497.5 | -0.002
497 | 0.767 | 497 | -0.002
496.5 | 0.769 | 496.5 | -0.002
496 | 0.767 | 496 | -0.002
495.5 | 0.766 | 495.5 | -0.003
495 | 0.766 | 495 | -0.003
494.5 | 0.765 | 494.5 | -0.002
494 | 0.763 | 494 | -0.002
493.5 | 0.764 | 493.5 | -0.002
493 | 0.765 | 493 | -0.002
492.5 | 0.764 | 492.5 | -0.003
492 | 0.767 | 492 | -0.002
491.5 | 0.766 | 491.5 | -0.002
491 | 0.765 | 491 | -0.002
490.5 | 0.767 | 490.5 | -0.002
490 | 0.765 | 490 | -0.002
489.5 | 0.765 | 489.5 | -0.002
489 | 0.766 | 489 | -0.002
488.5 | 0.764 | 488.5 | -0.002
488 | 0.765 | 488 | -0.002
487.5 | 0.765 | 487.5 | -0.002
487 | 0.764 | 487 | -0.002
486.5 | 0.766 | 486.5 | -0.002
486 | 0.765 | 486 | -0.002
485.5 | 0.764 | 485.5 | -0.002
485 | 0.764 | 485 | -0.002
484.5 | 0.763 | 484.5 | -0.002
484 | 0.763 | 484 | -0.002
483.5 | 0.763 | 483.5 | -0.002
483 | 0.763 | 483 | -0.002
482.5 | 0.763 | 482.5 | -0.002
482 | 0.764 | 482 | -0.003
481.5 | 0.763 | 481.5 | -0.002
481 | 0.762 | 481 | -0.002
480.5 | 0.762 | 480.5 | -0.002
480 | 0.763 | 480 | -0.002
479.5 | 0.763 | 479.5 | -0.002
479 | 0.762 | 479 | -0.002
478.5 | 0.761 | 478.5 | -0.002
478 | 0.763 | 478 | -0.002
477.5 | 0.762 | 477.5 | -0.002
477 | 0.763 | 477 | -0.002
476.5 | 0.763 | 476.5 | -0.002
476 | 0.762 | 476 | -0.002
475.5 | 0.762 | 475.5 | -0.002
475 | 0.761 | 475 | -0.002
474.5 | 0.76 | 474.5 | -0.002
474 | 0.761 | 474 | -0.002
473.5 | 0.76 | 473.5 | -0.003
473 | 0.759 | 473 | -0.002
472.5 | 0.759 | 472.5 | -0.002
472 | 0.76 | 472 | -0.002
471.5 | 0.758 | 471.5 | -0.002
471 | 0.762 | 471 | -0.002
470.5 | 0.762 | 470.5 | -0.002
470 | 0.76 | 470 | -0.002
469.5 | 0.76 | 469.5 | -0.002
469 | 0.757 | 469 | -0.002
468.5 | 0.759 | 468.5 | -0.002
468 | 0.76 | 468 | -0.002
467.5 | 0.759 | 467.5 | -0.002
467 | 0.759 | 467 | -0.002
466.5 | 0.757 | 466.5 | -0.002
466 | 0.757 | 466 | -0.002
465.5 | 0.758 | 465.5 | -0.002
465 | 0.758 | 465 | -0.002
464.5 | 0.757 | 464.5 | -0.002
464 | 0.759 | 464 | -0.002
463.5 | 0.757 | 463.5 | -0.002
463 | 0.757 | 463 | -0.002
462.5 | 0.758 | 462.5 | -0.002
462 | 0.758 | 462 | -0.002
461.5 | 0.758 | 461.5 | -0.002
461 | 0.756 | 461 | -0.002
460.5 | 0.755 | 460.5 | -0.002
460 | 0.756 | 460 | -0.002
459.5 | 0.756 | 459.5 | -0.002
459 | 0.757 | 459 | -0.002
458.5 | 0.758 | 458.5 | -0.002
458 | 0.756 | 458 | -0.002
457.5 | 0.756 | 457.5 | -0.002
457 | 0.757 | 457 | -0.002
456.5 | 0.755 | 456.5 | -0.002
456 | 0.756 | 456 | -0.002
455.5 | 0.755 | 455.5 | -0.002
455 | 0.756 | 455 | -0.002
454.5 | 0.756 | 454.5 | -0.002
454 | 0.755 | 454 | -0.002
453.5 | 0.755 | 453.5 | -0.002
453 | 0.755 | 453 | -0.002
452.5 | 0.755 | 452.5 | -0.002
452 | 0.754 | 452 | -0.002
451.5 | 0.755 | 451.5 | -0.002
451 | 0.754 | 451 | -0.002
450.5 | 0.753 | 450.5 | -0.002
450 | 0.753 | 450 | -0.002
449.5 | 0.753 | 449.5 | -0.002
449 | 0.753 | 449 | -0.002
448.5 | 0.754 | 448.5 | -0.002
448 | 0.752 | 448 | -0.001
447.5 | 0.752 | 447.5 | -0.002
447 | 0.754 | 447 | -0.002
446.5 | 0.752 | 446.5 | -0.002
446 | 0.752 | 446 | -0.002
445.5 | 0.752 | 445.5 | -0.002
445 | 0.75 | 445 | -0.002
444.5 | 0.751 | 444.5 | -0.002
444 | 0.75 | 444 | -0.002
443.5 | 0.75 | 443.5 | -0.002
443 | 0.75 | 443 | -0.002
442.5 | 0.751 | 442.5 | -0.001
442 | 0.751 | 442 | -0.001
441.5 | 0.752 | 441.5 | -0.001
441 | 0.751 | 441 | -0.002
440.5 | 0.75 | 440.5 | -0.001
440 | 0.749 | 440 | -0.002
439.5 | 0.749 | 439.5 | -0.002
439 | 0.748 | 439 | -0.001
438.5 | 0.748 | 438.5 | -0.002
438 | 0.747 | 438 | -0.002
437.5 | 0.748 | 437.5 | -0.002
437 | 0.748 | 437 | -0.002
436.5 | 0.746 | 436.5 | -0.002
436 | 0.749 | 436 | -0.002
435.5 | 0.747 | 435.5 | -0.002
435 | 0.747 | 435 | -0.001
434.5 | 0.747 | 434.5 | -0.002
434 | 0.746 | 434 | -0.002
433.5 | 0.746 | 433.5 | -0.001
433 | 0.746 | 433 | -0.001
432.5 | 0.745 | 432.5 | -0.002
432 | 0.745 | 432 | -0.001
431.5 | 0.744 | 431.5 | -0.002
431 | 0.745 | 431 | -0.002
430.5 | 0.745 | 430.5 | -0.002
430 | 0.746 | 430 | -0.002
429.5 | 0.746 | 429.5 | -0.002
429 | 0.744 | 429 | -0.001
428.5 | 0.743 | 428.5 | -0.002
428 | 0.743 | 428 | -0.002
427.5 | 0.744 | 427.5 | -0.002
427 | 0.742 | 427 | -0.002
426.5 | 0.742 | 426.5 | -0.002
426 | 0.744 | 426 | -0.001
425.5 | 0.742 | 425.5 | -0.002
425 | 0.743 | 425 | -0.002
424.5 | 0.743 | 424.5 | -0.001
424 | 0.741 | 424 | -0.002
423.5 | 0.741 | 423.5 | -0.002
423 | 0.74 | 423 | -0.002
422.5 | 0.74 | 422.5 | -0.002
422 | 0.741 | 422 | 0
421.5 | 0.742 | 421.5 | 0
421 | 0.74 | 421 | -0.001
420.5 | 0.741 | 420.5 | -0.001
420 | 0.74 | 420 | 0
419.5 | 0.739 | 419.5 | -0.001
419 | 0.741 | 419 | 0
418.5 | 0.739 | 418.5 | 0
418 | 0.74 | 418 | 0
417.5 | 0.74 | 417.5 | 0
417 | 0.738 | 417 | 0
416.5 | 0.739 | 416.5 | 0
416 | 0.738 | 416 | 0
415.5 | 0.738 | 415.5 | -0.001
415 | 0.737 | 415 | 0
414.5 | 0.737 | 414.5 | -0.001
414 | 0.737 | 414 | 0
413.5 | 0.737 | 413.5 | 0
413 | 0.736 | 413 | -0.001
412.5 | 0.734 | 412.5 | 0
412 | 0.736 | 412 | 0
411.5 | 0.736 | 411.5 | 0
411 | 0.734 | 411 | 0
410.5 | 0.735 | 410.5 | -0.001
410 | 0.735 | 410 | 0
409.5 | 0.734 | 409.5 | 0
409 | 0.734 | 409 | 0
408.5 | 0.733 | 408.5 | 0
408 | 0.734 | 408 | 0
407.5 | 0.733 | 407.5 | 0
407 | 0.732 | 407 | 0
406.5 | 0.733 | 406.5 | 0
406 | 0.731 | 406 | 0
405.5 | 0.731 | 405.5 | 0
405 | 0.731 | 405 | 0
404.5 | 0.731 | 404.5 | 0
404 | 0.73 | 404 | 0
403.5 | 0.732 | 403.5 | 0
403 | 0.731 | 403 | 0
402.5 | 0.729 | 402.5 | 0
402 | 0.73 | 402 | 0
401.5 | 0.729 | 401.5 | 0
401 | 0.73 | 401 | 0
400.5 | 0.73 | 400.5 | 0
400 | 0.713 | 400 | 0