## Figure2d-voltage performance
| NC95 charge | Error | NC95 discharge | Error | NC95T charge | Error | NC95T discharge | Error
1 | 3.92169 | 0.0064 | 3.81789 | 0.02559 | 3.88598 | 0.02949 | 3.78957 | 0.02676
2 | 3.89259 | 0.00321 | 3.83487 | 0.00474 | 3.907 | 0.01291 | 3.80794 | 0.01281
3 | 3.90379 | 0.00735 | 3.83033 | 0.00399 | 3.91696 | 0.00626 | 3.82933 | 0.01463
4 | 3.91324 | 0.00136 | 3.8301 | 0.00345 | 3.94008 | 0.00446 | 3.8276 | 0.01228
5 | 3.91336 | 0.00126 | 3.83029 | 0.00293 | 3.93737 | 0.00681 | 3.82575 | 0.01226
6 | 3.91343 | 0.0015 | 3.82975 | 0.00271 | 3.93297 | 0.00652 | 3.82403 | 0.01138
7 | 3.91323 | 0.00147 | 3.82941 | 0.00245 | 3.92942 | 0.00695 | 3.82308 | 0.01132
8 | 3.91348 | 0.00139 | 3.82888 | 0.00254 | 3.92627 | 0.00767 | 3.82254 | 0.01118
9 | 3.91409 | 0.00175 | 3.82819 | 0.00258 | 3.92414 | 0.00745 | 3.82166 | 0.01121
10 | 3.91467 | 0.00213 | 3.8271 | 0.00293 | 3.92215 | 0.00741 | 3.82063 | 0.01128
11 | 3.91579 | 0.00276 | 3.82581 | 0.00337 | 3.92017 | 0.00705 | 3.82067 | 0.01096
12 | 3.91629 | 0.00318 | 3.82424 | 0.00377 | 3.91851 | 0.0068 | 3.82007 | 0.01078
13 | 3.91668 | 0.00352 | 3.82372 | 0.00364 | 3.91709 | 0.00685 | 3.81935 | 0.00995
14 | 3.91756 | 0.00338 | 3.82311 | 0.00344 | 3.91556 | 0.00748 | 3.81997 | 0.01062
15 | 3.91829 | 0.00366 | 3.82207 | 0.00354 | 3.91491 | 0.0065 | 3.81984 | 0.01015
16 | 3.91889 | 0.00369 | 3.82121 | 0.00351 | 3.914 | 0.00637 | 3.81963 | 0.01029
17 | 3.9195 | 0.00382 | 3.82073 | 0.00351 | 3.91354 | 0.00633 | 3.81935 | 0.01012
18 | 3.92046 | 0.00412 | 3.8197 | 0.004 | 3.91304 | 0.00612 | 3.81982 | 0.01035
19 | 3.92118 | 0.00439 | 3.81863 | 0.00405 | 3.91095 | 0.00842 | 3.8195 | 0.01038
20 | 3.92141 | 0.00444 | 3.81741 | 0.00471 | 3.91116 | 0.00633 | 3.81961 | 0.00976
21 | 3.92257 | 0.00487 | 3.8167 | 0.0048 | 3.91095 | 0.00634 | 3.81962 | 0.00959
22 | 3.92313 | 0.00563 | 3.8155 | 0.00497 | 3.91059 | 0.00606 | 3.81947 | 0.00952
23 | 3.92342 | 0.00642 | 3.81463 | 0.00542 | 3.9101 | 0.00608 | 3.81964 | 0.00943
24 | 3.92325 | 0.00637 | 3.81428 | 0.00572 | 3.90965 | 0.00616 | 3.81958 | 0.00941
25 | 3.9237 | 0.00651 | 3.8129 | 0.00557 | 3.90895 | 0.00587 | 3.81936 | 0.00935
26 | 3.92414 | 0.00714 | 3.81212 | 0.00626 | 3.90883 | 0.00555 | 3.81945 | 0.00934
27 | 3.92512 | 0.00747 | 3.81138 | 0.00641 | 3.90879 | 0.00547 | 3.81951 | 0.00921
28 | 3.92569 | 0.00753 | 3.8101 | 0.00688 | 3.9084 | 0.00533 | 3.8193 | 0.00931
29 | 3.92644 | 0.00778 | 3.80909 | 0.0072 | 3.90799 | 0.00542 | 3.81945 | 0.00927
30 | 3.92705 | 0.00785 | 3.80868 | 0.00723 | 3.90814 | 0.00531 | 3.82006 | 0.00968
31 | 3.92774 | 0.00796 | 3.80767 | 0.0076 | 3.90663 | 0.00694 | 3.82044 | 0.00959
32 | 3.92839 | 0.00806 | 3.8063 | 0.008 | 3.90587 | 0.00656 | 3.82039 | 0.00985
33 | 3.92875 | 0.00826 | 3.80592 | 0.00816 | 3.90518 | 0.00741 | 3.8209 | 0.01051
34 | 3.92969 | 0.00798 | 3.8048 | 0.00886 | 3.9045 | 0.00787 | 3.82143 | 0.00996
35 | 3.93025 | 0.00786 | 3.80362 | 0.0089 | 3.903 | 0.00713 | 3.82129 | 0.00969
36 | 3.93104 | 0.00817 | 3.80278 | 0.00915 | 3.90299 | 0.00693 | 3.8213 | 0.00966
37 | 3.93135 | 0.008 | 3.80181 | 0.00952 | 3.90345 | 0.0066 | 3.82118 | 0.00957
38 | 3.93276 | 0.00888 | 3.80138 | 0.00963 | 3.90352 | 0.00687 | 3.82126 | 0.00996
39 | 3.93227 | 0.00848 | 3.79986 | 0.01006 | 3.90308 | 0.00726 | 3.8211 | 0.00963
40 | 3.93271 | 0.00872 | 3.79885 | 0.0105 | 3.90335 | 0.00688 | 3.82073 | 0.00973
41 | 3.93335 | 0.00925 | 3.79784 | 0.01119 | 3.90316 | 0.00665 | 3.82075 | 0.00981
42 | 3.93412 | 0.00951 | 3.79672 | 0.01154 | 3.90286 | 0.00671 | 3.82049 | 0.00979
43 | 3.93415 | 0.00934 | 3.79614 | 0.01128 | 3.90225 | 0.00666 | 3.82064 | 0.00916
44 | 3.93489 | 0.00978 | 3.79495 | 0.0121 | 3.90339 | 0.00522 | 3.81977 | 0.00801
45 | 3.93497 | 0.00935 | 3.79391 | 0.01193 | 3.9041 | 0.0045 | 3.81929 | 0.00771
46 | 3.93545 | 0.0104 | 3.79263 | 0.01233 | 3.90402 | 0.00396 | 3.81922 | 0.0073
47 | 3.93528 | 0.01063 | 3.79153 | 0.0129 | 3.90449 | 0.00385 | 3.81901 | 0.00714
48 | 3.93605 | 0.01098 | 3.79075 | 0.0134 | 3.90429 | 0.00371 | 3.81953 | 0.00752
49 | 3.93619 | 0.01084 | 3.78958 | 0.01346 | 3.90371 | 0.00434 | 3.8195 | 0.00791
50 | 3.93625 | 0.01067 | 3.78852 | 0.01378 | 3.90402 | 0.00417 | 3.81915 | 0.00765
51 | 3.93675 | 0.01064 | 3.78771 | 0.01383 | 3.90423 | 0.00417 | 3.81892 | 0.00761
52 | 3.93769 | 0.01095 | 3.78605 | 0.01407 | 3.90446 | 0.004 | 3.81868 | 0.00764
53 | 3.93779 | 0.01106 | 3.78473 | 0.01459 | 3.90423 | 0.00375 | 3.81895 | 0.00759
54 | 3.93901 | 0.01137 | 3.78307 | 0.01486 | 3.9036 | 0.00385 | 3.819 | 0.00762
55 | 3.93899 | 0.01124 | 3.78243 | 0.01479 | 3.90352 | 0.00371 | 3.81875 | 0.00751
56 | 3.93965 | 0.01117 | 3.7816 | 0.01442 | 3.90423 | 0.00373 | 3.81836 | 0.0074
57 | 3.94011 | 0.01108 | 3.77963 | 0.01466 | 3.90434 | 0.0035 | 3.81807 | 0.00728
58 | 3.94024 | 0.0114 | 3.77968 | 0.01445 | 3.90472 | 0.0036 | 3.81829 | 0.00716
59 | 3.9404 | 0.01103 | 3.77728 | 0.01508 | 3.90255 | 0.00377 | 3.81931 | 0.00699
60 | 3.94118 | 0.01094 | 3.77553 | 0.01513 | 3.9018 | 0.00399 | 3.81863 | 0.00685
61 | 3.9413 | 0.01148 | 3.7741 | 0.01542 | 3.90249 | 0.00406 | 3.81832 | 0.00682
62 | 3.94241 | 0.01137 | 3.77379 | 0.01453 | 3.90265 | 0.00434 | 3.8181 | 0.00671
63 | 3.94317 | 0.01133 | 3.77274 | 0.01454 | 3.90274 | 0.00442 | 3.81801 | 0.0067
64 | 3.94412 | 0.01171 | 3.7724 | 0.01378 | 3.9018 | 0.00488 | 3.81863 | 0.00649
65 | 3.94387 | 0.01136 | 3.76992 | 0.01446 | 3.9 | 0.00406 | 3.8188 | 0.00619
66 | 3.94441 | 0.01147 | 3.76814 | 0.01452 | 3.90103 | 0.00512 | 3.81829 | 0.00668
67 | 3.94429 | 0.01088 | 3.76573 | 0.01564 | 3.90133 | 0.00505 | 3.81785 | 0.00674
68 | 3.94458 | 0.01061 | 3.76414 | 0.0153 | 3.90199 | 0.00496 | 3.81739 | 0.00692
69 | 3.94531 | 0.01085 | 3.76343 | 0.01486 | 3.9023 | 0.00493 | 3.81747 | 0.00715
70 | 3.94491 | 0.01031 | 3.76237 | 0.0145 | 3.90232 | 0.00496 | 3.81757 | 0.00722
71 | 3.94599 | 0.01095 | 3.76088 | 0.01478 | 3.90131 | 0.0046 | 3.8169 | 0.00749
72 | 3.946 | 0.01059 | 3.7598 | 0.01437 | 3.90319 | 0.00248 | 3.81728 | 0.00646
73 | 3.94609 | 0.01047 | 3.75702 | 0.01483 | 3.90186 | 0.00458 | 3.81722 | 0.00673
74 | 3.94697 | 0.01081 | 3.75599 | 0.015 | 3.90192 | 0.00482 | 3.81682 | 0.00708
75 | 3.94678 | 0.01036 | 3.75412 | 0.0148 | 3.90161 | 0.00525 | 3.81749 | 0.0072
76 | 3.94729 | 0.01028 | 3.75365 | 0.01428 | 3.90089 | 0.00484 | 3.81752 | 0.00638
77 | 3.94689 | 0.00979 | 3.75249 | 0.01358 | 3.90182 | 0.00467 | 3.81681 | 0.00672
78 | 3.94801 | 0.01032 | 3.75056 | 0.01401 | 3.90218 | 0.00465 | 3.81618 | 0.00719
79 | 3.94776 | 0.00987 | 3.74999 | 0.01292 | 3.9024 | 0.00492 | 3.8158 | 0.00733
80 | 3.94809 | 0.00987 | 3.74697 | 0.01392 | 3.9027 | 0.00524 | 3.8158 | 0.0077
81 | 3.9492 | 0.00992 | 3.745 | 0.01386 | 3.90229 | 0.00556 | 3.81599 | 0.00747
82 | 3.94929 | 0.0101 | 3.74348 | 0.01402 | 3.90367 | 0.00524 | 3.81527 | 0.00771
83 | 3.95001 | 0.00981 | 3.74194 | 0.01376 | 3.90114 | 0.00346 | 3.81675 | 0.00559
84 | 3.95598 | 0.01423 | 3.74171 | 0.01326 | 3.90058 | 0.00302 | 3.81515 | 0.00763
85 | 3.95188 | 0.01139 | 3.73952 | 0.01345 | 3.90672 | 0.00781 | 3.8144 | 0.00777
86 | 3.95485 | 0.01324 | 3.73808 | 0.01331 | 3.90402 | 0.00457 | 3.81357 | 0.00789
87 | 3.95024 | 0.00967 | 3.73472 | 0.0145 | 3.9041 | 0.004 | 3.81386 | 0.0069
88 | 3.94995 | 0.00941 | 3.73368 | 0.01362 | 3.90519 | 0.00247 | 3.81288 | 0.00723
89 | 3.95173 | 0.00991 | 3.73181 | 0.01332 | 3.91751 | 0.016 | 3.81268 | 0.00774
90 | 3.95288 | 0.0105 | 3.73158 | 0.01273 | 3.90491 | 0.00417 | 3.81221 | 0.00801
91 | 3.95281 | 0.01013 | 3.73095 | 0.01147 | 3.90716 | 0.0035 | 3.81138 | 0.0082
92 | 3.95269 | 0.00973 | 3.72829 | 0.0115 | 3.90601 | 0.00439 | 3.81192 | 0.00821
93 | 3.95274 | 0.00907 | 3.72765 | 0.01139 | 3.9057 | 0.00332 | 3.81211 | 0.00715
94 | 3.95311 | 0.00901 | 3.72478 | 0.01173 | 3.90561 | 0.00282 | 3.81147 | 0.00766
95 | 3.95361 | 0.00886 | 3.72279 | 0.01204 | 3.90605 | 0.00348 | 3.8114 | 0.00828
96 | 3.95531 | 0.00936 | 3.72094 | 0.01187 | 3.63332 | 0.00365 | 3.80944 | 0.00862
97 | 3.95592 | 0.00953 | 3.71958 | 0.0116 | 3.90652 | 0.00456 | 3.81062 | 0.00928
98 | 3.95541 | 0.00911 | 3.71905 | 0.0109 | 3.90687 | 0.00483 | 3.81003 | 0.00918
99 | 3.95525 | 0.00906 | 3.71732 | 0.01124 | 3.90945 | 0.00256 | 3.81039 | 0.00836
100 | 3.95466 | 0.00863 | 3.72095 | 0.00922 | 3.90706 | 0.00342 | 3.80981 | 0.00882
101 | 3.9528 | 0.00846 | 3.71668 | 0.00983 | 3.9084 | 0.00371 | 3.80925 | 0.00955
102 | 3.96064 | 0.01257 | 3.71667 | 0.00899 | 3.90769 | 0.00474 | 3.8091 | 0.01009
103 | 3.95549 | 0.00811 | 3.71572 | 0.00941 | 3.9077 | 0.00502 | 3.80904 | 0.01044
104 | 3.95724 | 0.00919 | 3.70895 | 0.01088 | 3.90764 | 0.00542 | 3.80882 | 0.01038
105 | 3.95842 | 0.00902 | 3.70825 | 0.00994 | 3.9091 | 0.0047 | 3.8098 | 0.00917
106 | 3.959 | 0.00916 | 3.70679 | 0.00949 | 3.90677 | 0.00365 | 3.80861 | 0.0102
107 | 3.95912 | 0.00905 | 3.70529 | 0.00987 | 3.90921 | 0.00405 | 3.80812 | 0.01069
108 | 3.95926 | 0.00852 | 3.70394 | 0.00945 | 3.90988 | 0.00637 | 3.80694 | 0.011
109 | 3.96025 | 0.00886 | 3.70211 | 0.00976 | 3.90689 | 0.00659 | 3.80734 | 0.01145
110 | 3.96051 | 0.0089 | 3.69883 | 0.01039 | 3.90883 | 0.00576 | 3.80688 | 0.01103
111 | 3.96115 | 0.00894 | 3.6968 | 0.01063 | 3.90832 | 0.00487 | 3.80682 | 0.01032
112 | 3.96207 | 0.00922 | 3.69719 | 0.00942 | 3.909 | 0.00446 | 3.80619 | 0.0111
113 | 3.9657 | 0.0113 | 3.69689 | 0.00906 | 3.90858 | 0.00584 | 3.80625 | 0.01218
114 | 3.96038 | 0.00843 | 3.69397 | 0.01009 | 3.91046 | 0.00593 | 3.80531 | 0.01199
115 | 3.96434 | 0.01077 | 3.69454 | 0.00857 | 3.90978 | 0.00606 | 3.80535 | 0.01274
116 | 3.96395 | 0.00992 | 3.69324 | 0.00856 | 3.90992 | 0.00646 | 3.80516 | 0.01248
117 | 3.96233 | 0.00899 | 3.68993 | 0.01002 | 3.90876 | 0.00595 | 3.80542 | 0.01164
118 | 3.96349 | 0.00943 | 3.6878 | 0.01037 | 3.91116 | 0.00415 | 3.80479 | 0.01273
119 | 3.96416 | 0.00972 | 3.68567 | 0.01048 | 3.91007 | 0.00624 | 3.80464 | 0.01338
120 | 3.96491 | 0.01001 | 3.68572 | 0.00967 | 3.90972 | 0.00738 | 3.80382 | 0.0133
121 | 3.96449 | 0.00928 | 3.68473 | 0.00969 | 3.91043 | 0.00721 | 3.80307 | 0.01368
122 | 3.96536 | 0.00985 | 3.68236 | 0.01085 | 3.91219 | 0.00639 | 3.80298 | 0.01306
123 | 3.96622 | 0.01012 | 3.68155 | 0.01021 | 3.91495 | 0.00412 | 3.80283 | 0.01277
124 | 3.96608 | 0.01001 | 3.67988 | 0.00959 | 3.91142 | 0.00561 | 3.80228 | 0.01423
125 | 3.96762 | 0.0111 | 3.67742 | 0.01022 | 3.91084 | 0.00462 | 3.80193 | 0.01413
126 | 3.96807 | 0.01081 | 3.67525 | 0.0113 | 3.9099 | 0.00836 | 3.80158 | 0.01487
127 | 3.96811 | 0.01035 | 3.67329 | 0.01104 | 3.91934 | 0.00995 | 3.80144 | 0.0151
128 | 3.96812 | 0.01062 | 3.67369 | 0.00998 | 3.9115 | 0.00831 | 3.80086 | 0.01527
129 | 3.96995 | 0.01108 | 3.6739 | 0.01048 | 3.91276 | 0.00704 | 3.80134 | 0.01432
130 | 3.96901 | 0.01 | 3.66923 | 0.0101 | 3.91404 | 0.00491 | 3.80052 | 0.01544
131 | 3.97101 | 0.01153 | 3.66935 | 0.00948 | 3.91527 | 0.00764 | 3.79995 | 0.01545
132 | 3.98071 | 0.01789 | 3.6675 | 0.01047 | 3.92023 | 0.00867 | 3.7994 | 0.01589
133 | 3.96366 | 0.00851 | 3.66596 | 0.01031 | 3.91425 | 0.00754 | 3.79869 | 0.01626
134 | 3.97124 | 0.01076 | 3.66318 | 0.01112 | 3.91369 | 0.0082 | 3.79859 | 0.0164
135 | 3.97212 | 0.01122 | 3.66325 | 0.01066 | 3.91462 | 0.00757 | 3.79931 | 0.01574
136 | 3.97632 | 0.01374 | 3.66213 | 0.00965 | 3.91359 | 0.0071 | 3.79904 | 0.01593
137 | 3.97188 | 0.01065 | 3.66035 | 0.00958 | 3.91407 | 0.0077 | 3.7987 | 0.01701
138 | 4.001 | 0.03944 | 3.64749 | 0.01782 | 3.91338 | 0.00887 | 3.79739 | 0.01742
139 | 3.93282 | 0.05305 | 3.65847 | 0.00947 | 3.91399 | 0.00921 | 3.79713 | 0.01774
140 | 3.98581 | 0.01963 | 3.65481 | 0.01102 | 3.91527 | 0.00865 | 3.79567 | 0.01747
141 | 3.97455 | 0.01189 | 3.65261 | 0.01238 | 3.91343 | 0.01001 | 3.79895 | 0.01838
142 | 3.97707 | 0.01302 | 3.64893 | 0.01332 | 3.91337 | 0.00838 | 3.7972 | 0.01711
143 | 3.98028 | 0.01533 | 3.64985 | 0.01221 | 3.91522 | 0.00809 | 3.79581 | 0.01784
144 | 3.97901 | 0.01415 | 3.64865 | 0.01208 | 3.91664 | 0.00795 | 3.79497 | 0.01838
145 | 3.98108 | 0.01503 | 3.64547 | 0.01302 | 3.92446 | 0.01192 | 3.78939 | 0.01533
146 | 3.97875 | 0.01353 | 3.64281 | 0.01374 | 3.95036 | 0.04271 | 3.7931 | 0.0186
147 | 3.98198 | 0.01512 | 3.64148 | 0.01294 | 3.91527 | 0.01044 | 3.79569 | 0.02056
148 | 3.97974 | 0.01289 | 3.64177 | 0.01243 | 3.91536 | 0.01062 | 3.79457 | 0.01925
149 | 3.97911 | 0.01274 | 3.64003 | 0.01275 | 3.9235 | 0.01169 | 3.79418 | 0.01932
150 | 3.98188 | 0.01473 | 3.63756 | 0.01336 | 3.93534 | 0.02189 | 3.79327 | 0.01937
151 | 3.98757 | 0.01818 | 3.63719 | 0.01302 | 3.93527 | 0.01761 | 3.7918 | 0.01999
152 | 3.9833 | 0.01525 | 3.63598 | 0.01272 | 3.9274 | 0.00387 | 3.79218 | 0.02102
153 | 3.98879 | 0.01869 | 3.63483 | 0.01286 | 3.91975 | 0.00907 | 3.7895 | 0.01964
154 | 3.98366 | 0.0151 | 3.63145 | 0.01475 | 3.92305 | 0.01144 | 3.79256 | 0.01918
155 | 3.98391 | 0.01499 | 3.63018 | 0.01433 | 3.92085 | 0.0088 | 3.79178 | 0.01907
156 | 3.98365 | 0.01428 | 3.62952 | 0.01409 | 3.91852 | 0.00891 | 3.79064 | 0.02033
157 | 3.9852 | 0.01488 | 3.62928 | 0.01295 | 3.91857 | 0.00962 | 3.79002 | 0.02131
158 | 3.98806 | 0.01732 | 3.62665 | 0.01359 | 3.91839 | 0.01061 | 3.78938 | 0.02196
159 | 3.98221 | 0.0133 | 3.62852 | 0.0117 | 3.919 | 0.01109 | 3.78873 | 0.0226
160 | 3.98812 | 0.01639 | 3.62606 | 0.0128 | 3.91848 | 0.01168 | 3.78909 | 0.02167
161 | 3.98708 | 0.0155 | 3.62274 | 0.01378 | 3.91837 | 0.00999 | 3.78868 | 0.02096
162 | 3.98936 | 0.01678 | 3.6208 | 0.01386 | 3.92116 | 0.00904 | 3.78279 | 0.01953
163 | 3.99266 | 0.01842 | 3.6185 | 0.01444 | 3.9185 | 0.00871 | 3.78686 | 0.02308
164 | 3.99412 | 0.01909 | 3.61769 | 0.01416 | 3.92084 | 0.01149 | 3.7865 | 0.02392
165 | 3.99065 | 0.01648 | 3.61919 | 0.01263 | 3.92421 | 0.01111 | 3.78508 | 0.02464
166 | 3.99327 | 0.01805 | 3.61859 | 0.01245 | 3.92091 | 0.01318 | 3.78447 | 0.025
167 | 3.9897 | 0.01607 | 3.61836 | 0.01276 | 3.94881 | 0.03017 | 3.78373 | 0.0233
168 | 3.99033 | 0.01615 | 3.61617 | 0.01304 | 3.92374 | 0.01049 | 3.78332 | 0.02387
169 | 3.99193 | 0.0174 | 3.61316 | 0.01448 | 3.92326 | 0.01162 | 3.78353 | 0.02492
170 | 3.9992 | 0.02213 | 3.61161 | 0.01498 | 3.92301 | 0.01227 | 3.78383 | 0.02609
171 | 3.99558 | 0.01972 | 3.60954 | 0.0159 | 3.92057 | 0.07626 | 3.78264 | 0.02617
172 | 3.99377 | 0.01806 | 3.60775 | 0.01641 | 3.92588 | 0.01141 | 3.78189 | 0.02647
173 | 3.99754 | 0.02089 | 3.60801 | 0.01581 | 3.95498 | 0.03477 | 3.78154 | 0.02689
174 | 3.99388 | 0.01807 | 3.60808 | 0.01433 | 3.92335 | 0.01368 | 3.7813 | 0.02723
175 | 3.99306 | 0.01761 | 3.60875 | 0.01277 | 3.5916 | 0.00992 | 3.78164 | 0.02716
176 | 3.99443 | 0.01765 | 3.60693 | 0.01324 | 3.92327 | 0.01395 | 3.78058 | 0.02748
177 | 3.9948 | 0.01758 | 3.60377 | 0.01436 | 3.92482 | 0.01351 | 3.77966 | 0.02778
178 | 3.99709 | 0.01853 | 3.60125 | 0.01504 | 3.94256 | 0.01916 | 3.77895 | 0.02799
179 | 4.0087 | 0.02761 | 3.5975 | 0.01733 | 3.926 | 0.0137 | 3.77821 | 0.02856
180 | 3.99801 | 0.01876 | 3.59725 | 0.01637 | 3.92512 | 0.01456 | 3.77856 | 0.02919
181 | 4.00943 | 0.02637 | 3.59663 | 0.01633 | 3.92617 | 0.01422 | 3.77839 | 0.02929
182 | 4.00426 | 0.02243 | 3.59706 | 0.01504 | 3.92887 | 0.00815 | 3.78204 | 0.02387
183 | 4.01387 | 0.02874 | 3.59623 | 0.01465 | 3.94311 | 0.01775 | 3.77715 | 0.0291
184 | 4.0075 | 0.02438 | 3.59575 | 0.01433 | 3.92719 | 0.01391 | 3.77667 | 0.03007
185 | 3.99327 | 0.01762 | 3.59245 | 0.01564 | 3.96136 | 0.01534 | 3.77504 | 0.02974
186 | 4.00766 | 0.02391 | 3.59125 | 0.01582 | 3.93074 | 0.01281 | 3.77337 | 0.02964
187 | 4.00245 | 0.02053 | 3.58868 | 0.01765 | 3.93071 | 0.01326 | 3.77487 | 0.03057
188 | 4.00386 | 0.02113 | 3.58691 | 0.01716 | 3.93079 | 0.01324 | 3.77443 | 0.03112
189 | 4.00675 | 0.02324 | 3.58507 | 0.01792 | 3.92988 | 0.01387 | 3.77489 | 0.03063
190 | 4.01325 | 0.02741 | 3.58504 | 0.01821 | 3.92887 | 0.01554 | 3.77328 | 0.03227
191 | 4.01078 | 0.02566 | 3.58715 | 0.01588 | 3.92985 | 0.01554 | 3.77249 | 0.03268
192 | 4.00328 | 0.02005 | 3.58869 | 0.01377 | 3.93368 | 0.01336 | 3.77137 | 0.03332
193 | 4.00291 | 0.01989 | 3.5869 | 0.01514 | 3.94428 | 0.02113 | 3.77337 | 0.03512
194 | 4.00616 | 0.02206 | 3.58376 | 0.01594 | 3.92858 | 0.01824 | 3.77161 | 0.03497
195 | 4.0073 | 0.02242 | 3.58189 | 0.01757 | 3.93249 | 0.01543 | 3.77066 | 0.03396
196 | 4.02748 | 0.03594 | 3.57717 | 0.01921 | 3.9356 | 0.01355 | 3.77009 | 0.03462
197 | 4.01817 | 0.02959 | 3.57517 | 0.02002 | 3.93139 | 0.01722 | 3.77017 | 0.03392
198 | 4.01278 | 0.02572 | 3.5739 | 0.02025 | 3.9336 | 0.01172 | 3.77247 | 0.02957
199 | 4.01408 | 0.02657 | 3.57594 | 0.01825 | 3.93341 | 0.01087 | 3.77196 | 0.03014
200 | 4.0186 | 0.02958 | 3.57806 | 0.0167 | 3.93046 | 0.01309 | 3.77195 | 0.02968

## Fig2a
电压(V) | 比容量(mAh/g) | 电压(V) | 比容量(mAh/g)
3.1501 | 0 | 3.1922 | 0
3.178 | 0.0111 | 3.2136 | 0.0111
3.2028 | 0.0166 | 3.231 | 0.0167
3.2251 | 0.0222 | 3.2465 | 0.0223
3.2459 | 0.0277 | 3.2598 | 0.0279
3.2657 | 0.0333 | 3.2719 | 0.0334
3.2824 | 0.0388 | 3.2831 | 0.039
3.2992 | 0.0444 | 3.3026 | 0.0502
3.3144 | 0.0499 | 3.3193 | 0.0613
3.3283 | 0.0555 | 3.3342 | 0.0724
3.341 | 0.061 | 3.3475 | 0.0836
3.3534 | 0.0666 | 3.3593 | 0.0947
3.3649 | 0.0721 | 3.3705 | 0.1059
3.3761 | 0.0777 | 3.3807 | 0.117
3.3866 | 0.0832 | 3.3947 | 0.1337
3.3968 | 0.0888 | 3.4074 | 0.1504
3.4068 | 0.0943 | 3.4188 | 0.1672
3.425 | 0.1054 | 3.4291 | 0.1839
3.443 | 0.1165 | 3.4418 | 0.2062
3.4598 | 0.1276 | 3.4526 | 0.2285
3.4768 | 0.1387 | 3.4626 | 0.2508
3.4923 | 0.1498 | 3.4728 | 0.2786
3.5075 | 0.1609 | 3.484 | 0.3177
3.5215 | 0.172 | 3.4951 | 0.3678
3.5345 | 0.1831 | 3.5053 | 0.4403
3.5453 | 0.1942 | 3.5153 | 0.5629
3.5593 | 0.2109 | 3.5255 | 0.7914
3.5695 | 0.2275 | 3.5357 | 1.2429
3.5816 | 0.2553 | 3.546 | 2.3464
3.5918 | 0.2941 | 3.5565 | 4.3695
3.6018 | 0.3607 | 3.5667 | 7.1172
3.612 | 0.4994 | 3.577 | 9.9652
3.6222 | 0.8712 | 3.5872 | 12.7743
3.6325 | 1.9589 | 3.5974 | 15.8006
3.6427 | 4.406 | 3.6077 | 19.6235
3.6529 | 7.8743 | 3.6179 | 25.4749
3.6631 | 13.7286 | 3.6281 | 33.8709
3.6731 | 21.7583 | 3.6383 | 42.4777
3.6833 | 32.6956 | 3.6483 | 49.8316
3.6935 | 43.3444 | 3.6585 | 56.7003
3.7038 | 52.9888 | 3.6687 | 62.8002
3.714 | 61.1072 | 3.679 | 68.3482
3.7242 | 67.7273 | 3.6892 | 72.9773
3.7344 | 73.6982 | 3.6994 | 76.9208
3.7444 | 78.9199 | 3.7096 | 80.7312
3.7546 | 84.0141 | 3.7196 | 84.2018
3.7648 | 88.975 | 3.7298 | 87.8003
3.7748 | 93.8915 | 3.74 | 91.2482
3.785 | 98.858 | 3.75 | 94.7121
3.7955 | 103.3805 | 3.7602 | 98.2823
3.8058 | 107.4758 | 3.7704 | 101.7857
3.816 | 111.005 | 3.7806 | 105.2891
3.8262 | 114.1125 | 3.7906 | 108.6865
3.8364 | 116.8148 | 3.8008 | 112.023
3.8464 | 119.2953 | 3.811 | 115.1312
3.8566 | 121.7036 | 3.8213 | 118.1614
3.8668 | 124.0286 | 3.8315 | 121.0469
3.8771 | 126.2538 | 3.8417 | 123.6596
3.8873 | 128.6177 | 3.8519 | 126.2055
3.8975 | 131.0703 | 3.8619 | 128.5786
3.9078 | 133.5452 | 3.8721 | 130.9739
3.918 | 136.1643 | 3.8823 | 133.2298
3.9282 | 138.6947 | 3.8926 | 135.5807
3.9384 | 141.1474 | 3.9028 | 138.0096
3.9484 | 143.306 | 3.913 | 140.3996
3.9586 | 145.5423 | 3.9233 | 142.9179
3.9688 | 147.7841 | 3.9335 | 145.4527
3.9791 | 150.0093 | 3.9437 | 148.0205
3.9893 | 152.5175 | 3.9539 | 150.5381
3.9995 | 155.4696 | 3.9639 | 153.0892
4.0097 | 159.3205 | 3.9741 | 155.8298
4.0197 | 163.8818 | 3.9843 | 158.637
4.0299 | 168.5374 | 3.9946 | 161.778
4.0401 | 171.7391 | 4.0048 | 165.2139
4.0504 | 174.0697 | 4.0153 | 168.9006
4.0606 | 175.9396 | 4.0256 | 172.6491
4.0708 | 177.6432 | 4.0358 | 175.9848
4.0811 | 179.2135 | 4.046 | 178.8302
4.0913 | 180.6674 | 4.0562 | 181.208
4.1015 | 182.1489 | 4.0662 | 183.2791
4.1117 | 183.6804 | 4.0764 | 185.2615
4.1217 | 185.2452 | 4.0866 | 187.0989
4.1319 | 186.9265 | 4.0966 | 188.9193
4.1421 | 188.8631 | 4.1068 | 190.8794
4.1524 | 191.2158 | 4.117 | 192.962
4.1626 | 194.8282 | 4.1272 | 195.2397
4.1728 | 208.8172 | 4.1372 | 197.7958
4.183 | 216.4522 | 4.1474 | 200.925
4.193 | 221.0078 | 4.1576 | 204.7182
4.2032 | 224.2316 | 4.1679 | 210.1534
4.2134 | 226.4956 | 4.1781 | 217.9438
4.2234 | 228.1213 | 4.1883 | 224.321
4.2336 | 229.4197 | 4.1985 | 228.42
4.2438 | 230.4629 | 4.2085 | 231.3437
4.254 | 231.3563 | 4.2187 | 233.6495
4.264 | 232.1109 | 4.2289 | 235.4148
4.2745 | 232.8156 | 4.2389 | 236.8959
4.2847 | 233.4482 | 4.2491 | 238.2438
4.2947 | 234.0142 | 4.2593 | 239.4023
4.3049 | 234.5635 | 4.2695 | 240.4046
4.3151 | 235.0241 | 4.2795 | 241.3512
4.3253 | 235.5069 | 4.2897 | 242.2255
4.3353 | 235.9508 | 4.3002 | 243.0385
4.3455 | 236.3614 | 4.3102 | 243.7736
4.3557 | 236.7665 | 4.3204 | 244.4974
4.366 | 237.1882 | 4.3306 | 245.1712
4.3762 | 237.56 | 4.3408 | 245.8004
4.3864 | 237.9262 | 4.3508 | 246.385
4.3967 | 238.3091 | 4.361 | 246.9862
4.4069 | 238.6864 | 4.3712 | 247.532
4.4171 | 239.0249 | 4.3812 | 248.0665
4.4273 | 239.38 | 4.3914 | 248.6344
4.4373 | 239.7518 | 4.4016 | 249.1409
4.4475 | 240.1125 | 4.4118 | 249.6475
4.458 | 240.451 | 4.4218 | 250.1764
4.468 | 240.8228 | 4.432 | 250.6663
4.4782 | 241.2445 | 4.4425 | 251.2007
4.4884 | 241.6219 | 4.4525 | 251.7463
4.4986 | 241.9936 | 4.4627 | 252.2528
4.5086 | 242.4431 | 4.4729 | 252.8151
4.5188 | 242.8926 | 4.4831 | 253.3606
4.529 | 243.2977 | 4.4931 | 253.8896
4.539 | 243.7693 | 4.5033 | 254.4965
4.5492 | 244.2688 | 4.5138 | 255.0254
4.5594 | 244.696 | 4.5238 | 255.5878
4.5696 | 245.2232 | 4.534 | 256.2001
4.5796 | 245.6948 | 4.5442 | 256.7289
4.5898 | 246.1498 | 4.5545 | 257.2968
4.6 | 246.7657 | 4.5647 | 257.8313
|  | 4.5749 | 258.3269
4.561 | 0 | 4.5851 | 258.8726
4.5284 | 0.0111 | 4.5951 | 259.3459
4.5021 | 0.0166 | 4.6 | 259.5631
4.4797 | 0.0222
4.4627 | 0.0277 | 4.5706 | 0
4.4484 | 0.0333 | 4.5532 | 0.0111
4.4379 | 0.0388 | 4.5427 | 0.0167
4.4227 | 0.0499 | 4.5296 | 0.0279
4.4106 | 0.0666 | 4.5188 | 0.0446
4.3994 | 0.0999 | 4.5083 | 0.0725
4.3889 | 0.1831 | 4.498 | 0.117
4.3787 | 0.3551 | 4.4878 | 0.1839
4.3687 | 0.5827 | 4.4776 | 0.2675
4.3585 | 0.8879 | 4.4676 | 0.3678
4.3483 | 1.2208 | 4.4571 | 0.496
4.3381 | 1.5704 | 4.4469 | 0.6409
4.3281 | 1.92 | 4.4366 | 0.7913
4.3179 | 2.3196 | 4.4264 | 0.9697
4.3077 | 2.7579 | 4.4162 | 1.1535
4.2974 | 3.1686 | 4.406 | 1.3485
4.2872 | 3.6292 | 4.396 | 1.5603
4.277 | 4.1341 | 4.3858 | 1.8054
4.2664 | 4.6336 | 4.3753 | 2.0784
4.2562 | 5.1829 | 4.3653 | 2.3737
4.246 | 5.7711 | 4.3551 | 2.6969
4.2358 | 6.4037 | 4.3449 | 3.0479
4.2258 | 7.0641 | 4.3346 | 3.4267
4.2156 | 7.8188 | 4.3244 | 3.8724
4.2054 | 8.6844 | 4.3142 | 4.346
4.1954 | 9.65 | 4.304 | 4.8473
4.1852 | 10.7765 | 4.294 | 5.421
4.175 | 12.2969 | 4.2838 | 6.0281
4.1648 | 14.6498 | 4.2736 | 6.7241
4.1548 | 29.3105 | 4.2633 | 7.4426
4.1446 | 45.1367 | 4.2531 | 8.2726
4.1344 | 48.222 | 4.2429 | 9.175
4.1241 | 50.2253 | 4.2327 | 10.1609
4.1139 | 51.8123 | 4.2227 | 11.2472
4.1037 | 53.2773 | 4.2125 | 12.5005
4.0935 | 54.6646 | 4.2023 | 13.9597
4.0835 | 55.9687 | 4.1923 | 15.5976
4.0733 | 57.3005 | 4.1821 | 17.8035
4.0631 | 58.7377 | 4.1719 | 20.9397
4.0531 | 60.2637 | 4.1617 | 26.2303
4.0429 | 61.9396 | 4.1517 | 34.9603
4.0327 | 63.9484 | 4.1415 | 43.7116
4.0225 | 66.3345 | 4.1313 | 49.3679
4.0125 | 69.3421 | 4.121 | 52.9422
4.0023 | 73.7981 | 4.1108 | 55.6868
3.9921 | 79.1364 | 4.1006 | 57.9302
3.9818 | 82.9043 | 4.0904 | 59.8173
3.9716 | 85.5568 | 4.0804 | 61.5653
3.9614 | 87.8208 | 4.0702 | 63.2857
3.9512 | 89.8518 | 4.06 | 65.0391
3.9412 | 91.7607 | 4.05 | 66.7592
3.931 | 93.6807 | 4.0398 | 68.7968
3.9208 | 95.7783 | 4.0296 | 71.0679
3.9105 | 98.0313 | 4.0194 | 73.6512
3.9003 | 100.5006 | 4.0094 | 76.7247
3.8901 | 103.0033 | 3.9992 | 80.433
3.8798 | 105.5337 | 3.989 | 84.2922
3.8696 | 107.9142 | 3.9787 | 87.789
3.8594 | 110.1061 | 3.9685 | 90.9291
3.8492 | 112.2646 | 3.9583 | 93.7573
3.8392 | 114.3455 | 3.9481 | 96.2629
3.829 | 116.5762 | 3.9381 | 98.6631
3.8188 | 118.8347 | 3.9279 | 101.0744
3.8085 | 121.3318 | 3.9177 | 103.4524
3.7983 | 123.9954 | 3.9074 | 105.7916
3.7881 | 126.7478 | 3.8972 | 108.1752
3.7779 | 129.6888 | 3.887 | 110.5035
3.7679 | 132.6908 | 3.8767 | 112.7256
3.7577 | 135.8149 | 3.8665 | 114.9475
3.7475 | 138.8946 | 3.8563 | 117.1474
3.7375 | 141.9411 | 3.8461 | 119.3865
3.7273 | 145.0319 | 3.8361 | 121.5086
3.7171 | 148.0783 | 3.8259 | 123.9093
3.7069 | 150.986 | 3.8157 | 126.4108
3.6969 | 153.8604 | 3.8054 | 129.0123
3.6867 | 156.8292 | 3.7952 | 131.8757
3.6765 | 159.6981 | 3.785 | 134.8956
3.6662 | 162.7946 | 3.7744 | 138.0434
3.656 | 166.3349 | 3.7642 | 141.3081
3.6458 | 170.8797 | 3.754 | 144.6561
3.6356 | 176.9116 | 3.7437 | 148.0379
3.6256 | 181.5396 | 3.7335 | 151.3138
3.6154 | 185.1354 | 3.7233 | 154.7451
3.6052 | 187.9377 | 3.7131 | 158.1157
3.5949 | 190.3126 | 3.7031 | 161.2858
3.5847 | 192.3103 | 3.6929 | 164.6733
3.5745 | 194.0693 | 3.6827 | 168.1493
3.5642 | 195.6508 | 3.6724 | 171.7991
3.554 | 197.2655 | 3.6622 | 175.349
3.5438 | 198.9192 | 3.652 | 179.4618
3.5332 | 200.8169 | 3.6418 | 183.9921
3.523 | 203.0754 | 3.6318 | 188.2827
3.5128 | 205.8776 | 3.6216 | 192.0388
3.5026 | 208.9351 | 3.6114 | 194.9249
3.4926 | 211.3211 | 3.6011 | 197.1371
3.4824 | 213.4575 | 3.5909 | 198.8084
3.4722 | 215.0223 | 3.5807 | 200.2513
3.4616 | 216.343 | 3.5704 | 201.4879
3.4514 | 217.1753 | 3.5602 | 202.5688
3.4412 | 218.0299 | 3.55 | 203.5884
3.4312 | 218.5681 | 3.5398 | 204.6247
3.421 | 219.2007 | 3.5298 | 205.7501
3.4108 | 219.6835 | 3.5196 | 207.0037
3.4006 | 220.083 | 3.5094 | 208.4298
3.3906 | 220.4992 | 3.4991 | 209.8001
3.3804 | 220.9098 | 3.4889 | 210.8474
3.3702 | 221.1817 | 3.4787 | 211.8333
3.3599 | 221.4259 | 3.4685 | 212.7302
3.3497 | 221.67 | 3.4582 | 213.3708
3.3395 | 221.9364 | 3.448 | 214.0783
3.3293 | 222.2082 | 3.4378 | 214.6075
3.3193 | 222.4579 | 3.4278 | 215.0866
3.3088 | 222.6411 | 3.4176 | 215.6159
3.2986 | 222.802 | 3.4074 | 216.0002
3.2886 | 222.9629 | 3.3971 | 216.3123
3.2781 | 223.1294 | 3.3869 | 216.6855
3.2679 | 223.3014 | 3.3767 | 217.159
3.2579 | 223.4734 | 3.3665 | 217.51
3.2477 | 223.6454 | 3.3565 | 217.8052
3.2375 | 223.8119 | 3.3463 | 218.2008
3.2269 | 223.9784 | 3.3361 | 218.652
3.2167 | 224.1171 | 3.3258 | 218.9751
3.2062 | 224.2336 | 3.3156 | 219.2704
3.1959 | 224.3502 | 3.3054 | 219.6437
3.1857 | 224.4667 | 3.2952 | 220.0615
3.1755 | 224.5832 | 3.2852 | 220.3623
3.1653 | 224.6998 | 3.275 | 220.6186
3.1553 | 224.8163 | 3.2648 | 220.9307
3.1448 | 224.9384 | 3.2548 | 221.3152
3.1346 | 225.0549 | 3.2446 | 221.6998
3.1243 | 225.1714 | 3.2341 | 221.9394
3.1138 | 225.2935 | 3.2238 | 222.2235
3.1036 | 225.4156 | 3.2136 | 222.5745
3.0936 | 225.5266 | 3.2034 | 222.998
3.0834 | 225.632 | 3.1932 | 223.2544
3.0729 | 225.7319 | 3.1832 | 223.4773
3.0626 | 225.8207 | 3.173 | 223.7671
3.0524 | 225.9095 | 3.1628 | 224.1348
3.0419 | 225.9982 | 3.1525 | 224.5527
3.0319 | 226.087 | 3.1423 | 224.7978
3.0217 | 226.1758 | 3.1318 | 225.0541
3.0112 | 226.2701 | 3.1218 | 225.3885
3.0009 | 226.3589 | 3.1116 | 225.8009
2.9904 | 226.4477 | 3.1014 | 226.1018
2.9802 | 226.5365 | 3.0912 | 226.308
2.9696 | 226.6308 | 3.0812 | 226.5587
2.9594 | 226.7196 | 3.071 | 226.8875
2.9492 | 226.8084 | 3.0608 | 227.2553
2.9389 | 226.8972 | 3.0505 | 227.5339
2.9284 | 226.9915 | 3.0403 | 227.7289
2.9179 | 227.0747 | 3.0301 | 227.9684
2.9076 | 227.158 | 3.0199 | 228.2804
2.8974 | 227.2412 | 3.0099 | 228.6816
2.8869 | 227.3189 | 2.9997 | 228.9824
2.8763 | 227.3966 | 2.9895 | 229.1998
2.8661 | 227.4687 | 2.9792 | 229.4839
2.8555 | 227.5409 | 2.969 | 229.874
2.845 | 227.613 | 2.9588 | 230.2919
2.8348 | 227.6851 | 2.9485 | 230.5093
2.8239 | 227.7573 | 2.9383 | 230.7768
2.8131 | 227.835 | 2.9281 | 231.1612
2.8031 | 227.9071 | 2.9179 | 231.6515
2.7923 | 227.9792 | 2.9079 | 231.9078
2.7818 | 228.0514 | 2.8977 | 232.1641
2.7718 | 228.1235 | 2.8875 | 232.5431
2.7616 | 228.1956 | 2.8772 | 233.0725
2.7511 | 228.2678 | 2.867 | 233.34
2.7408 | 228.3399 | 2.8568 | 233.6298
2.73 | 228.4176 | 2.8466 | 234.0979
2.7194 | 228.4897 | 2.8366 | 234.5716
2.7092 | 228.5619 | 2.8264 | 234.7945
2.6996 | 228.634 | 2.8162 | 235.062
|  | 2.8062 | 235.4966
|  | 2.796 | 236.0092
|  | 2.7858 | 236.2766
|  | 2.7756 | 236.6164
|  | 2.7656 | 237.1233
|  | 2.7554 | 237.4965
|  | 2.7452 | 237.7416
|  | 2.7349 | 238.0704
|  | 2.7247 | 238.5272
|  | 2.7145 | 238.8893
|  | 2.7043 | 239.1066
|  | 2.6999 | 239.2181

## Fig2b
Voltage(V) | dQ/dV(mAh/V) | Voltage(V) | dQ/dV(mAh/V)
3.1501 | 0 | 3.1922 | 0
3.178 | 0.001 | 3.2136 | 0.0014
3.2028 | 0.0006 | 3.231 | 0.0009
3.2251 | 0.0006 | 3.2465 | 0.001
3.2459 | 0.0007 | 3.2598 | 0.0011
3.2657 | 0.0007 | 3.2719 | 0.0012
3.2824 | 0.0009 | 3.2831 | 0.0013
3.2992 | 0.0009 | 3.3026 | 0.0015
3.3144 | 0.001 | 3.3193 | 0.0018
3.3283 | 0.001 | 3.3342 | 0.002
3.341 | 0.0011 | 3.3475 | 0.0023
3.3534 | 0.0012 | 3.3593 | 0.0025
3.3649 | 0.0013 | 3.3705 | 0.0027
3.3761 | 0.0013 | 3.3807 | 0.0029
3.3866 | 0.0014 | 3.3947 | 0.0032
3.3968 | 0.0014 | 3.4074 | 0.0035
3.4068 | 0.0014 | 3.4188 | 0.004
3.425 | 0.0016 | 3.4291 | 0.0044
3.443 | 0.0016 | 3.4418 | 0.0047
3.4598 | 0.0017 | 3.4526 | 0.0056
3.4768 | 0.0017 | 3.4626 | 0.006
3.4923 | 0.0019 | 3.4728 | 0.0074
3.5075 | 0.0019 | 3.484 | 0.0094
3.5215 | 0.0021 | 3.4951 | 0.0122
3.5345 | 0.0022 | 3.5053 | 0.0192
3.5453 | 0.0027 | 3.5153 | 0.0331
3.5593 | 0.0031 | 3.5255 | 0.0604
3.5695 | 0.0043 | 3.5357 | 0.1193
3.5816 | 0.006 | 3.546 | 0.2888
3.5918 | 0.0099 | 3.5565 | 0.5194
3.6018 | 0.0174 | 3.5667 | 0.7263
3.612 | 0.0355 | 3.577 | 0.7455
3.6222 | 0.0951 | 3.5872 | 0.7425
3.6325 | 0.2754 | 3.5974 | 0.7999
3.6427 | 0.6257 | 3.6077 | 1.0007
3.6529 | 0.8868 | 3.6179 | 1.5466
3.6631 | 1.4969 | 3.6281 | 2.2192
3.6731 | 2.0941 | 3.6383 | 2.2749
3.6833 | 2.7965 | 3.6483 | 1.9826
3.6935 | 2.7228 | 3.6687 | 1.6123
3.7038 | 2.442 | 3.679 | 1.4522
3.7242 | 1.6927 | 3.6994 | 1.0423
3.7344 | 1.5267 | 3.7096 | 1.0071
3.7444 | 1.3618 | 3.7196 | 0.9357
3.7546 | 1.3025 | 3.7298 | 0.9511
3.7648 | 1.2684 | 3.74 | 0.9113
3.7748 | 1.2822 | 3.75 | 0.9339
3.785 | 1.2699 | 3.7602 | 0.9436
3.7955 | 1.1233 | 3.7704 | 0.926
3.8058 | 1.0369 | 3.7806 | 0.926
3.816 | 0.9024 | 3.7906 | 0.9159
3.8262 | 0.7945 | 3.8008 | 0.8819
3.8364 | 0.691 | 3.811 | 0.8216
3.8464 | 0.6469 | 3.8213 | 0.7931
3.8566 | 0.6158 | 3.8315 | 0.7627
3.8668 | 0.5945 | 3.8417 | 0.6906
3.8771 | 0.5634 | 3.8519 | 0.6729
3.8873 | 0.6044 | 3.8619 | 0.6398
3.8975 | 0.6271 | 3.8721 | 0.6331
3.9078 | 0.6266 | 3.8823 | 0.5963
3.918 | 0.6697 | 3.8926 | 0.6153
3.9282 | 0.647 | 3.9028 | 0.642
3.9384 | 0.6271 | 3.913 | 0.6317
3.9484 | 0.563 | 3.9233 | 0.6592
3.9586 | 0.5718 | 3.9335 | 0.67
3.9688 | 0.5732 | 3.9437 | 0.6787
3.9791 | 0.5634 | 3.9539 | 0.6654
3.9893 | 0.6413 | 3.9639 | 0.6878
3.9995 | 0.7548 | 3.9741 | 0.7244
4.0097 | 0.9846 | 3.9946 | 0.8222
4.0197 | 1.1896 | 4.0048 | 0.9082
4.0299 | 1.1904 | 4.0153 | 0.9466
4.0504 | 0.5901 | 4.0256 | 0.9812
4.0606 | 0.4781 | 4.0358 | 0.8817
4.0708 | 0.4356 | 4.046 | 0.7521
4.0811 | 0.3976 | 4.0562 | 0.6285
4.0913 | 0.3717 | 4.0662 | 0.5584
4.1015 | 0.3788 | 4.0764 | 0.524
4.1117 | 0.3916 | 4.0866 | 0.4857
4.1217 | 0.4081 | 4.0966 | 0.4908
4.1319 | 0.4299 | 4.1068 | 0.5181
4.1421 | 0.4951 | 4.117 | 0.5505
4.1524 | 0.5957 | 4.1272 | 0.602
4.1626 | 0.9236 | 4.1372 | 0.6891
4.1728 | 3.5768 | 4.1474 | 0.8271
4.183 | 1.9522 | 4.1576 | 1.0026
4.193 | 1.1881 | 4.1679 | 1.4227
4.2032 | 0.8243 | 4.1781 | 2.0591
4.2134 | 0.5789 | 4.1883 | 1.6856
4.2234 | 0.424 | 4.1985 | 1.0834
4.2336 | 0.332 | 4.2085 | 0.7882
4.2438 | 0.2667 | 4.2187 | 0.6094
4.254 | 0.2284 | 4.2289 | 0.4666
4.264 | 0.1968 | 4.2389 | 0.3993
4.2745 | 0.175 | 4.2491 | 0.3563
4.2847 | 0.1617 | 4.2593 | 0.3062
4.2947 | 0.1476 | 4.2695 | 0.2649
4.3049 | 0.1405 | 4.2795 | 0.2552
4.3151 | 0.1178 | 4.2897 | 0.2311
4.3253 | 0.1234 | 4.3002 | 0.2087
4.3353 | 0.1158 | 4.3102 | 0.1982
4.3455 | 0.105 | 4.3204 | 0.1913
4.3557 | 0.1036 | 4.3306 | 0.1781
4.366 | 0.1068 | 4.3408 | 0.1663
4.3762 | 0.0951 | 4.3508 | 0.1576
4.3864 | 0.0936 | 4.361 | 0.1589
4.3967 | 0.0969 | 4.3712 | 0.1442
4.4069 | 0.0965 | 4.3812 | 0.1441
4.4171 | 0.0865 | 4.3914 | 0.1501
4.4273 | 0.0908 | 4.4016 | 0.1339
4.4373 | 0.097 | 4.4118 | 0.1339
4.4475 | 0.0922 | 4.4218 | 0.1426
4.458 | 0.0841 | 4.432 | 0.1295
4.468 | 0.097 | 4.4425 | 0.1372
4.4782 | 0.1078 | 4.4525 | 0.1471
4.4884 | 0.0965 | 4.4627 | 0.1339
4.4986 | 0.0951 | 4.4729 | 0.1486
4.5086 | 0.1172 | 4.4831 | 0.1442
4.5188 | 0.1149 | 4.4931 | 0.1426
4.529 | 0.1036 | 4.5033 | 0.1604
4.539 | 0.123 | 4.5138 | 0.1358
4.5492 | 0.1277 | 4.5238 | 0.1516
4.5594 | 0.1092 | 4.534 | 0.1618
4.5696 | 0.1348 | 4.5442 | 0.1398
4.5796 | 0.123 | 4.5545 | 0.1486
4.5898 | 0.1163 | 4.5647 | 0.1413
4.6 | 0.1575 | 4.5749 | 0.131
|  | 4.5851 | 0.1442
4.561 | -0.0009 | 4.5951 | 0.1276
4.5284 | -0.0009 | 4.6 | 0.1195
4.5021 | -0.0006
4.4797 | -0.0006 | 4.5706 | -0.0018
4.4627 | -0.0009 | 4.5532 | -0.0017
4.4484 | -0.001 | 4.5427 | -0.0014
4.4379 | -0.0014 | 4.5296 | -0.0023
4.4227 | -0.0019 | 4.5188 | -0.0042
4.4106 | -0.0036 | 4.5083 | -0.0072
4.3994 | -0.0078 | 4.498 | -0.0117
4.3889 | -0.0207 | 4.4878 | -0.0177
4.3787 | -0.044 | 4.4776 | -0.0221
4.3687 | -0.0593 | 4.4676 | -0.027
4.3585 | -0.078 | 4.4571 | -0.0329
4.3483 | -0.0851 | 4.4469 | -0.0383
4.3381 | -0.0894 | 4.4366 | -0.0394
4.3281 | -0.0912 | 4.4264 | -0.0471
4.3179 | -0.1022 | 4.4162 | 0
4.3077 | -0.1121 | 4.406 | -0.0515
4.2974 | -0.104 | 4.396 | -0.0571
4.2872 | -0.1178 | 4.3858 | -0.0648
4.277 | -0.1291 | 4.3753 | -0.0701
4.2664 | -0.1229 | 4.3653 | -0.0796
4.2562 | -0.1405 | 4.3551 | -0.0854
4.246 | -0.1504 | 4.3449 | -0.0928
4.2358 | -0.1617 | 4.3346 | -0.0992
4.2258 | -0.1722 | 4.3244 | -0.1178
4.2156 | -0.193 | 4.3142 | -0.1252
4.2054 | -0.2213 | 4.304 | -0.1325
4.1954 | -0.2518 | 4.294 | -0.1547
4.1852 | -0.288 | 4.2838 | -0.1605
4.175 | -0.3888 | 4.2736 | -0.184
4.1648 | -0.6016 | 4.2633 | -0.1881
4.1446 | -4.0465 | 4.2531 | -0.2194
4.1344 | -0.7889 | 4.2429 | -0.2385
4.1241 | -0.5072 | 4.2327 | -0.2606
4.1139 | -0.4058 | 4.2227 | -0.2929
4.1037 | -0.3746 | 4.2125 | -0.3313
4.0935 | -0.3547 | 4.2023 | -0.3857
4.0835 | -0.3401 | 4.1923 | -0.4416
4.0733 | -0.3405 | 4.1821 | -0.5831
4.0631 | -0.3675 | 4.1719 | -0.8289
4.0531 | -0.398 | 4.1617 | -1.3984
4.0429 | -0.4285 | 4.1517 | -2.3536
4.0327 | -0.5136 | 4.1415 | -2.3131
4.0225 | -0.6101 | 4.1313 | -1.495
4.0125 | -0.7844 | 4.121 | -0.9356
4.0023 | -1.1393 | 4.1108 | -0.7254
3.9921 | -1.3649 | 4.1006 | -0.593
3.9818 | -0.954 | 4.0904 | -0.4988
3.9716 | -0.6782 | 4.0804 | -0.4713
3.9614 | -0.5789 | 4.0702 | -0.4547
3.9512 | -0.5193 | 4.06 | -0.4635
3.9412 | -0.4978 | 4.05 | -0.4637
3.931 | -0.4909 | 4.0398 | -0.5385
3.9208 | -0.5363 | 4.0296 | -0.6003
3.9105 | -0.5705 | 4.0194 | -0.6828
3.9003 | -0.6314 | 4.0094 | -0.8286
3.8901 | -0.6399 | 3.9992 | -0.9801
3.8798 | -0.6407 | 3.989 | -1.02
3.8696 | -0.6087 | 3.9787 | -0.9153
3.8594 | -0.5604 | 3.9685 | -0.83
3.8492 | -0.5519 | 3.9583 | -0.7475
3.8392 | -0.5427 | 3.9481 | -0.6623
3.829 | -0.5704 | 3.9381 | -0.6471
3.8188 | -0.5775 | 3.9177 | -0.6285
3.8085 | -0.6323 | 3.9074 | -0.6123
3.7881 | -0.7037 | 3.8972 | -0.63
3.7779 | -0.752 | 3.887 | -0.6154
3.7679 | -0.7829 | 3.8767 | -0.5817
3.7577 | -0.7988 | 3.8665 | -0.5873
3.7375 | -0.7945 | 3.8563 | -0.5814
3.7171 | -0.7789 | 3.8461 | -0.5918
3.7069 | -0.7435 | 3.8361 | -0.5721
3.6969 | -0.7496 | 3.8259 | -0.6345
3.6867 | -0.7591 | 3.8157 | -0.6612
3.6765 | -0.7335 | 3.8054 | -0.681
3.6662 | -0.784 | 3.7952 | -0.7568
3.656 | -0.9052 | 3.785 | -0.7982
3.6458 | -1.162 | 3.7744 | -0.8006
3.6356 | -1.5423 | 3.7642 | -0.8629
3.6256 | -1.207 | 3.754 | -0.8849
3.6154 | -0.9194 | 3.7437 | -0.8852
3.6052 | -0.7165 | 3.7335 | -0.8659
3.5949 | -0.6013 | 3.7233 | -0.9069
3.5847 | -0.5108 | 3.7131 | -0.8909
3.5745 | -0.4498 | 3.7031 | -0.8547
3.5642 | -0.4004 | 3.6929 | -0.8953
3.554 | -0.4129 | 3.6827 | -0.9188
3.5438 | -0.4228 | 3.6724 | -0.9553
3.5332 | -0.4669 | 3.6622 | -0.9383
3.523 | -0.5775 | 3.652 | -1.0871
3.5128 | -0.7165 | 3.6418 | -1.1974
3.5026 | -0.7818 | 3.6318 | -1.1568
3.4926 | -0.6223 | 3.6216 | -0.9928
3.4824 | -0.5462 | 3.6114 | -0.7628
3.4722 | -0.4001 | 3.6011 | -0.579
3.4616 | -0.3249 | 3.5909 | -0.4418
3.4514 | -0.2128 | 3.5807 | -0.3814
3.4412 | -0.2185 | 3.5602 | -0.2857
3.4312 | -0.1404 | 3.55 | -0.2695
3.421 | -0.1617 | 3.5398 | -0.2739
3.4108 | -0.1234 | 3.5298 | -0.3034
3.4006 | -0.1021 | 3.5196 | -0.3313
3.3906 | -0.1085 | 3.5094 | -0.3769
3.3804 | -0.105 | 3.4991 | -0.3587
3.3702 | -0.0695 | 3.4889 | -0.2768
3.3599 | -0.0618 | 3.4787 | -0.2606
3.3497 | -0.0624 | 3.4685 | -0.2371
3.3395 | -0.0681 | 3.4582 | -0.1677
3.3293 | -0.0695 | 3.448 | -0.187
3.3193 | -0.0651 | 3.4378 | -0.1399
3.3088 | -0.0455 | 3.4278 | -0.1292
3.2986 | -0.0411 | 3.4176 | -0.1399
3.2886 | -0.042 | 3.4074 | -0.1016
3.2781 | -0.0413 | 3.3971 | -0.0817
3.2679 | -0.044 | 3.3869 | -0.0986
3.2579 | -0.0449 | 3.3767 | -0.1252
3.2477 | -0.044 | 3.3665 | -0.0928
3.2375 | -0.0426 | 3.3565 | -0.0796
3.2269 | -0.041 | 3.3463 | -0.1045
3.2167 | -0.0355 | 3.3361 | -0.1193
3.2062 | -0.0289 | 3.3258 | -0.0846
3.1959 | -0.0295 | 3.3156 | -0.078
3.1857 | -0.0298 | 3.3054 | -0.0987
3.1755 | -0.0298 | 3.2952 | -0.1104
3.1653 | -0.0298 | 3.2852 | -0.0811
3.1553 | -0.0304 | 3.275 | -0.0677
3.1448 | -0.0303 | 3.2648 | -0.0825
3.1346 | -0.0298 | 3.2548 | -0.1037
3.1243 | -0.0295 | 3.2446 | -0.1016
3.1138 | -0.0303 | 3.2341 | -0.0615
3.1036 | -0.0312 | 3.2238 | -0.0744
3.0936 | -0.0289 | 3.2136 | -0.0928
3.0834 | -0.027 | 3.2034 | -0.1119
3.0729 | -0.0248 | 3.1932 | -0.0678
3.0626 | -0.0225 | 3.1832 | -0.0601
3.0524 | -0.0227 | 3.173 | -0.0766
3.0419 | -0.0221 | 3.1628 | -0.0972
3.0319 | -0.0232 | 3.1525 | -0.1094
3.0217 | -0.0227 | 3.1423 | -0.0648
3.0112 | -0.0234 | 3.1318 | -0.0658
3.0009 | -0.0225 | 3.1218 | -0.0901
2.9904 | -0.0221 | 3.1116 | -0.109
2.9802 | -0.0227 | 3.1014 | -0.0795
2.9696 | -0.0232 | 3.0912 | -0.0545
2.9594 | -0.0227 | 3.0812 | 0
2.9492 | -0.0227 | 3.071 | -0.0869
2.9389 | -0.0225 | 3.0608 | -0.0972
2.9284 | -0.0234 | 3.0505 | 0
2.9179 | -0.0207 | 3.0403 | -0.0515
2.9076 | -0.0211 | 3.0301 | -0.0633
2.8974 | -0.0213 | 3.0199 | -0.0825
2.8869 | -0.0193 | 3.0099 | -0.1082
2.8763 | -0.0191 | 2.9997 | 0
2.8661 | -0.0184 | 2.9895 | -0.0574
2.8555 | -0.0177 | 2.9792 | -0.0744
2.845 | -0.0179 | 2.969 | 0
2.8348 | -0.0184 | 2.9588 | -0.1105
2.8239 | -0.0173 | 2.9485 | -0.0569
2.8131 | -0.0188 | 2.9383 | -0.0707
2.8031 | -0.0188 | 2.9281 | 0
2.7923 | -0.0174 | 2.9179 | -0.1296
2.7818 | -0.0179 | 2.9079 | -0.0691
2.7718 | -0.0188 | 2.8977 | -0.0678
2.7616 | -0.0184 | 2.8875 | -0.1002
2.7511 | -0.0179 | 2.8772 | -0.1386
2.7408 | -0.0183 | 2.867 | -0.0707
2.73 | -0.0188 | 2.8568 | -0.0766
2.7194 | -0.0177 | 2.8466 | -0.1237
2.7092 | -0.0184 | 2.8366 | -0.1277
2.6996 | -0.0196 | 2.8264 | -0.0589
|  | 2.8162 | -0.0707
|  | 2.8062 | -0.1172
|  | 2.796 | -0.1355
|  | 2.7858 | -0.0707
|  | 2.7756 | -0.0898
|  | 2.7656 | -0.1367
|  | 2.7554 | -0.0986
|  | 2.7452 | -0.0648
|  | 2.7349 | -0.086
|  | 2.7247 | -0.1207
|  | 2.7145 | -0.0957
|  | 2.7043 | -0.0574
|  | 2.6999 | -0.0683

## Figure2c-Cycling performance
| NC95 Average | erro | NC95T Average | erro
1 | 229.08087 | 9.75002 | 238.0368 | 3.79093
2 | 222.3283 | 4.32413 | 236.91237 | 3.85958
3 | 211.5651 | 6.0434 | 202.30503 | 11.31516
4 | 211.0649 | 5.80273 | 204.45157 | 10.54478
5 | 210.64783 | 5.72896 | 207.23463 | 10.43929
6 | 210.39787 | 5.48804 | 209.86953 | 10.25349
7 | 209.94383 | 5.32278 | 212.1113 | 10.04613
8 | 209.47103 | 5.45304 | 213.6469 | 9.55293
9 | 209.054 | 5.43507 | 215.1361 | 9.23227
10 | 208.50737 | 5.31856 | 216.569 | 9.0776
11 | 208.25673 | 5.63364 | 217.73327 | 9.00284
12 | 207.9691 | 5.7884 | 218.79677 | 8.95338
13 | 207.3393 | 5.57933 | 219.9183 | 8.6466
14 | 206.64403 | 5.67284 | 220.22343 | 8.16556
15 | 206.04167 | 5.63049 | 220.82193 | 7.95409
16 | 205.40213 | 5.68691 | 221.0908 | 7.85587
17 | 204.6327 | 5.75587 | 221.51603 | 7.65836
18 | 204.21573 | 5.66384 | 222.44627 | 8.13058
19 | 204.03973 | 5.59631 | 222.4627 | 7.32753
20 | 203.2147 | 5.73927 | 222.57743 | 7.21902
21 | 202.7045 | 6.0424 | 222.72557 | 7.28078
22 | 202.36143 | 6.38298 | 222.94 | 7.3128
23 | 202.0875 | 6.5002 | 223.17183 | 7.22682
24 | 201.51547 | 6.62822 | 223.57023 | 7.23342
25 | 201.07727 | 6.76729 | 223.4627 | 6.88427
26 | 200.44323 | 6.90538 | 223.47133 | 6.87156
27 | 199.65427 | 6.94842 | 223.55467 | 6.64958
28 | 199.0431 | 6.95007 | 223.69717 | 6.68911
29 | 198.44853 | 6.82518 | 223.71073 | 6.51316
30 | 197.7935 | 6.73127 | 224.52853 | 6.83636
31 | 197.16217 | 6.66876 | 224.88977 | 6.46671
32 | 196.81013 | 6.64471 | 225.08397 | 6.85518
33 | 195.94743 | 6.36658 | 225.42943 | 6.91902
34 | 195.299 | 6.16987 | 226.22313 | 7.39262
35 | 194.6316 | 6.20787 | 226.2966 | 7.23813
36 | 194.3259 | 5.96767 | 225.6579 | 6.22033
37 | 193.65877 | 5.93149 | 225.51963 | 6.20216
38 | 193.56667 | 5.69689 | 225.56723 | 6.32642
39 | 192.69467 | 6.09329 | 225.21533 | 6.23982
40 | 192.05497 | 6.22376 | 225.1039 | 6.221
41 | 191.45253 | 6.18144 | 225.06853 | 6.17896
42 | 191.11893 | 6.07084 | 225.2462 | 6.0384
43 | 190.60903 | 6.11478 | 224.6337 | 5.96307
44 | 190.14637 | 5.79429 | 223.91937 | 5.70878
45 | 189.70083 | 6.20231 | 223.73313 | 5.56616
46 | 189.32033 | 6.53004 | 223.33947 | 5.41471
47 | 188.71 | 6.71833 | 223.17537 | 5.24978
48 | 188.19947 | 6.57576 | 223.39037 | 5.28211
49 | 187.6065 | 6.52753 | 223.0111 | 5.3808
50 | 187.00373 | 6.37331 | 222.64603 | 5.48889
51 | 186.41137 | 6.32556 | 222.36497 | 5.44951
52 | 185.959 | 6.33473 | 222.22867 | 5.39564
53 | 185.20657 | 6.24096 | 222.39693 | 5.24882
54 | 184.82623 | 6.12344 | 222.3147 | 5.36047
55 | 184.14977 | 5.90829 | 221.8516 | 5.49573
56 | 183.61213 | 5.82231 | 221.60597 | 5.46144
57 | 183.4732 | 5.72967 | 221.37107 | 5.56384
58 | 182.6948 | 5.73093 | 222.1733 | 5.83967
59 | 181.87927 | 5.57129 | 222.62147 | 5.87951
60 | 181.42593 | 5.76478 | 221.99137 | 6.10684
61 | 180.5262 | 5.4746 | 221.7253 | 6.18847
62 | 180.1465 | 5.1356 | 221.57017 | 6.30704
63 | 179.84083 | 4.89544 | 221.88697 | 6.59224
64 | 179.517 | 4.63033 | 222.71103 | 6.16116
65 | 178.91513 | 4.55064 | 222.1733 | 6.63513
66 | 178.10877 | 4.53329 | 221.75553 | 6.70809
67 | 177.19077 | 4.59029 | 221.241 | 6.69807
68 | 176.48633 | 4.57898 | 220.95557 | 6.72978
69 | 176.46823 | 4.18404 | 221.05733 | 6.92709
70 | 175.94013 | 4.09224 | 220.9224 | 6.85567
71 | 175.66317 | 3.83376 | 220.8417 | 6.4504
72 | 174.9312 | 3.8782 | 220.32053 | 6.84289
73 | 174.04047 | 3.98982 | 220.10643 | 6.97762
74 | 173.5866 | 3.77453 | 220.0444 | 7.12127
75 | 172.78937 | 3.82502 | 220.35503 | 6.99536
76 | 172.96667 | 3.22709 | 219.86253 | 6.75956
77 | 172.40097 | 3.04802 | 219.3946 | 6.89153
78 | 171.9849 | 2.88193 | 219.03977 | 7.06198
79 | 171.5682 | 2.60433 | 218.7651 | 7.21187
80 | 170.39087 | 2.72376 | 218.79733 | 7.36282
81 | 169.82507 | 2.80442 | 218.91947 | 6.98178
82 | 168.9447 | 2.68847 | 219.07033 | 6.32389
83 | 168.71277 | 2.80616 | 219.38147 | 5.64324
84 | 169.50257 | 1.90989 | 218.27333 | 7.25402
85 | 168.1303 | 2.5306 | 217.06627 | 6.96724
86 | 168.08643 | 2.11951 | 216.8168 | 6.72693
87 | 167.19867 | 2.23442 | 216.7163 | 6.142
88 | 166.29587 | 2.01456 | 216.40637 | 5.99084
89 | 165.61847 | 2.02082 | 215.7393 | 6.54507
90 | 165.65933 | 1.95309 | 215.17897 | 6.63398
91 | 165.23353 | 1.96629 | 214.7919 | 6.63493
92 | 164.688 | 1.19413 | 214.9476 | 6.3318
93 | 164.26823 | 0.51678 | 214.96993 | 5.90269
94 | 163.08103 | 0.80982 | 214.56923 | 6.28302
95 | 162.2747 | 0.60647 | 214.33793 | 6.62829
96 | 161.78343 | 0.76169 | 213.8564 | 6.80673
97 | 161.4686 | 0.94167 | 213.79827 | 7.13798
98 | 161.2925 | 1.41627 | 213.6527 | 6.68947
99 | 161.76587 | 2.15822 | 213.608 | 6.36367
100 | 163.0286 | 3.61733 | 213.09723 | 6.83709
101 | 160.9331 | 1.118 | 212.80537 | 7.10498
102 | 161.69633 | 1.95036 | 212.7817 | 7.4222
103 | 160.18947 | 1.55569 | 212.54917 | 7.54464
104 | 158.43997 | 1.42616 | 212.61777 | 7.31291
105 | 158.35647 | 2.35356 | 213.00247 | 6.75544
106 | 157.7449 | 2.42747 | 212.2204 | 7.27
107 | 157.18057 | 1.97371 | 212.0354 | 7.7016
108 | 156.85687 | 2.20184 | 211.68367 | 7.78164
109 | 156.301 | 2.3122 | 211.3228 | 7.85553
110 | 155.114 | 2.11287 | 211.17087 | 7.42124
111 | 154.5393 | 2.17367 | 211.04933 | 7.19222
112 | 154.71567 | 3.11156 | 210.68293 | 7.63242
113 | 155.00343 | 4.01398 | 210.5463 | 8.0038
114 | 154.03903 | 2.87638 | 210.07383 | 8.00336
115 | 154.1889 | 3.23493 | 209.97977 | 8.25511
116 | 153.96673 | 3.34582 | 210.08693 | 7.90109
117 | 152.7334 | 2.96753 | 209.90013 | 7.46202
118 | 152.14037 | 3.09011 | 209.64907 | 8.21964
119 | 151.50057 | 3.10758 | 209.34417 | 8.51584
120 | 151.58443 | 3.64111 | 208.8254 | 8.466
121 | 151.03743 | 3.63478 | 208.36877 | 8.47604
122 | 150.41657 | 3.45764 | 208.2895 | 8.3492
123 | 150.2599 | 3.72313 | 208.27523 | 7.98822
124 | 150.0564 | 3.95747 | 208.7589 | 7.64467
125 | 149.14813 | 3.98062 | 208.25943 | 8.92109
126 | 148.41553 | 3.93642 | 207.65153 | 8.92282
127 | 147.96133 | 3.96649 | 207.45287 | 9.08638
128 | 147.92477 | 4.57131 | 207.20073 | 8.86276
129 | 148.12053 | 5.52478 | 207.28683 | 8.32822
130 | 146.64617 | 4.79184 | 206.86307 | 8.67464
131 | 146.8971 | 5.07013 | 206.40787 | 8.90764
132 | 147.5663 | 6.0712 | 206.02603 | 9.13409
133 | 145.711 | 5.09327 | 205.69093 | 9.16969
134 | 145.15463 | 5.09236 | 205.42303 | 9.13909
135 | 144.96037 | 5.48078 | 205.73957 | 8.73964
136 | 144.9142 | 5.783 | 205.51613 | 8.92362
137 | 144.04303 | 5.72016 | 205.19987 | 9.36024
138 | 143.28067 | 5.72984 | 204.90457 | 9.58884
139 | 143.47847 | 5.89858 | 204.47483 | 9.57989
140 | 144.1191 | 6.62113 | 204.48537 | 9.79038
141 | 142.4597 | 5.99533 | 205.11767 | 9.49044
142 | 141.73623 | 5.69782 | 204.4136 | 9.26153
143 | 141.942 | 6.38767 | 203.77093 | 9.49909
144 | 141.55303 | 6.53496 | 203.26473 | 9.62409
145 | 140.829 | 6.46147 | 197.46087 | 7.59269
146 | 140.1149 | 6.5786 | 203.01223 | 10.08476
147 | 140.35677 | 7.33224 | 203.73927 | 10.62491
148 | 139.9769 | 6.968 | 203.04997 | 9.77691
149 | 139.11467 | 6.83711 | 202.91623 | 10.00222
150 | 138.91997 | 7.11424 | 202.4856 | 10.19613
151 | 138.7717 | 7.23727 | 201.66437 | 10.20358
152 | 138.40103 | 7.43429 | 201.72817 | 10.57911
153 | 138.2626 | 7.7858 | 200.4159 | 9.6488
154 | 136.9184 | 7.33333 | 201.6974 | 9.54113
155 | 136.86353 | 7.74109 | 201.30637 | 9.72444
156 | 136.50227 | 7.94424 | 200.62997 | 9.97644
157 | 136.69763 | 8.22236 | 200.2564 | 10.2824
158 | 136.75353 | 8.66656 | 199.99833 | 10.60982
159 | 136.26253 | 8.89409 | 199.79047 | 10.76724
160 | 135.54867 | 8.93624 | 200.01343 | 10.21289
161 | 134.5662 | 8.83627 | 199.65693 | 10.19722
162 | 134.29757 | 8.95324 | 196.89667 | 8.00558
163 | 133.7971 | 8.9896 | 198.71857 | 10.95911
164 | 133.74213 | 9.35989 | 198.35177 | 11.41751
165 | 133.6687 | 9.60693 | 198.0634 | 11.74327
166 | 134.03013 | 9.81089 | 197.6429 | 11.46293
167 | 133.37177 | 9.70498 | 197.78503 | 11.16916
168 | 133.11223 | 9.71689 | 197.24717 | 11.16211
169 | 132.5559 | 9.568 | 197.20967 | 11.59958
170 | 133.28873 | 10.05616 | 197.04927 | 11.75164
171 | 131.85207 | 9.50491 | 196.51057 | 11.85498
172 | 131.31427 | 9.40504 | 196.2288 | 11.92607
173 | 131.31593 | 9.84869 | 196.4682 | 12.2152
174 | 131.35347 | 10.28138 | 195.76873 | 11.87836
175 | 131.07483 | 10.72622 | 196.5091 | 12.42747
176 | 130.74127 | 10.98498 | 195.95257 | 12.35238
177 | 129.87027 | 11.03324 | 195.46567 | 12.49031
178 | 129.42507 | 10.84744 | 195.2921 | 12.61507
179 | 129.80637 | 11.39764 | 195.1252 | 12.7628
180 | 128.59083 | 10.84622 | 195.04823 | 12.84096
181 | 129.6408 | 12.0272 | 195.61287 | 12.10744
182 | 128.70377 | 11.66144 | 195.93333 | 11.54416
183 | 129.68693 | 12.61289 | 194.4006 | 12.8532
184 | 129.88217 | 13.14998 | 194.10653 | 13.11962
185 | 128.61157 | 12.59891 | 193.44903 | 13.01429
186 | 128.0273 | 12.2834 | 192.62347 | 12.72284
187 | 126.8497 | 11.68333 | 193.18667 | 13.19084
188 | 126.39577 | 11.82464 | 192.84743 | 13.14969
189 | 126.21043 | 11.84909 | 192.683 | 13.336
190 | 126.70257 | 12.58411 | 192.51403 | 13.72282
191 | 126.92547 | 13.17671 | 192.36953 | 13.97802
192 | 126.64763 | 12.99149 | 191.72357 | 13.88031
193 | 126.19367 | 13.05878 | 193.84187 | 15.68104
194 | 125.74883 | 13.13222 | 192.23437 | 14.75738
195 | 125.359 | 12.72433 | 191.4192 | 14.25087
196 | 126.2867 | 13.86073 | 191.1977 | 14.38073
197 | 125.10927 | 13.40878 | 191.4782 | 13.4578
198 | 123.88537 | 12.77778 | 191.9467 | 12.16067
199 | 124.58123 | 13.35269 | 191.80113 | 12.32262
200 | 125.45393 | 14.23049 | 191.98593 | 11.72436

## Figure2e-rate
| NC95 Aver | Error | NC95T Aver | Error
1 | 232.8376 | 6.335 | 228.34963 | 2.26136
2 | 234.02833 | 5.57598 | 232.32763 | 3.74122
3 | 235.53377 | 4.00789 | 235.2031 | 5.3104
4 | 235.0293 | 3.7084 | 237.90833 | 3.15444
5 | 234.7096 | 3.43073 | 240.33647 | 2.73602
6 | 228.95243 | 3.43198 | 233.73737 | 1.62596
7 | 227.8785 | 3.76233 | 233.85093 | 0.64578
8 | 227.67293 | 3.62511 | 235.10867 | 0.78856
9 | 226.8369 | 3.76727 | 235.06847 | 0.29751
10 | 226.17533 | 3.53358 | 235.69337 | 0.87762
11 | 215.57337 | 3.74278 | 225.78507 | 1.04736
12 | 215.11837 | 4.07171 | 226.2398 | 1.03787
13 | 213.4803 | 5.95947 | 226.79493 | 1.33336
14 | 212.80813 | 6.31869 | 226.4544 | 1.391
15 | 211.92157 | 7.29704 | 226.5742 | 1.48267
16 | 202.8877 | 6.6894 | 217.51057 | 2.09922
17 | 203.007 | 6.5344 | 217.96607 | 2.75909
18 | 202.71137 | 6.52258 | 217.60883 | 2.29258
19 | 202.58147 | 7.06638 | 217.99343 | 2.18344
20 | 202.00663 | 6.79402 | 218.06233 | 2.13784
21 | 189.87293 | 9.36696 | 206.31437 | 2.56716
22 | 189.90983 | 9.31749 | 206.7752 | 2.48233
23 | 189.5022 | 9.4162 | 206.56577 | 2.77029
24 | 189.24287 | 9.61378 | 206.1815 | 2.95227
25 | 188.94633 | 9.63836 | 207.01467 | 2.61922
26 | 179.95793 | 10.11929 | 198.9454 | 2.50073
27 | 179.73647 | 10.19424 | 199.30653 | 2.48044
28 | 179.5137 | 10.3796 | 198.79113 | 2.71858
29 | 179.40177 | 10.30498 | 198.59667 | 2.73642
30 | 179.291 | 10.3424 | 198.64127 | 2.59289
31 | 158.24917 | 13.27956 | 187.82503 | 2.53036
32 | 157.3188 | 13.5292 | 187.8134 | 2.15187
33 | 157.13333 | 13.65284 | 187.9582 | 1.6924
34 | 156.948 | 13.4058 | 188.06117 | 1.76098
35 | 157.1334 | 13.2822 | 188.14103 | 1.62882
36 | 162.785 | 22.869 | 184.51103 | 22.07498
37 | 162.78757 | 22.87282 | 184.01117 | 21.48256
38 | 162.3055 | 22.9728 | 184.2517 | 22.1738
39 | 162.54377 | 22.92236 | 184.27023 | 22.19851
40 | 162.30433 | 22.97144 | 184.1405 | 22.43307
41 | 193.92257 | 8.65844 | 217.81283 | 2.99422
42 | 194.1853 | 8.0186 | 217.97817 | 2.86156
43 | 193.55113 | 8.59602 | 218.28787 | 2.72862
44 | 194.8316 | 6.66413 | 218.09693 | 2.89311
45 | 194.9154 | 6.43953 | 217.9021 | 2.912
46 | 194.63737 | 6.43731 | 217.51077 | 3.13589
47 | 194.22597 | 6.61151 | 217.72303 | 3.03091
48 | 193.59543 | 7.19289 | 217.71713 | 3.08456
49 | 192.38123 | 8.48282 | 217.45497 | 3.02542

## Figure2f-HT
| NC95 Aver | Error | NC95T | Error
1 | 237.4721 | 3.2603 | 236.24735 | 5.07525
2 | 236.8705 | 2.7314 | 235.9407 | 4.8465
3 | 229.45745 | 0.34445 | 214.7152 | 9.8805
4 | 228.19965 | 0.21435 | 215.6418 | 9.2798
5 | 226.97275 | 0.11995 | 215.5275 | 9.3432
6 | 225.84875 | 0.13915 | 215.0651 | 9.7305
7 | 224.6736 | 0.0764 | 215.00745 | 9.73955
8 | 223.54495 | 0.02745 | 214.81185 | 9.91045
9 | 222.3741 | 0.139 | 214.54235 | 10.06855
10 | 221.2826 | 0.2745 | 214.47765 | 10.18715
11 | 220.1662 | 0.396 | 214.43575 | 10.24515
12 | 219.1394 | 0.5461 | 214.34915 | 10.34745
13 | 218.06935 | 0.73075 | 214.3488 | 10.4138
14 | 216.9796 | 0.9456 | 214.472 | 10.4036
15 | 215.9012 | 1.1552 | 214.5607 | 10.4424
16 | 214.78435 | 1.39295 | 214.62325 | 10.47155
17 | 213.58645 | 1.64395 | 214.7027 | 10.5566
18 | 212.3424 | 1.8823 | 214.72305 | 10.66585
19 | 211.0329 | 2.1772 | 214.76905 | 10.78955
20 | 209.71795 | 2.50535 | 214.8233 | 10.8438
21 | 208.2922 | 2.8451 | 214.92195 | 10.85355
22 | 206.7778 | 3.2015 | 214.9187 | 10.9503
23 | 205.26495 | 3.55955 | 214.90945 | 11.09095
24 | 203.70555 | 3.94885 | 214.8732 | 11.2324
25 | 202.10125 | 4.33195 | 214.90545 | 11.26465
26 | 200.3847 | 4.7472 | 214.92775 | 11.30365
27 | 198.70075 | 5.19515 | 214.87285 | 11.37095
28 | 196.8992 | 5.5641 | 214.95935 | 11.34085
29 | 195.13005 | 6.03235 | 215.05845 | 11.23995
30 | 193.2302 | 6.3975 | 215.07445 | 11.23385
31 | 191.3851 | 6.823 | 215.13215 | 11.17485
32 | 189.5334 | 7.2641 | 215.16015 | 11.14735
33 | 187.56575 | 7.62815 | 215.2176 | 11.0826
34 | 185.64855 | 8.02045 | 215.17225 | 11.04275
35 | 183.81695 | 8.44265 | 215.23035 | 10.96205
36 | 181.90135 | 8.83655 | 215.22535 | 10.89605
37 | 179.9173 | 9.112 | 215.2228 | 10.8379
38 | 177.95075 | 9.38825 | 215.21865 | 10.75045
39 | 175.7602 | 9.7904 | 215.07355 | 10.83305
40 | 173.8176 | 9.9574 | 215.0032 | 10.8349
41 | 171.87595 | 10.09755 | 215.0046 | 10.7252
42 | 169.8953 | 10.2875 | 214.9011 | 10.7272
43 | 167.9163 | 10.4848 | 214.8796 | 10.7057
44 | 166.03965 | 10.56775 | 214.86165 | 10.60995
45 | 164.2278 | 10.638 | 214.81345 | 10.55625
46 | 162.45365 | 10.72905 | 214.76795 | 10.51075
47 | 160.67595 | 10.73345 | 214.7361 | 10.4456
48 | 158.92945 | 10.81895 | 214.6672 | 10.3823
49 | 157.24045 | 10.86765 | 214.559 | 10.324
50 | 155.5664 | 10.9368 | 214.52725 | 10.24785
51 | 153.8822 | 10.968 | 214.4503 | 10.1709
52 | 152.28945 | 10.99635 | 214.37295 | 10.07685
53 | 150.7196 | 11.0475 | 214.3188 | 10.0227
54 | 149.206 | 11.0273 | 214.23965 | 9.96025
55 | 147.7099 | 11.0301 | 214.172 | 9.8759
56 | 146.2439 | 10.9853 | 214.1183 | 9.8167
57 | 144.79215 | 10.97695 | 214.04355 | 9.71975
58 | 143.41365 | 10.97535 | 213.9255 | 9.685
59 | 142.0248 | 10.9243 | 213.8537 | 9.5854
60 | 140.68165 | 10.94135 | 213.7331 | 9.5425
61 | 139.3296 | 10.8828 | 213.6643 | 9.4626
62 | 138.08035 | 10.88825 | 213.54925 | 9.37535
63 | 136.8094 | 10.8331 | 213.4618 | 9.2991
64 | 135.5959 | 10.8242 | 213.38225 | 9.22505
65 | 134.39595 | 10.78465 | 213.2759 | 9.1576
66 | 133.21785 | 10.76685 | 213.21125 | 9.05955
67 | 132.067 | 10.7263 | 213.10465 | 8.98075
68 | 130.9446 | 10.642 | 212.98655 | 8.94045
69 | 129.88015 | 10.54355 | 212.8654 | 8.847
70 | 128.81945 | 10.49875 | 212.79065 | 8.77785
71 | 127.75825 | 10.38685 | 212.65405 | 8.67455
72 | 126.8218 | 10.3276 | 212.5546 | 8.6029
73 | 125.7975 | 10.2304 | 212.4452 | 8.5268
74 | 124.86055 | 10.12615 | 212.299 | 8.4584
75 | 123.8816 | 10.0411 | 212.20445 | 8.38595
76 | 122.97725 | 9.96385 | 212.0838 | 8.3098
77 | 122.00385 | 9.89535 | 211.94735 | 8.20105
78 | 121.0757 | 9.7833 | 211.8599 | 8.1359
79 | 120.22045 | 9.72195 | 211.7702 | 8.0739
80 | 119.3797 | 9.6418 | 211.64305 | 7.98575
81 | 118.5597 | 9.5768 | 211.5044 | 7.9026
82 | 117.69095 | 9.50745 | 211.38305 | 7.85895
83 | 116.8693 | 9.4185 | 211.26135 | 7.79275
84 | 116.09635 | 9.31735 | 211.15795 | 7.66725
85 | 115.3041 | 9.2191 | 211.0328 | 7.592
86 | 114.6173 | 9.1596 | 210.91785 | 7.50485
87 | 113.84475 | 9.08105 | 210.79785 | 7.44595
88 | 113.1553 | 8.9967 | 210.66735 | 7.36535
89 | 112.45875 | 8.84975 | 210.5184 | 7.2831
90 | 111.7526 | 8.7932 | 210.41245 | 7.19385
91 | 111.1107 | 8.7175 | 210.2984 | 7.1186
92 | 110.44445 | 8.56195 | 210.1566 | 7.0546
93 | 109.75525 | 8.51675 | 210.02365 | 6.96605
94 | 109.1358 | 8.4025 | 209.89775 | 6.87905
95 | 108.487 | 8.3088 | 209.73955 | 6.79305
96 | 107.924 | 8.2344 | 209.6068 | 6.7324
97 | 107.31295 | 8.11745 | 209.5085 | 6.6175
98 | 106.73795 | 7.98655 | 209.374 | 6.5386
99 | 106.1921 | 7.9237 | 209.23765 | 6.46335
100 | 105.66985 | 7.83445 | 209.10775 | 6.38335
101 | 105.13085 | 7.73955 | 208.9923 | 6.2679
102 | 104.60145 | 7.66545 | 208.85905 | 6.17355
103 | 104.06955 | 7.50545 | 208.72595 | 6.09595
104 | 103.5501 | 7.3802 | 208.54185 | 6.01735
105 | 103.06675 | 7.26325 | 208.44255 | 5.94035
106 | 102.5699 | 7.1938 | 208.28765 | 5.84095
107 | 102.09815 | 7.06635 | 208.1448 | 5.7648
108 | 101.64285 | 6.95525 | 208.01395 | 5.68395
109 | 101.1986 | 6.8552 | 207.88215 | 5.58535
110 | 100.70655 | 6.76285 | 207.71165 | 5.51485
111 | 100.301 | 6.6792 | 207.5748 | 5.4169
112 | 99.8417 | 6.5919 | 207.43885 | 5.30315
113 | 99.41465 | 6.52575 | 207.27215 | 5.20865
114 | 99.0035 | 6.4533 | 207.08595 | 5.12245
115 | 98.5821 | 6.3039 | 206.9451 | 5.0594
116 | 98.1155 | 6.2092 | 206.7876 | 4.9518
117 | 97.68165 | 6.14175 | 206.66045 | 4.88575
118 | 97.29765 | 6.05205 | 206.4139 | 4.7947
119 | 96.86935 | 5.89015 | 206.25635 | 4.68155
120 | 96.51485 | 5.81885 | 206.11015 | 4.59645
121 | 96.12735 | 5.71445 | 205.93815 | 4.52445
122 | 95.74165 | 5.60635 | 205.7747 | 4.472
123 | 95.3578 | 5.5167 | 205.61165 | 4.36455
124 | 95.0235 | 5.41 | 205.4272 | 4.269
125 | 94.65295 | 5.31705 | 205.24825 | 4.20115
126 | 94.33875 | 5.25265 | 205.0879 | 4.1129
127 | 93.97335 | 5.13705 | 204.89685 | 4.01635
128 | 93.64665 | 5.04905 | 204.71395 | 3.91665
129 | 93.29995 | 4.90785 | 204.52835 | 3.79775
130 | 92.9593 | 4.8226 | 204.34255 | 3.73415
131 | 92.62185 | 4.70165 | 204.1539 | 3.6843
132 | 92.30325 | 4.58835 | 203.9589 | 3.6337
133 | 91.9839 | 4.53 | 203.78975 | 3.56455
134 | 91.6485 | 4.4388 | 203.6382 | 3.4518
135 | 91.35225 | 4.40355 | 203.4394 | 3.3752
136 | 91.02565 | 4.31005 | 203.2637 | 3.2883
137 | 90.70515 | 4.22275 | 203.0719 | 3.1632
138 | 90.3658 | 4.0999 | 202.8962 | 3.093
139 | 90.1069 | 4.0353 | 202.7232 | 3.0144
140 | 89.79115 | 3.91385 | 202.49755 | 2.93875
141 | 89.4839 | 3.8842 | 202.29625 | 2.85965
142 | 89.1877 | 3.7823 | 202.07725 | 2.79055
143 | 88.8849 | 3.7071 | 201.8618 | 2.7029
144 | 88.5737 | 3.5902 | 201.6678 | 2.5866
145 | 88.29535 | 3.55055 | 201.4764 | 2.523
146 | 88.0176 | 3.4339 | 201.2403 | 2.4535
147 | 87.72095 | 3.34815 | 201.07195 | 2.41285
148 | 87.46195 | 3.27235 | 200.84695 | 2.30995
149 | 87.18775 | 3.17575 | 200.65665 | 2.24745
150 | 86.9204 | 3.1083 | 200.44565 | 2.16425
151 | 86.6464 | 3.1008 | 200.21805 | 2.08095
152 | 86.35725 | 2.99485 | 200.0294 | 2.0034
153 | 86.1099 | 2.9195 | 199.7683 | 1.9367
154 | 85.8415 | 2.8454 | 199.54115 | 1.83725
155 | 85.55325 | 2.75145 | 199.2928 | 1.7777
156 | 85.3388 | 2.6926 | 199.0896 | 1.68
157 | 85.0846 | 2.6159 | 198.8583 | 1.5876
158 | 84.8409 | 2.5444 | 198.63355 | 1.47945
159 | 84.58425 | 2.49315 | 198.4347 | 1.3916
160 | 84.3334 | 2.431 | 198.22215 | 1.29015
161 | 84.0665 | 2.3696 | 198.02585 | 1.16605
162 | 83.8292 | 2.2988 | 197.8281 | 1.0461
163 | 83.6112 | 2.2918 | 197.63245 | 0.92815
164 | 83.33935 | 2.16985 | 197.4331 | 0.8122
165 | 83.09815 | 2.13395 | 197.2364 | 0.6987
166 | 82.8132 | 2.0489 | 197.01675 | 0.57915
167 | 82.59095 | 1.97655 | 196.7854 | 0.4533
168 | 82.34465 | 1.98555 | 196.5246 | 0.348
169 | 82.1135 | 1.9433 | 196.2983 | 0.2439
170 | 81.8614 | 1.891 | 196.0595 | 0.1494
171 | 81.64215 | 1.81045 | 195.8556 | 0.0566
172 | 81.39795 | 1.75515 | 195.5852 | 0.0583
173 | 81.1846 | 1.6694 | 195.3152 | 0.1506
174 | 80.93255 | 1.60065 | 195.0772 | 0.2108
175 | 80.72225 | 1.54015 | 194.8295 | 0.3142
176 | 80.5113 | 1.4958 | 194.5465 | 0.3862
177 | 80.2848 | 1.4358 | 194.27045 | 0.44005
178 | 80.07175 | 1.37825 | 193.99185 | 0.52985
179 | 79.85745 | 1.33595 | 193.7381 | 0.5891
180 | 79.6448 | 1.2511 | 193.43305 | 0.63315
181 | 79.4075 | 1.2303 | 193.1597 | 0.6788
182 | 79.17915 | 1.13515 | 192.8569 | 0.7429
183 | 78.96525 | 1.07665 | 192.58065 | 0.83585
184 | 78.74905 | 1.03255 | 192.33875 | 0.83335
185 | 78.52905 | 0.98465 | 192.037 | 0.9408
186 | 78.2964 | 0.9575 | 191.75835 | 0.98615
187 | 78.0843 | 0.8952 | 191.49715 | 1.09185
188 | 77.8424 | 0.8088 | 191.21885 | 1.13135
189 | 77.61915 | 0.76875 | 190.94535 | 1.16595
190 | 77.4036 | 0.7087 | 190.6714 | 1.1901
191 | 77.17095 | 0.68705 | 190.42355 | 1.18805
192 | 76.96415 | 0.65775 | 190.18655 | 1.21405
193 | 76.74805 | 0.61375 | 189.8904 | 1.2382
194 | 76.5352 | 0.573 | 189.5924 | 1.2863
195 | 76.32065 | 0.50845 | 189.29065 | 1.29375
196 | 76.1231 | 0.4663 | 189.03565 | 1.36515
197 | 75.9017 | 0.4336 | 188.74135 | 1.39855
198 | 75.7096 | 0.4025 | 188.52235 | 1.40645
199 | 75.4875 | 0.3858 | 188.265 | 1.4473
200 | 75.2596 | 0.3356 | 187.97785 | 1.46215