## Fig3a
Energy (eV) | Li0.2FeCl3 | Li0.6FeCl3 | Li0.9FeCl3 | FeCl2 reference | FeCl3_after_D/C_process | FeCl3 reference
6912.5532 | -0.01676 | -0.09876 | -0.11496 | -0.00794 | -0.1273 | 0.02656
6917.5531 | -0.01297 | -0.07287 | -0.07016 | 0.00385 | -0.10667 | 0.00991
6922.5533 | -0.01282 | -0.05863 | -0.05549 | 0.00454 | -0.08686 | 0.00922
6927.5529 | -0.00902 | -0.04276 | -0.04044 | 0.00503 | -0.07017 | 0.00876
6932.5527 | -0.00933 | -0.02869 | -0.02724 | 0.00541 | -0.04353 | 0.00756
6937.5528 | -0.00677 | -0.01629 | -0.01393 | 0.00447 | -0.0271 | 0.00606
6942.553 | -0.00253 | -0.01153 | -0.01066 | 0.00329 | -0.0178 | 0.0045
6947.5526 | -0.00203 | -0.00629 | -0.00952 | 0.00225 | -0.01241 | 0.00393
6952.5532 | -0.00546 | -0.00394 | -0.00705 | 0.00069703 | -0.00925 | 0.0033
6957.5531 | -0.00166 | -0.00264 | -0.00557 | 0.00057076 | -0.00707 | 0.00245
6962.5531 | -0.00161 | -0.00249 | -0.00485 | 0.000411869 | -0.00659 | 0.00309
6967.5532 | -0.00102 | -0.00245 | -0.00715 | 0.000386444 | -0.00371 | 0.00244
6972.5534 | 0.000187163 | -0.00219 | -0.00428 | 0.000940638 | -0.00306 | 0.00174
6977.5528 | -0.0019 | -0.00296 | -0.00485 | 0.000792086 | -0.00306 | 0.00114
6982.5532 | -0.00113 | -0.00196 | -0.00479 | 0.00115 | -0.00179 | 0.000326925
6987.5527 | 0.00615 | 0.00313 | 0.00252 | 0.00107 | 0.00464 | -0.000180854
6992.5531 | -0.01148 | 0.00214 | 0.00185 | 0.000808504 | 0.00302 | -2.77728e-05
6997.5526 | 0.00339 | 0.00229 | 0.00103 | -2.88431e-05 | 0.00155 | -5.88779e-05
7002.553 | 0.00532 | 0.00271 | 0.00258 | -0.000110292 | 0.0028 | -0.000609086
7007.5534 | 0.00331 | 0.000615899 | 0.00165 | -0.000196367 | 0.00121 | -0.000581209
7012.5528 | 0.00167 | 0.000279138 | 0.00191 | -0.000542204 | -0.000817184 | -0.000744973
7017.553 | 0.00556 | -0.00235 | -0.00133 | -0.00171 | -0.00284 | -0.000558085
7022.5532 | 0.00275 | 0.00211 | 0.00395 | -0.000460632 | 0.00188 | 0.00358
7027.5532 | 0.000960493 | 0.00189 | 0.00413 | -0.00156 | 0.00136 | -0.000984477
7032.5532 | -0.01487 | -0.00174 | 0.00128 | -0.00115 | -0.00293 | -0.000218417
7037.553 | -0.000935969 | 0.000447856 | 0.00269 | -0.000483908 | 0.00207 | -0.000824192
7042.5526 | -0.00258 | -0.00266 | -0.000793939 | -0.00106 | -0.00321 | -0.00126
7047.5529 | 0.000237418 | -0.000791596 | 0.000386897 | -0.00030278 | -0.000750944 | -0.0018
7052.5531 | -0.000689153 | -0.000753136 | -0.000792405 | -0.000258445 | -0.000270081 | -0.0013
7057.553 | 0.000699894 | -0.000602285 | 0.000134438 | -0.000219101 | -0.00159 | -0.000819871
7062.5528 | 0.00128 | -0.000627074 | -0.000260669 | -0.000291591 | -0.000665467 | -0.00197
7067.5531 | -0.000451004 | -0.000705388 | -0.000150475 | -4.29353e-05 | 0.000738194 | -0.00139
7072.5532 | -0.00174 | -0.000557238 | -0.00186 | 0.000325964 | -0.000610929 | 0.000113393
7077.553 | -0.000973457 | -0.000746082 | -0.00112 | 0.000648797 | 0.000429598 | 9.17495e-05
7082.5534 | 0.00122 | 0.000102986 | -0.00143 | -0.00259 | 0.00087119 | 0.000518452
7087.5526 | 0.00225 | 0.00112 | -0.00172 | 0.00158 | 0.000553857 | 0.00217
7092.5532 | 0.00177 | 0.00186 | -0.000665664 | 0.00381 | 0.000452935 | 0.00432
7097.5526 | 0.0045 | 0.00341 | 0.00142 | 0.00626 | 0.00153 | 0.00736
7102.5534 | 0.00678 | 0.00505 | 0.00176 | 0.01041 | 0.00429 | 0.00811
7103.0526 | 0.00681 | 0.00439 | 0.0019 | 0.01099 | 0.00461 | 0.00786
7103.5527 | 0.0077 | 0.00449 | 0.00188 | 0.01181 | 0.00413 | 0.00846
7104.0529 | 0.00781 | 0.00478 | 0.0015 | 0.01249 | 0.00431 | 0.00888
7104.5532 | 0.00871 | 0.00501 | 0.00131 | 0.0132 | 0.00495 | 0.00898
7105.0527 | 0.00892 | 0.00488 | 0.00208 | 0.01387 | 0.00468 | 0.00889
7105.5531 | 0.00919 | 0.00502 | 0.00177 | 0.01452 | 0.00391 | 0.00857
7106.0528 | 0.00983 | 0.00507 | 0.00116 | 0.01519 | 0.00322 | 0.00943
7106.5533 | 0.00965 | 0.00346 | -0.000465802 | 0.01607 | 0.000454251 | 0.01044
7107.0531 | 0.00922 | 0.00119 | -0.000692073 | 0.01686 | -0.00477 | 0.01166
7107.553 | 0.00766 | 0.00233 | 0.000629211 | 0.01843 | -0.01242 | 0.01276
7108.0529 | 0.00919 | 0.00347 | 0.00195 | 0.02068 | -0.01479 | 0.0141
7108.5529 | 0.01852 | 0.00461 | 0.00327 | 0.02211 | -0.00681 | 0.01508
7109.053 | 0.02418 | 0.00628 | 0.00536 | 0.02314 | 0.00354 | 0.01588
7109.5531 | 0.02297 | 0.01347 | 0.01105 | 0.02506 | 0.01229 | 0.01781
7110.0534 | 0.0248 | 0.01672 | 0.01127 | 0.02763 | 0.01319 | 0.0206
7110.5528 | 0.02712 | 0.01787 | 0.01159 | 0.03174 | 0.01337 | 0.02362
7111.0532 | 0.02824 | 0.02173 | 0.01736 | 0.03762 | 0.01508 | 0.0279
7111.5528 | 0.03187 | 0.02764 | 0.02542 | 0.04616 | 0.02102 | 0.03341
7112.0533 | 0.04148 | 0.03713 | 0.03476 | 0.05605 | 0.02972 | 0.04239
7112.553 | 0.05479 | 0.04387 | 0.03884 | 0.06339 | 0.04117 | 0.05912
7113.0528 | 0.07501 | 0.05016 | 0.03873 | 0.06601 | 0.05722 | 0.08921
7113.5527 | 0.10554 | 0.05837 | 0.03727 | 0.06642 | 0.08356 | 0.13071
7114.0526 | 0.13234 | 0.06551 | 0.03735 | 0.06741 | 0.10648 | 0.15516
7114.5527 | 0.13425 | 0.06538 | 0.03765 | 0.069 | 0.10744 | 0.14411
7115.0528 | 0.11165 | 0.05979 | 0.0386 | 0.07089 | 0.08879 | 0.11128
7115.5529 | 0.08653 | 0.05394 | 0.04156 | 0.0752 | 0.06553 | 0.08331
7116.0532 | 0.07453 | 0.05396 | 0.04837 | 0.08279 | 0.05243 | 0.07192
7116.5526 | 0.07548 | 0.06077 | 0.05894 | 0.09451 | 0.04942 | 0.06946
7117.053 | 0.08108 | 0.07113 | 0.07369 | 0.11155 | 0.05188 | 0.0729
7117.5526 | 0.09242 | 0.08786 | 0.09604 | 0.13599 | 0.06074 | 0.07929
7118.0532 | 0.1093 | 0.11442 | 0.13148 | 0.1723 | 0.07314 | 0.0896
7118.5529 | 0.13566 | 0.1565 | 0.18685 | 0.22692 | 0.09413 | 0.10507
7119.0527 | 0.1774 | 0.22305 | 0.27204 | 0.30759 | 0.12646 | 0.12915
7119.5526 | 0.23852 | 0.32138 | 0.39277 | 0.41964 | 0.17751 | 0.16557
7120.0526 | 0.32593 | 0.45169 | 0.54395 | 0.56211 | 0.25029 | 0.22544
7120.5526 | 0.44307 | 0.60615 | 0.70373 | 0.72108 | 0.35308 | 0.31528
7121.0528 | 0.58242 | 0.76213 | 0.84639 | 0.8681 | 0.48309 | 0.43763
7121.5529 | 0.72725 | 0.90048 | 0.95922 | 0.98124 | 0.6273 | 0.58107
7122.0532 | 0.84805 | 1.00691 | 1.04165 | 1.05669 | 0.75721 | 0.70273
7122.5527 | 0.92566 | 1.08218 | 1.10372 | 1.10881 | 0.85024 | 0.77819
7123.0531 | 0.97145 | 1.13939 | 1.15551 | 1.1512 | 0.90751 | 0.81513
7123.5527 | 1.00098 | 1.18581 | 1.19818 | 1.18484 | 0.94497 | 0.83704
7124.0533 | 1.02424 | 1.21525 | 1.22489 | 1.20479 | 0.97122 | 0.85629
7124.553 | 1.03645 | 1.22325 | 1.22825 | 1.20753 | 0.98749 | 0.87115
7125.0529 | 1.03623 | 1.21058 | 1.20956 | 1.19508 | 0.99016 | 0.87996
7125.5528 | 1.02734 | 1.18154 | 1.17802 | 1.1719 | 0.98453 | 0.88816
7126.0528 | 1.01902 | 1.14653 | 1.14071 | 1.1447 | 0.97808 | 0.90125
7126.5528 | 1.01524 | 1.11627 | 1.10699 | 1.12135 | 0.97916 | 0.92245
7127.053 | 1.02141 | 1.09485 | 1.08182 | 1.10671 | 0.98632 | 0.95029
7127.5532 | 1.03226 | 1.08385 | 1.0655 | 1.10202 | 1.00412 | 0.97952
7128.0526 | 1.04643 | 1.08049 | 1.05537 | 1.10173 | 1.02625 | 1.00173
7128.5529 | 1.05513 | 1.07737 | 1.04662 | 1.09924 | 1.04393 | 1.0151
7129.0534 | 1.05457 | 1.06871 | 1.0354 | 1.09131 | 1.05689 | 1.02102
7129.553 | 1.04949 | 1.05635 | 1.01799 | 1.07695 | 1.06222 | 1.022
7130.0527 | 1.04049 | 1.03902 | 0.99644 | 1.05815 | 1.06414 | 1.02181
7130.5533 | 1.03123 | 1.0192 | 0.97363 | 1.03897 | 1.06091 | 1.02086
7131.0532 | 1.02147 | 1.00167 | 0.95471 | 1.02225 | 1.05531 | 1.01966
7131.5531 | 1.0143 | 0.98714 | 0.93854 | 1.01057 | 1.04805 | 1.01766
7132.0531 | 1.00988 | 0.97687 | 0.92894 | 1.00436 | 1.04234 | 1.01712
7132.5532 | 1.00798 | 0.97171 | 0.92587 | 1.00261 | 1.03527 | 1.01733
7133.0533 | 1.00534 | 0.96963 | 0.92543 | 1.00373 | 1.03206 | 1.01888
7133.5527 | 1.00606 | 0.96963 | 0.92659 | 1.00619 | 1.02851 | 1.01911
7134.053 | 1.00684 | 0.96972 | 0.92701 | 1.00749 | 1.02694 | 1.02159
7134.5534 | 1.00847 | 0.96989 | 0.92816 | 1.00761 | 1.02748 | 1.02601
7135.0529 | 1.01058 | 0.97075 | 0.928 | 1.00561 | 1.0292 | 1.03214
7135.5526 | 1.01419 | 0.97187 | 0.92661 | 1.00296 | 1.03202 | 1.03899
7136.0532 | 1.01858 | 0.97419 | 0.92631 | 0.99982 | 1.03661 | 1.04602
7136.553 | 1.02146 | 0.97478 | 0.92696 | 0.99586 | 1.03911 | 1.05062
7137.0528 | 1.02207 | 0.97478 | 0.92737 | 0.99289 | 1.04002 | 1.05238
7137.5528 | 1.01897 | 0.97426 | 0.92668 | 0.99124 | 1.03758 | 1.04582
7138.0528 | 1.01344 | 0.97317 | 0.92823 | 0.99072 | 1.03199 | 1.03645
7138.5529 | 0.9984 | 0.9707 | 0.9292 | 0.99226 | 1.02415 | 1.02598
7139.053 | 1.00087 | 0.9705 | 0.93097 | 0.99379 | 1.01744 | 1.0194
7139.5532 | 0.99859 | 0.96994 | 0.93187 | 0.99571 | 1.01254 | 1.01589
7140.0527 | 0.99845 | 0.96992 | 0.93372 | 0.99718 | 1.00946 | 1.01342
7140.5531 | 0.99821 | 0.9704 | 0.9343 | 0.99758 | 1.0064 | 1.01076
7141.0526 | 0.99744 | 0.97005 | 0.93417 | 0.99723 | 1.00419 | 1.0087
7141.5532 | 0.99648 | 0.96868 | 0.93433 | 0.99578 | 1.00139 | 1.00671
7142.0529 | 0.99463 | 0.96872 | 0.93408 | 0.99345 | 0.99835 | 1.00442
7142.5527 | 0.99261 | 0.96792 | 0.93444 | 0.99073 | 0.99554 | 1.00222
7143.6288 | 0.9885 | 0.96522 | 0.93316 | 0.98333 | 0.99157 | 0.9998
7144.7234 | 0.9847 | 0.96125 | 0.93225 | 0.97477 | 0.98858 | 0.99924
7145.8374 | 0.98139 | 0.95645 | 0.92473 | 0.96487 | 0.98788 | 0.99932
7146.9701 | 0.97787 | 0.95015 | 0.91752 | 0.95357 | 0.98933 | 0.99933
7148.1221 | 0.97385 | 0.94441 | 0.90902 | 0.94147 | 0.98809 | 0.99885
7149.2928 | 0.96935 | 0.93748 | 0.9013 | 0.93095 | 0.98448 | 0.99732
7150.4822 | 0.96571 | 0.93117 | 0.89301 | 0.92232 | 0.98233 | 0.99482
7151.691 | 0.96185 | 0.92427 | 0.88519 | 0.91535 | 0.97625 | 0.99204
7152.9186 | 0.95936 | 0.91733 | 0.8785 | 0.91038 | 0.97083 | 0.98855
7154.1656 | 0.95578 | 0.91339 | 0.87384 | 0.90707 | 0.96353 | 0.98438
7155.4306 | 0.95206 | 0.91047 | 0.87375 | 0.90673 | 0.95706 | 0.97913
7156.7151 | 0.94911 | 0.90955 | 0.87675 | 0.9103 | 0.94919 | 0.97224
7158.0193 | 0.94808 | 0.915 | 0.88358 | 0.91848 | 0.94222 | 0.96418
7159.3413 | 0.94871 | 0.92106 | 0.8936 | 0.93135 | 0.93604 | 0.95616
7160.6822 | 0.95044 | 0.92923 | 0.90621 | 0.94545 | 0.9305 | 0.94765
7162.0427 | 0.95143 | 0.93807 | 0.91957 | 0.95913 | 0.92472 | 0.93835
7163.4221 | 0.95165 | 0.94616 | 0.93282 | 0.97164 | 0.92073 | 0.93036
7164.8204 | 0.95016 | 0.95363 | 0.94548 | 0.98246 | 0.92051 | 0.92343
7166.2375 | 0.95201 | 0.96133 | 0.9555 | 0.9912 | 0.91819 | 0.91832
7167.6736 | 0.95355 | 0.96736 | 0.96547 | 0.99956 | 0.91656 | 0.91589
7169.1285 | 0.95532 | 0.97379 | 0.97482 | 1.0074 | 0.91779 | 0.91546
7170.6025 | 0.95938 | 0.98142 | 0.98235 | 1.01509 | 0.92124 | 0.91788
7172.0963 | 0.965 | 0.98932 | 0.99281 | 1.02193 | 0.92739 | 0.92167
7173.6082 | 0.9719 | 0.99614 | 0.99856 | 1.0269 | 0.9365 | 0.92784
7175.1391 | 0.97796 | 0.99915 | 1.00096 | 1.02825 | 0.94549 | 0.93564
7176.6883 | 0.9806 | 1.00042 | 1.00157 | 1.02882 | 0.95652 | 0.94186
7178.2573 | 0.98364 | 1.00094 | 1.00079 | 1.02853 | 0.96782 | 0.94786
7179.8455 | 0.98664 | 1.00074 | 0.99823 | 1.027 | 0.97367 | 0.95428
7181.452 | 0.9904 | 1.001 | 0.99611 | 1.02504 | 0.98045 | 0.96094
7183.0776 | 0.9935 | 1.00221 | 0.99468 | 1.0231 | 0.98316 | 0.96822
7184.7224 | 0.99789 | 1.00343 | 0.9915 | 1.02039 | 0.98832 | 0.97638
7186.3863 | 1.00089 | 1.00458 | 0.98799 | 1.01573 | 0.9929 | 0.98431
7188.0687 | 1.00226 | 1.00224 | 0.98449 | 1.00976 | 0.99725 | 0.99017
7189.7703 | 1.00251 | 0.99639 | 0.9761 | 1.00175 | 1.00265 | 0.99586
7191.4903 | 1.00378 | 0.99053 | 0.96608 | 0.9926 | 1.00813 | 1.00176
7193.2297 | 1.0027 | 0.98287 | 0.95454 | 0.98273 | 1.00866 | 1.0065
7194.9884 | 1.00087 | 0.97539 | 0.94619 | 0.97376 | 1.01009 | 1.01071
7196.7655 | 0.99917 | 0.96886 | 0.93809 | 0.96598 | 1.00979 | 1.0142
7198.5621 | 0.99949 | 0.96449 | 0.93208 | 0.96062 | 1.01217 | 1.01638
7200.3773 | 1.00021 | 0.96067 | 0.92693 | 0.95652 | 1.01201 | 1.01926
7202.2119 | 1.00036 | 0.9607 | 0.92616 | 0.95475 | 1.01272 | 1.02111
7204.0651 | 1.00261 | 0.96098 | 0.92709 | 0.95549 | 1.01212 | 1.02073
7205.9369 | 1.00445 | 0.96464 | 0.92998 | 0.95925 | 1.00972 | 1.01965
7207.8283 | 1.00518 | 0.96719 | 0.93682 | 0.9641 | 1.00652 | 1.01768
7209.7384 | 1.00534 | 0.97093 | 0.9431 | 0.96974 | 1.0027 | 1.01359
7211.6673 | 1.0034 | 0.97454 | 0.95061 | 0.97589 | 0.99714 | 1.00812
7213.6149 | 1.0014 | 0.97765 | 0.95686 | 0.98148 | 0.98956 | 1.00206
7215.5822 | 0.99636 | 0.98092 | 0.96425 | 0.98674 | 0.98392 | 0.99479
7217.5674 | 0.99154 | 0.98435 | 0.97236 | 0.99104 | 0.97931 | 0.98598
7219.5723 | 0.99033 | 0.98727 | 0.97912 | 0.99568 | 0.97618 | 0.97828
7221.5962 | 0.98926 | 0.99012 | 0.98467 | 0.99945 | 0.97291 | 0.97132
7223.6389 | 0.98806 | 0.99268 | 0.99082 | 1.00243 | 0.97105 | 0.96563
7225.7006 | 0.98682 | 0.99481 | 0.99576 | 1.00452 | 0.97063 | 0.96009
7227.7813 | 0.98669 | 0.99554 | 1.00329 | 1.00644 | 0.97798 | 0.9561
7231.9998 | 0.98027 | 0.99905 | 1.00064 | 1.00619 | 0.96635 | 0.9538
7234.1376 | 0.98217 | 0.99969 | 1.00223 | 1.00646 | 0.96516 | 0.95394
7236.2937 | 0.98518 | 1.00067 | 1.00387 | 1.00691 | 0.96545 | 0.95591
7238.4689 | 0.98807 | 1.00164 | 1.00507 | 1.00744 | 0.96623 | 0.95884
7240.6633 | 0.98939 | 1.00215 | 1.00598 | 1.00754 | 0.96758 | 0.96225
7242.8769 | 0.98907 | 1.00247 | 1.00682 | 1.00739 | 0.96984 | 0.96656
7245.1089 | 0.9888 | 1.00232 | 1.0053 | 1.0057 | 0.97234 | 0.97061
7247.3602 | 0.98894 | 1.00108 | 1.00423 | 1.00419 | 0.97619 | 0.97462
7249.6308 | 0.99181 | 0.99964 | 1.0013 | 1.00212 | 0.98056 | 0.97844
7251.9199 | 0.99668 | 0.99745 | 0.99784 | 1.00005 | 0.98402 | 0.98265
7254.2284 | 1.00062 | 0.99735 | 0.99431 | 0.99841 | 0.98831 | 0.98747
7256.5554 | 1.00344 | 0.99697 | 0.99173 | 0.99733 | 0.99231 | 0.99244
7258.901 | 1.00525 | 0.99635 | 0.98942 | 0.99607 | 0.99574 | 0.99709
7261.2661 | 1.00549 | 0.99561 | 0.98805 | 0.99444 | 0.99794 | 1.00156
7263.6498 | 1.00829 | 0.99831 | 0.9888 | 0.99407 | 1.00207 | 1.00559
7266.0531 | 1.01202 | 0.99862 | 0.98837 | 0.99383 | 1.00392 | 1.00882
7268.4752 | 1.01518 | 0.99915 | 0.98918 | 0.99448 | 1.00679 | 1.01087
7270.916 | 1.0165 | 0.99915 | 0.98872 | 0.99462 | 1.01009 | 1.01341
7273.3756 | 1.01672 | 0.99893 | 0.98955 | 0.99476 | 1.01201 | 1.01435
7275.854 | 1.01591 | 0.99897 | 0.99009 | 0.99505 | 1.01014 | 1.01558
7278.3523 | 1.01559 | 0.99835 | 0.98766 | 0.9948 | 1.00953 | 1.01608
7280.8685 | 1.01426 | 0.99837 | 0.98815 | 0.99489 | 1.00932 | 1.0156
7283.4046 | 1.01396 | 0.99705 | 0.98732 | 0.99488 | 1.00449 | 1.01473
7285.9588 | 1.01575 | 0.9903 | 0.98392 | 0.99727 | 0.99 | 1.01361
7288.5329 | 1.01456 | 0.99699 | 0.98891 | 0.99642 | 1.00013 | 1.01176
7291.1252 | 1.01528 | 0.99954 | 0.99416 | 0.99838 | 0.99926 | 1.00915
7293.7366 | 1.01248 | 0.99957 | 0.9965 | 1.00057 | 0.99205 | 1.005
7296.3671 | 1.00546 | 1.00552 | 1.00173 | 0.99999 | 0.99758 | 1.00081
7299.0159 | 1.00705 | 1.01145 | 1.00697 | 1.00381 | 1.00326 | 0.99676
7301.6849 | 1.00601 | 1.01303 | 1.01115 | 1.00557 | 1.00198 | 0.99359
7304.3713 | 1.00742 | 1.01342 | 1.01461 | 1.00649 | 0.99839 | 0.99054
7307.078 | 1.00728 | 1.0152 | 1.01777 | 1.00734 | 1.006 | 0.98815
7309.8031 | 1.00513 | 1.01435 | 1.01721 | 1.0076 | 1.00329 | 0.98601
7312.5476 | 1.00374 | 1.0132 | 1.01523 | 1.0064 | 0.99934 | 0.98462
7318.0922 | 0.99665 | 1.00557 | 1.00726 | 1.00347 | 0.98671 | 0.9833
7320.8933 | 0.99701 | 1.00597 | 1.00865 | 1.00243 | 0.98675 | 0.98258
7323.7131 | 0.99653 | 1.0063 | 1.00972 | 1.00139 | 0.9881 | 0.98263
7326.5525 | 0.99218 | 1.00206 | 1.00616 | 1.00051 | 0.98617 | 0.98274
7329.4106 | 0.99442 | 1.00151 | 1.00656 | 0.99949 | 0.98964 | 0.98418
7332.2866 | 0.98675 | 1.00039 | 1.00509 | 0.99991 | 0.99133 | 0.98657
7335.1824 | 0.99215 | 0.99905 | 1.00308 | 0.99957 | 0.99156 | 0.98819
7338.0979 | 0.99245 | 0.99834 | 1.00087 | 0.99914 | 0.99334 | 0.99031
7341.0315 | 0.99538 | 0.9982 | 0.99832 | 0.99821 | 0.99513 | 0.99284
7343.9839 | 0.99818 | 0.9981 | 0.99674 | 0.99804 | 0.99788 | 0.99576
7346.9555 | 1.00031 | 0.99769 | 0.99604 | 0.9973 | 0.99878 | 0.99949
7349.946 | 1.00267 | 0.99949 | 0.99625 | 0.99699 | 1.00032 | 1.00227
7352.9557 | 1.00178 | 0.99974 | 0.99806 | 0.99731 | 1.00068 | 1.00431
7355.9844 | 1.00245 | 1.00041 | 0.99779 | 0.99813 | 1.00245 | 1.00647
7359.0315 | 1.00406 | 1.00201 | 0.99936 | 0.99921 | 1.00342 | 1.00811
7362.0978 | 1.0034 | 1.00122 | 1.00111 | 1.00089 | 1.00555 | 1.00867
7365.1833 | 1.00466 | 1.00172 | 1.00052 | 1.00162 | 1.00616 | 1.00964
7368.2873 | 1.00642 | 1.00087 | 0.99991 | 1.00231 | 1.00409 | 1.01155
7371.4106 | 1.00794 | 1.00116 | 0.99859 | 1.00231 | 1.0046 | 1.01293
7374.5534 | 1.00908 | 1.00236 | 0.99963 | 1.00244 | 1.00491 | 1.01154
7377.7147 | 1.0075 | 1.00309 | 1.00092 | 1.00202 | 1.00596 | 1.01108
7380.8945 | 1.00649 | 1.00331 | 1.00257 | 1.00216 | 1.00496 | 1.01088
7384.094 | 1.00519 | 1.00415 | 1.00503 | 1.00205 | 1.00324 | 1.01037
7387.3121 | 1.00776 | 1.00388 | 1.00483 | 1.00208 | 1.00169 | 1.00866
7390.5489 | 1.00591 | 1.00286 | 1.00468 | 1.0022 | 1.00096 | 1.00595
7393.8045 | 1.00341 | 1.00196 | 1.00359 | 1.00283 | 0.99948 | 1.00389
7397.0798 | 1.00247 | 1.00191 | 1.00472 | 1.00303 | 0.99928 | 1.00291
7400.3731 | 1.00193 | 1.001 | 1.00306 | 1.00278 | 1.00036 | 1.00166
7403.6863 | 1.00233 | 1.00078 | 1.00366 | 1.00235 | 1.00145 | 0.99962
7407.0184 | 1.00233 | 1.00061 | 1.00344 | 1.00176 | 0.99976 | 0.99655
7410.3686 | 0.99934 | 1.00072 | 1.00293 | 1.00081 | 0.99712 | 0.99523
7413.7387 | 0.99606 | 1.00071 | 0.99399 | 0.99911 | 0.99681 | 0.99395
7417.1271 | 0.99593 | 1.0007 | 1.00279 | 0.99867 | 0.99652 | 0.99306
7420.5346 | 0.99756 | 1.00021 | 1.00252 | 0.99801 | 0.99958 | 0.99266
7423.9613 | 0.99609 | 0.99921 | 1.00245 | 0.99851 | 0.99979 | 0.99157
7427.4073 | 0.99228 | 0.99854 | 1.00017 | 0.99891 | 0.99885 | 0.99226
7430.8717 | 0.99093 | 0.99689 | 0.9986 | 0.99894 | 0.99984 | 0.99212
7434.3545 | 0.99541 | 0.99582 | 0.99802 | 0.99905 | 0.99949 | 0.99226
7437.8576 | 0.99513 | 0.99543 | 0.99544 | 0.99799 | 0.99815 | 0.99307
7441.3783 | 0.994 | 0.99551 | 0.99446 | 0.99729 | 0.99814 | 0.99416
7444.9186 | 0.99533 | 0.99566 | 0.99547 | 0.99663 | 0.99851 | 0.99607
7448.4784 | 0.99823 | 0.99858 | 0.99904 | 0.9965 | 1.00118 | 0.99706
7452.0569 | 0.98831 | 0.99768 | 0.9959 | 0.99675 | 0.99919 | 0.99746
7455.654 | 0.99665 | 0.9988 | 0.99687 | 0.99779 | 1.00114 | 0.99892
7459.27 | 0.99541 | 0.99719 | 0.99731 | 0.99858 | 1.00285 | 0.99987
7462.9048 | 0.9976 | 0.99698 | 0.99407 | 0.99868 | 1.00032 | 1.00124
7466.5585 | 0.9985 | 0.99537 | 0.99295 | 0.99969 | 1.00116 | 1.00231
7470.2321 | 1.00087 | 0.99656 | 0.99255 | 1.00048 | 1.00324 | 1.00425
7473.9236 | 0.99955 | 0.9978 | 0.99443 | 1.00106 | 1.00481 | 1.0051
7477.6352 | 1.00059 | 0.99875 | 0.99647 | 1.00067 | 1.00444 | 1.00498
7481.3649 | 1.00025 | 0.9994 | 0.99819 | 1.00041 | 1.00593 | 1.00563
7485.1138 | 1.00192 | 0.9997 | 0.9987 | 1.00024 | 1.00417 | 1.00626
7488.8809 | 1.00194 | 0.99947 | 1.00025 | 1.00118 | 1.00432 | 1.00582
7492.6682 | 0.98995 | 0.99867 | 0.99891 | 1.00152 | 1.00389 | 1.00502
7496.4738 | 0.99811 | 0.99883 | 0.9988 | 1.0011 | 1.00343 | 1.00448
7500.2988 | 0.99925 | 0.99807 | 0.99908 | 0.99879 | 1.00422 | 1.00343
7504.1423 | 0.99813 | 0.99782 | 0.99792 | 1.00115 | 1.00296 | 1.00273
7508.0042 | 0.99713 | 0.99716 | 0.99683 | 1.00024 | 1.00175 | 1.00255
7511.8867 | 0.99637 | 0.99703 | 0.99579 | 0.99927 | 1.00033 | 1.00259
7515.7867 | 0.99752 | 0.99763 | 0.99727 | 0.99896 | 0.99959 | 1.00063
7519.7064 | 0.99497 | 0.99724 | 0.99861 | 0.99533 | 0.99839 | 0.99901
7523.6449 | 0.99274 | 0.99691 | 0.99817 | 0.99807 | 0.99724 | 0.99799
7527.6021 | 0.99431 | 0.99662 | 0.99778 | 0.99862 | 0.99599 | 0.99731
7531.5781 | 0.99592 | 0.99543 | 0.99691 | 0.9987 | 0.99603 | 0.99658
7535.574 | 0.99481 | 0.99639 | 0.99928 | 0.99937 | 0.99886 | 0.99582
7539.5878 | 0.9926 | 0.99449 | 0.99622 | 0.99868 | 0.99309 | 0.9948
7547.6735 | 0.99658 | 0.99799 | 1.00102 | 0.99807 | 0.99621 | 0.99549
7551.7445 | 0.99352 | 0.9982 | 1.00011 | 0.99834 | 0.99778 | 0.99497
7555.8347 | 0.99345 | 0.99855 | 1.00163 | 0.99864 | 0.99987 | 0.99605
7559.9431 | 0.99414 | 0.99841 | 1.00161 | 0.99923 | 0.99763 | 0.99677
7564.0708 | 0.99541 | 0.99779 | 1.00051 | 1 | 0.99751 | 0.9947
7568.2178 | 0.99424 | 0.99732 | 0.99964 | 1.00067 | 0.99261 | 0.99539
7572.3842 | 0.99653 | 0.9953 | 0.99753 | 1.00077 | 0.99249 | 0.9973
7580.7724 | 0.99599 | 0.99939 | 1.00571 | 1.00074 | 1.00388 | 0.99805
7584.9954 | 0.99713 | 0.99962 | 0.99959 | 0.99782 | 1.00963 | 0.99959
7589.237 | 0.99949 | 1.00389 | 1.00078 | 0.99859 | 1.00889 | 1.00152
7593.4982 | 1.00109 | 1.0021 | 1.00214 | 0.99898 | 1.0095 | 1.00235
7597.7773 | 1.00256 | 1.00292 | 1.00307 | 1.00086 | 1.01142 | 1.00436
7602.0761 | 1.00283 | 1.00253 | 1.00195 | 1.00184 | 1.01256 | 1.00385
7606.3938 | 1.00511 | 1.00186 | 1.00041 | 1.00141 | 1.01165 | 1.00344
7610.7304 | 1.00654 | 1.00336 | 1.00174 | 1.00149 | 1.013 | 1.00399
7615.085 | 1.00766 | 1.00341 | 1.00182 | 1.00109 | 1.01269 | 1.00454
7619.4596 | 1.00954 | 1.00295 | 1.00198 | 1.00003 | 1.01248 | 1.00489
7623.8533 | 1.01001 | 1.0038 | 1.00271 | 0.99977 | 1.01229 | 1.00501
7628.2652 | 0.99918 | 1.00435 | 1.00287 | 1.00032 | 1.01305 | 1.00454
7632.6963 | 1.00538 | 1.00351 | 1.00178 | 1.00011 | 1.01336 | 1.0043
7637.1467 | 1.00647 | 1.00289 | 1.00092 | 1.001 | 1.01346 | 1.00403
7641.6164 | 1.00778 | 1.00164 | 0.99956 | 1.0009 | 1.013 | 1.00442
7646.1046 | 1.0086 | 1.00189 | 0.99801 | 1.00104 | 1.01333 | 1.00448
7650.6111 | 0.9967 | 1.00264 | 0.99898 | 1.0005 | 1.01351 | 1.0034

## Fig3b
energy | Li0.2FeCl3 | Li0.6FeCl3 | Li0.9FeCl3 | FeCl2 | FeCl3_ | FeCl3_after_D/C_process
6912.5532 | 0.00075939 | 0.00519 | 0.00901 | 0.00239 | -0.00355 | 0.00413
6917.5531 | 0.000394215 | 0.00401 | 0.00595 | 0.00125 | -0.00173 | 0.00404
6922.5533 | 0.000394333 | 0.00301 | 0.00297 | 0.000117732 | -0.000115198 | 0.00365
6927.5529 | 0.000349541 | 0.00299 | 0.00283 | 8.69812e-05 | -0.000166304 | 0.00433
6932.5527 | 0.000224959 | 0.00265 | 0.00265 | -5.61771e-05 | -0.000269553 | 0.00431
6937.5528 | 0.000679753 | 0.00172 | 0.00166 | -0.000211953 | -0.000306021 | 0.00257
6942.553 | 0.000473982 | 0.000999268 | 0.000440968 | -0.000221394 | -0.000213602 | 0.00147
6947.5526 | -0.000293064 | 0.000758983 | 0.000361157 | -0.000259185 | -0.000119483 | 0.000855018
6952.5532 | 3.71928e-05 | 0.000365355 | 0.000394392 | -0.000168209 | -0.000147765 | 0.000534177
6957.5531 | 0.000385162 | 0.000145582 | 0.000220012 | -2.85164e-05 | -2.10656e-05 | 0.000266284
6962.5531 | 6.39726e-05 | 1.8946e-05 | -0.000158175 | -1.84314e-05 | -4.96726e-07 | 0.000336156
6967.5532 | 0.000179484 | 2.95855e-05 | 5.71776e-05 | 5.28755e-05 | -0.000135101 | 0.000352263
6972.5534 | -8.79848e-05 | -5.05585e-05 | 0.000230033 | 4.05658e-05 | -0.000130709 | 6.55148e-05
6977.5528 | -0.000131708 | 2.33737e-05 | -5.06655e-05 | 2.09226e-05 | -0.000141219 | 0.000127015
6982.5532 | 0.000804768 | 0.000608634 | 0.000737616 | 2.74603e-05 | -0.000131859 | 0.000769169
6987.5527 | -0.00104 | 0.000409652 | 0.000663672 | -3.41357e-05 | -3.54716e-05 | 0.000481403
6992.5531 | -0.000275639 | -8.42043e-05 | -0.000148931 | -0.000109554 | 1.21959e-05 | -0.00030875
6997.5526 | 0.00168 | 5.71791e-05 | 7.2409e-05 | -9.18809e-05 | -5.81311e-05 | -2.21371e-05
7002.553 | -7.54467e-06 | -0.000167296 | 6.19563e-05 | -1.6751e-05 | -5.22287e-05 | -3.36516e-05
7007.5534 | -0.000364374 | -0.000243154 | -6.63374e-05 | -4.31925e-05 | -1.35904e-05 | -0.000361526
7012.5528 | 0.000224295 | -0.000296807 | -0.000298271 | -0.000150918 | 2.30741e-06 | -0.000404769
7017.553 | 0.00010799 | 0.000182751 | 0.000203932 | 8.15698e-06 | 0.00043277 | 0.000270179
7022.5532 | -0.000459561 | 0.000423881 | 0.000546407 | 1.44649e-05 | -4.26421e-05 | 0.000419964
7027.5532 | -0.00176 | -0.00038486 | -0.000267483 | -6.86964e-05 | -0.000380129 | -0.000481572
7032.5532 | -0.00018965 | -0.000143902 | -0.000144547 | 0.000107694 | 1.6028e-05 | 7.06378e-05
7037.553 | 0.00123 | -9.22006e-05 | -0.000207077 | 8.69621e-06 | -0.000103849 | -2.78908e-05
7042.5526 | 0.00011734 | -0.000123947 | -0.000230207 | 1.81126e-05 | -9.75445e-05 | -0.00028211
7047.5529 | 0.000189135 | 0.000191061 | 1.53222e-07 | 8.02155e-05 | -4.64514e-06 | 0.000293967
7052.5531 | 4.62471e-05 | 1.89309e-05 | -2.52455e-05 | 8.36784e-06 | 9.79737e-05 | -8.39134e-05
7057.553 | 0.000196977 | 1.26066e-05 | 5.31752e-05 | -3.31474e-06 | -6.67421e-05 | -3.95398e-05
7062.5528 | -0.000115089 | -1.03101e-05 | -2.84909e-05 | 1.76163e-05 | -5.67559e-05 | 0.000232826
7067.5531 | -0.000301933 | 6.9833e-06 | -0.000160334 | 6.17531e-05 | 0.000208402 | 5.45355e-06
7072.5532 | -5.22459e-05 | -4.06936e-06 | -9.65045e-05 | 6.91731e-05 | 0.000147916 | -3.08598e-05
7077.553 | 0.000296091 | 6.6021e-05 | 4.38687e-05 | -0.000291803 | 4.05016e-05 | 0.000148209
7082.5534 | 0.000322482 | 0.000186646 | -6.06431e-05 | 9.3622e-05 | 0.000207711 | 1.24262e-05
7087.5526 | 5.50679e-05 | 0.000175835 | 7.59721e-05 | 0.000639954 | 0.000380406 | -4.18263e-05
7092.5532 | 0.000224958 | 0.000228477 | 0.00031452 | 0.000467169 | 0.000519195 | 9.75832e-05
7097.5526 | 0.000500955 | 0.000325063 | 0.000241194 | 0.000658078 | 0.000365009 | 0.000384145
7102.5534 | 0.000419669 | 0.000111871 | 0.000103384 | 0.000962832 | 0.000270983 | 0.000560442
7103.0526 | 0.000919389 | -0.000565894 | 0.000122866 | 0.0014 | -4.37054e-06 | -0.000167682
7103.5527 | 0.001 | 0.000396784 | -0.000402125 | 0.0015 | 0.00146 | -0.000292142
7104.0529 | 0.00101 | 0.000520164 | -0.000574298 | 0.00139 | 0.000398679 | 0.00081912
7104.5532 | 0.0011 | 9.72575e-05 | 0.000580982 | 0.00137 | 0.000134301 | 0.000364449
7105.0527 | 0.000481101 | 1.19961e-05 | 0.000459391 | 0.00132 | -0.000571059 | -0.00104
7105.5531 | 0.000912333 | 0.00019244 | -0.000922845 | 0.00132 | 0.000527312 | -0.00146
7106.0528 | 0.000458428 | -0.00156 | -0.00223 | 0.00156 | 0.00187 | -0.00346
7106.5533 | -0.000606712 | -0.0037 | -0.00169 | 0.00167 | 0.00221 | -0.00799
7107.0531 | -0.002 | 0.000879349 | 0.00202 | 0.00236 | 0.00236 | -0.01287
7107.553 | -3.51302e-05 | 0.00189 | 0.00273 | 0.00382 | 0.0026 | -0.01002
7108.0529 | 0.01086 | 0.0029 | 0.00344 | 0.00368 | 0.00212 | 0.00561
7108.5529 | 0.015 | 0.00391 | 0.00415 | 0.00246 | 0.00199 | 0.01833
7109.053 | 0.00445 | 0.00534 | 0.00507 | 0.00295 | 0.00246 | 0.01909
7109.5531 | 0.000610435 | 0.01044 | 0.00591 | 0.00449 | 0.005 | 0.00965
7110.0534 | 0.00415 | 0.00441 | 0.000541466 | 0.00668 | 0.00575 | 0.00108
7110.5528 | 0.00344 | 0.00501 | 0.00609 | 0.00999 | 0.00721 | 0.00189
7111.0532 | 0.00476 | 0.00977 | 0.01383 | 0.01442 | 0.00993 | 0.00765
7111.5528 | 0.01324 | 0.0154 | 0.0174 | 0.01843 | 0.01365 | 0.01464
7112.0533 | 0.02291 | 0.01623 | 0.01342 | 0.01723 | 0.02477 | 0.02014
7112.553 | 0.03355 | 0.01303 | 0.00397 | 0.00997 | 0.0466 | 0.02751
7113.0528 | 0.05076 | 0.0145 | -0.00157 | 0.00303 | 0.07379 | 0.04241
7113.5527 | 0.05735 | 0.01536 | -0.00139 | 0.00139 | 0.07298 | 0.04927
7114.0526 | 0.02871 | 0.00701 | 0.000379935 | 0.00258 | 0.01572 | 0.02388
7114.5527 | -0.02069 | -0.00572 | 0.00125 | 0.00349 | -0.04626 | -0.01769
7115.0528 | -0.04771 | -0.01144 | 0.00391 | 0.00619 | -0.06299 | -0.0419
7115.5529 | -0.0371 | -0.00583 | 0.00977 | 0.01189 | -0.0394 | -0.03635
7116.0532 | -0.01106 | 0.00684 | 0.01739 | 0.01932 | -0.0141 | -0.01611
7116.5526 | 0.00655 | 0.01718 | 0.02532 | 0.02876 | 0.00116 | -0.000548788
7117.053 | 0.01695 | 0.02709 | 0.03711 | 0.04149 | 0.01038 | 0.01133
7117.5526 | 0.02822 | 0.04327 | 0.05777 | 0.06072 | 0.01627 | 0.02126
7118.0532 | 0.04322 | 0.06863 | 0.09079 | 0.09092 | 0.02521 | 0.03337
7118.5529 | 0.06813 | 0.10869 | 0.14063 | 0.13536 | 0.03939 | 0.05335
7119.0527 | 0.10289 | 0.16493 | 0.20598 | 0.19278 | 0.06088 | 0.08341
7119.5526 | 0.14855 | 0.22866 | 0.27191 | 0.25452 | 0.09336 | 0.12384
7120.0526 | 0.20455 | 0.28476 | 0.31074 | 0.30115 | 0.1476 | 0.17558
7120.5526 | 0.25642 | 0.3103 | 0.30199 | 0.30541 | 0.21231 | 0.23279
7121.0528 | 0.28397 | 0.29409 | 0.25501 | 0.25956 | 0.27026 | 0.27445
7121.5529 | 0.26531 | 0.24454 | 0.19479 | 0.18801 | 0.27422 | 0.27457
7122.0532 | 0.19824 | 0.18159 | 0.14413 | 0.12707 | 0.2009 | 0.22355
7122.5527 | 0.12319 | 0.13234 | 0.11349 | 0.09401 | 0.11032 | 0.15088
7123.0531 | 0.0751 | 0.10348 | 0.09406 | 0.07551 | 0.05551 | 0.09529
7123.5527 | 0.05257 | 0.0757 | 0.06898 | 0.05308 | 0.04051 | 0.06426
7124.0533 | 0.03524 | 0.03727 | 0.02966 | 0.02215 | 0.03504 | 0.04306
7124.553 | 0.01177 | -0.00482 | -0.01573 | -0.01022 | 0.02351 | 0.01951
7125.0529 | -0.00933 | -0.04187 | -0.05064 | -0.03614 | 0.01642 | -0.0024
7125.5528 | -0.01743 | -0.0642 | -0.06925 | -0.0509 | 0.02049 | -0.01152
7126.0528 | -0.01231 | -0.06542 | -0.07142 | -0.05105 | 0.03367 | -0.0048
7126.5528 | 0.00217 | -0.05183 | -0.05927 | -0.03849 | 0.0498 | 0.00879
7127.053 | 0.0168 | -0.03256 | -0.04186 | -0.01983 | 0.05794 | 0.0255
7127.5532 | 0.02481 | -0.01451 | -0.02686 | -0.00549 | 0.05286 | 0.0405
7128.0526 | 0.02266 | -0.00662 | -0.01928 | -0.00329 | 0.0367 | 0.04038
7128.5529 | 0.00791 | -0.01192 | -0.02034 | -0.01092 | 0.01878 | 0.03118
7129.0534 | -0.00586 | -0.02117 | -0.02902 | -0.02279 | 0.00669 | 0.01885
7129.553 | -0.0143 | -0.02985 | -0.03939 | -0.03369 | 0.000533735 | 0.00781
7130.0527 | -0.01847 | -0.03729 | -0.04474 | -0.03847 | -0.00116 | -0.000752559
7130.5533 | -0.01923 | -0.03749 | -0.04209 | -0.03638 | -0.00178 | -0.00827
7131.0532 | -0.01715 | -0.03221 | -0.03549 | -0.02891 | -0.00323 | -0.01231
7131.5531 | -0.01181 | -0.02495 | -0.02617 | -0.01839 | -0.00246 | -0.01242
7132.0531 | -0.00653 | -0.01558 | -0.01306 | -0.00846 | -0.000355463 | -0.01222
7132.5532 | -0.00476 | -0.00738 | -0.0039 | -0.00113 | 0.00204 | -0.00973
7133.0533 | -0.00214 | -0.00222 | 0.0003308 | 0.00308 | 0.00207 | -0.00622
7133.5527 | 0.00129 | -5.35017e-05 | 0.00119 | 0.00326 | 0.00231 | -0.00457
7134.053 | 0.00219 | 0.000106692 | 0.00118 | 0.000920831 | 0.00688 | -0.000475274
7134.5534 | 0.00353 | 0.000876035 | 0.000592053 | -0.00239 | 0.01087 | 0.00281
7135.0529 | 0.00551 | 0.00184 | -0.00194 | -0.00515 | 0.01327 | 0.00509
7135.5526 | 0.00779 | 0.00329 | -0.00207 | -0.00628 | 0.0147 | 0.00795
7136.0532 | 0.00705 | 0.00276 | -4.10286e-05 | -0.00759 | 0.01169 | 0.00763
7136.553 | 0.00328 | 0.000445578 | 0.000669885 | -0.00743 | 0.00687 | 0.00396
7137.0528 | -0.00271 | -0.000666718 | -0.000664625 | -0.00512 | -0.00491 | -0.000986138
7137.5528 | -0.00885 | -0.00175 | 0.000472848 | -0.00267 | -0.0164 | -0.00748
7138.0528 | -0.02079 | -0.0037 | 0.00213 | 0.000525932 | -0.02038 | -0.01288
7138.5529 | -0.01278 | -0.00282 | 0.00235 | 0.00257 | -0.01673 | -0.014
7139.053 | -1.86191e-05 | -0.000901695 | 0.00229 | 0.00296 | -0.00958 | -0.01106
7139.5532 | -0.00263 | -0.000733141 | 0.00237 | 0.0029 | -0.00536 | -0.00744
7140.0527 | -0.000598589 | 0.000307065 | 0.00204 | 0.00138 | -0.00495 | -0.0056
7140.5531 | -0.00123 | -1.25722e-05 | 6.28672e-05 | -0.000445607 | -0.00463 | -0.00473
7141.0526 | -0.00195 | -0.00187 | -0.000354875 | -0.00229 | -0.00369 | -0.00447
7141.5532 | -0.00302 | -0.00148 | -0.000470655 | -0.00426 | -0.00417 | -0.0053
7142.0529 | -0.00408 | -0.000915234 | -0.000334344 | -0.00561 | -0.00407 | -0.00531
7142.5527 | -0.0041 | -0.00234 | -0.000921771 | -0.00683 | -0.00316 | -0.0038
7143.6288 | -0.00386 | -0.00322 | -0.00139 | -0.00784 | -0.00121 | -0.00266
7144.7234 | -0.00343 | -0.00412 | -0.0042 | -0.00884 | -3.4378e-05 | -0.00113
7145.8374 | -0.00326 | -0.00509 | -0.00694 | -0.00992 | 0.000223642 | 0.000869222
7146.9701 | -0.00351 | -0.00541 | -0.00726 | -0.01073 | -1.49976e-05 | 0.000628914
7148.1221 | -0.00388 | -0.0056 | -0.00737 | -0.01022 | -0.000681745 | -0.00155
7149.2928 | -0.00367 | -0.00575 | -0.00716 | -0.0086 | -0.00151 | -0.00191
7150.4822 | -0.00334 | -0.00565 | -0.0071 | -0.00699 | -0.00201 | -0.0029
7151.691 | -0.00282 | -0.00582 | -0.00634 | -0.00538 | -0.00238 | -0.00419
7152.9186 | -0.00267 | -0.00454 | -0.00497 | -0.00383 | -0.0029 | -0.00461
7154.1656 | -0.00312 | -0.00288 | -0.00227 | -0.00193 | -0.00356 | -0.00496
7155.4306 | -0.00283 | -0.00165 | 0.00076197 | 0.00079235 | -0.00457 | -0.0051
7156.7151 | -0.00175 | 0.00161 | 0.00342 | 0.00406 | -0.00558 | -0.00521
7158.0193 | -0.000365672 | 0.00424 | 0.00604 | 0.00754 | -0.00593 | -0.00449
7159.3413 | 0.000672233 | 0.0052 | 0.00812 | 0.00966 | -0.00602 | -0.00388
7160.6822 | 0.000794411 | 0.00615 | 0.00924 | 0.00982 | -0.00639 | -0.00367
7162.0427 | 0.000227339 | 0.00604 | 0.00934 | 0.00909 | -0.00612 | -0.00305
7163.4221 | -0.000671676 | 0.00546 | 0.00895 | 0.00793 | -0.00519 | -0.000999443
7164.8204 | -8.61298e-05 | 0.00525 | 0.00768 | 0.00648 | -0.00409 | -0.000385324
7166.2375 | 0.00097316 | 0.00467 | 0.00663 | 0.00553 | -0.00246 | -0.000872464
7167.6736 | 0.000929577 | 0.00417 | 0.00631 | 0.00514 | -0.000794252 | 0.000371503
7169.1285 | 0.00178 | 0.00466 | 0.00539 | 0.00484 | 0.000868672 | 0.00211
7170.6025 | 0.00305 | 0.00509 | 0.00569 | 0.00444 | 0.00228 | 0.00374
7172.0963 | 0.00395 | 0.00476 | 0.00502 | 0.00347 | 0.0035 | 0.00558
7173.6082 | 0.00405 | 0.00309 | 0.00231 | 0.00162 | 0.00478 | 0.00645
7175.1391 | 0.00261 | 0.00125 | 0.000607244 | 0.000167787 | 0.00475 | 0.007
7176.6883 | 0.00161 | 0.000436587 | -0.00042094 | -0.000360475 | 0.00412 | 0.00766
7178.2573 | 0.0017 | -3.94383e-05 | -0.00142 | -0.00102 | 0.00413 | 0.00593
7179.8455 | 0.0019 | -0.00011784 | -0.00183 | -0.00154 | 0.00429 | 0.00445
7181.452 | 0.00191 | 0.000455253 | -0.00146 | -0.00165 | 0.00451 | 0.00343
7183.0776 | 0.00208 | 0.000328863 | -0.00177 | -0.00187 | 0.00492 | 0.0029
7184.7224 | 0.00202 | 0.00020098 | -0.00239 | -0.00267 | 0.00506 | 0.00343
7186.3863 | 0.00109 | 1.11801e-05 | -0.00246 | -0.00361 | 0.00432 | 0.00315
7188.0687 | 0.000265707 | -0.00256 | -0.00387 | -0.00457 | 0.00362 | 0.00347
7189.7703 | 0.000233839 | -0.00356 | -0.00574 | -0.00545 | 0.00359 | 0.00309
7191.4903 | -0.000157144 | -0.00404 | -0.00659 | -0.00593 | 0.00328 | 0.00269
7193.2297 | -0.00105 | -0.00446 | -0.00604 | -0.00582 | 0.00276 | 0.00105
7194.9884 | -0.00121 | -0.0041 | -0.00501 | -0.00517 | 0.00238 | 0.000798144
7196.7655 | -0.000597166 | -0.00318 | -0.00431 | -0.00411 | 0.00179 | 0.00106
7198.5621 | 7.60159e-05 | -0.0024 | -0.00345 | -0.00304 | 0.00161 | 0.00109
7200.3773 | 2.70815e-05 | -0.00118 | -0.00198 | -0.00203 | 0.0015 | 0.000624625
7202.2119 | 0.000437361 | -4.98967e-05 | -0.000312927 | -0.000700923 | 0.000606933 | 0.000499712
7204.0651 | 0.000886605 | 0.000921535 | 0.00067315 | 0.000788343 | -0.00018298 | -0.000338596
7205.9369 | 0.000474078 | 0.00152 | 0.00223 | 0.00187 | -0.000601507 | -0.00102
7207.8283 | 2.18529e-05 | 0.00152 | 0.0031 | 0.00234 | -0.00138 | -0.00139
7209.7384 | -0.000674889 | 0.00178 | 0.00324 | 0.00266 | -0.00228 | -0.00198
7211.6673 | -0.00123 | 0.0016 | 0.0032 | 0.00262 | -0.00276 | -0.00293
7213.6149 | -0.00201 | 0.0015 | 0.00313 | 0.00236 | -0.00319 | -0.00292
7215.5822 | -0.00271 | 0.00156 | 0.00357 | 0.00201 | -0.00385 | -0.00214
7217.5674 | -0.00172 | 0.00146 | 0.00338 | 0.00184 | -0.00393 | -0.00149
7219.5723 | -0.000775745 | 0.0013 | 0.00271 | 0.00168 | -0.00343 | -0.00114
7221.5962 | -0.000768551 | 0.0012 | 0.00253 | 0.00126 | -0.0029 | -0.000816355
7223.6389 | -0.000804939 | 0.00101 | 0.00236 | 0.000838479 | -0.00252 | -0.000109591
7225.7006 | -0.000540604 | 0.000450583 | 0.00267 | 0.000570444 | -0.00209 | 0.00211
7227.7813 | -0.00125 | 0.000496929 | 0.000237624 | -0.000130594 | -0.00125 | -0.000836621
7231.9998 | -0.000921088 | 0.000663973 | 0.000611674 | -0.000191511 | 0.000211798 | 0.000402067
7234.1376 | 0.000935709 | 0.000248695 | 0.000415029 | -0.000218549 | 0.000707284 | 0.000221778
7236.2937 | 0.00115 | 0.000319703 | 0.000317499 | -0.00015607 | 0.00135 | 0.000675824
7238.4689 | 0.000754299 | 0.000209043 | 0.000117463 | -0.000235869 | 0.00167 | 0.000912724
7240.6633 | 1.92916e-05 | 6.01845e-05 | -8.92953e-05 | -0.000390362 | 0.00197 | 0.00124
7242.8769 | -0.000341427 | -9.01874e-05 | -0.000310936 | -0.000789854 | 0.0021 | 0.00149
7245.1089 | -0.000237848 | -0.000438491 | -0.000910649 | -0.00109 | 0.00202 | 0.00184
7247.3602 | 0.000456585 | -0.000718484 | -0.00122 | -0.0012 | 0.00196 | 0.00224
7249.6308 | 0.00149 | -0.000921347 | -0.00173 | -0.00121 | 0.00199 | 0.00213
7251.9199 | 0.00171 | -0.000624892 | -0.00185 | -0.0012 | 0.00219 | 0.00209
7254.2284 | 0.00125 | -0.000230876 | -0.00165 | -0.000949796 | 0.00234 | 0.0022
7256.5554 | 0.000781927 | -0.000340751 | -0.00137 | -0.000861471 | 0.00229 | 0.002
7258.901 | 0.000227549 | -0.000413175 | -0.00111 | -0.000971814 | 0.00216 | 0.0016
7261.2661 | 0.000433419 | 0.000287609 | -0.000456099 | -0.000775761 | 0.00202 | 0.00173
7263.6498 | 0.00116 | 0.000504034 | -0.000257736 | -0.000479459 | 0.00174 | 0.00165
7266.0531 | 0.00122 | 4.93766e-05 | -0.000243959 | -0.000266124 | 0.00133 | 0.00137
7268.4752 | 0.00071543 | -1.52386e-05 | -0.000248169 | -0.000184702 | 0.00117 | 0.00166
7270.916 | 0.000107571 | -0.000168026 | -0.000246252 | -0.000287347 | 0.00094281 | 0.00145
7273.3756 | -0.000326984 | -0.000159406 | -4.14388e-05 | -0.000255747 | 0.000671829 | 0.000396542
7275.854 | -0.000432227 | -0.000238492 | -0.000696432 | -0.000329592 | 0.000583122 | -0.000117246
7278.3523 | -0.000535199 | -0.000241686 | -0.000704991 | -0.000368359 | 0.000240016 | 0.000214921
7280.8685 | -0.000529964 | -0.000377584 | -0.000383798 | -0.000317237 | -3.31043e-05 | -0.000620043
7283.4046 | 8.602e-05 | -0.00171 | -0.00114 | 0.000138682 | -0.000154974 | -0.00342
7285.9588 | -8.90362e-05 | -0.000134041 | -2.05393e-06 | -2.77275e-05 | -0.000340455 | -0.000480891
7288.5329 | -0.000295472 | 0.00167 | 0.00167 | -0.000109707 | -0.000652536 | 0.00216
7291.1252 | -0.000604412 | 0.000381691 | 0.00115 | 0.000475679 | -0.00113 | -0.00119
7293.7366 | -0.00208 | 0.00139 | 0.00131 | -1.16328e-05 | -0.00126 | 0.000855357
7296.3671 | -0.00123 | 0.00149 | 0.00143 | 0.000297535 | -0.00132 | 0.00124
7299.0159 | -0.000102041 | 0.00157 | 0.00153 | 0.000737139 | -0.00112 | 0.00161
7301.6849 | -0.000134261 | 0.000250967 | 0.00112 | 0.000192112 | -0.000918504 | -0.000554494
7304.3713 | 3.00635e-05 | 0.000284725 | 0.000923863 | 2.08784e-05 | -0.000765059 | 0.00109
7307.078 | -0.00062658 | 5.29633e-05 | 0.000178125 | -0.000100332 | -0.000587975 | 0.00125
7309.8031 | -0.00085015 | -0.000482061 | -0.000765873 | -0.000472587 | -0.000398288 | -0.000874897
7312.5476 | -0.00123 | -0.00118 | -0.00163 | -0.000766833 | -9.49328e-05 | -0.00205
7318.0922 | -0.00101 | -0.00056559 | -0.000518125 | -0.000753245 | -2.83607e-05 | -0.000271977
7320.8933 | -0.000225027 | 1.60162e-05 | 0.000142524 | -0.000659008 | 0.000130306 | 0.00057616
7323.7131 | -0.00106 | -0.000803614 | -0.000734158 | -0.000624116 | 0.000279718 | 0.000222062
7326.5525 | -0.000572251 | -0.000954064 | -0.000847714 | -0.000614291 | 0.000524132 | 0.000593672
7329.4106 | -0.00115 | -0.000404379 | -0.000477048 | -0.000383832 | 0.000921076 | 0.00122
7332.2866 | -0.000597253 | -0.000539961 | -0.000892683 | -0.00026184 | 0.000949261 | 0.000647359
7335.1824 | 0.000778517 | -0.000465614 | -0.00101 | -0.000403212 | 0.000899957 | 0.000658296
7338.0979 | 0.000350248 | -0.000257121 | -0.0011 | -0.000500649 | 0.00105 | 0.000920453
7341.0315 | 0.00077157 | -0.000151012 | -0.000987862 | -0.000451865 | 0.00118 | 0.00108
7343.9839 | 0.000631465 | -0.000195438 | -0.000668205 | -0.000415642 | 0.00138 | 0.000917748
7346.9555 | 0.00055262 | 0.000122314 | -0.000364551 | -0.00043554 | 0.00135 | 0.00070736
7349.946 | 4.28813e-05 | 0.000232531 | 5.53438e-05 | -0.000253365 | 0.00106 | 0.000611025
7352.9557 | -0.000238402 | 4.38432e-05 | -2.37709e-05 | -6.19534e-05 | 0.000958466 | 0.000645464
7355.9844 | 0.000174442 | 0.000264008 | -6.41771e-05 | 6.42992e-05 | 0.000889832 | 0.000739527
7359.0315 | -4.54165e-05 | 2.51448e-05 | 0.000264168 | 0.000206507 | 0.000624501 | 0.000790444
7362.0978 | -0.000103376 | -0.000153195 | -0.000209621 | 0.000151297 | 0.000513474 | 0.000725697
7365.1833 | 0.000287095 | -0.000164361 | -0.000380209 | -8.90719e-06 | 0.000731257 | 4.09655e-05
7368.2873 | 0.000327655 | -0.000197006 | -0.000542592 | -0.000123027 | 0.000796294 | 2.1548e-05
7371.4106 | 0.000224878 | 0.000132849 | -0.000315783 | -0.000209921 | 0.000269504 | 0.000400069
7374.5534 | -0.000270634 | 0.000201606 | 0.000101921 | -0.000274245 | -2.26234e-05 | 0.000482252
7377.7147 | -0.00060719 | 4.58066e-05 | 0.000197651 | -0.00026803 | 0.000166617 | 0.00027061
7380.8945 | -0.000561116 | 6.09462e-05 | 0.000377927 | -0.000214513 | 0.000161636 | -0.000168279
7384.094 | -2.35277e-06 | -1.56127e-05 | 8.76929e-05 | -0.000227628 | -7.16332e-05 | -0.000255594
7387.3121 | -8.64529e-05 | -0.000302034 | -0.000316487 | -0.000189811 | -0.000409821 | -0.00010321
7390.5489 | -0.000868506 | -0.000397713 | -0.000450931 | -9.43801e-05 | -0.000457309 | -9.3019e-05
7393.8045 | -0.000726396 | -0.000247559 | -0.00025279 | -7.73171e-05 | -0.000188323 | -1.34028e-05
7397.0798 | -0.000423244 | -0.000247638 | -0.000338176 | -0.000208972 | -6.10808e-05 | 0.000372524
7400.3731 | -0.000218319 | -0.000271964 | -0.000415625 | -0.000301979 | -0.000217239 | 0.000563512
7403.6863 | -0.000137254 | -0.00015901 | -0.000195988 | -0.000347146 | -0.00047117 | 0.00014112
7407.0184 | -0.000644754 | -0.000108396 | -0.000361827 | -0.000419828 | -0.000299272 | -0.000420761
7410.3686 | -0.00113 | -8.92756e-05 | -0.00166 | -0.000581836 | -0.000179841 | -0.00010048
7413.7387 | -0.000701525 | -0.000118004 | -0.000269138 | -0.000500648 | -5.0453e-05 | 0.000179963
7417.1271 | 2.3846e-05 | -0.000148562 | 0.00101 | -0.000340312 | 9.60456e-05 | 0.000461582
7420.5346 | -0.000173383 | -0.000314992 | -0.000295931 | -0.000197439 | 6.94887e-05 | 0.000689225
7423.9613 | -0.000964132 | -0.000340211 | -0.000586001 | -4.03366e-05 | 0.000229793 | 0.000100953
7427.4073 | -0.000943327 | -0.000431558 | -0.000798855 | -0.000106416 | 0.00037084 | 0.000210052
7430.8717 | 0.000254797 | -0.000487065 | -0.000549395 | -0.000142849 | 0.0002919 | 0.000291521
7434.3545 | 0.000405778 | -0.000303004 | -0.00069029 | -0.00029513 | 0.000427632 | -4.66311e-05
7437.8576 | -0.000395983 | -0.000138235 | -0.000743312 | -0.000407069 | 0.000564375 | -1.37216e-06
7441.3783 | -0.000166726 | -6.1033e-05 | -0.000231516 | -0.000344572 | 0.000721085 | 0.000237442
7444.9186 | 0.000400694 | 0.000340317 | 0.00041166 | -0.000257896 | 0.000705922 | 0.000609415
7448.4784 | -0.00118 | 0.000190765 | -0.000169922 | -0.000126611 | 0.000492794 | 0.000272768
7452.0569 | -0.000413992 | -6.06611e-05 | -0.000532027 | 3.90398e-05 | 0.000558355 | 0.00016875
7455.654 | 0.000790292 | -0.000159362 | -3.27794e-05 | 0.000119281 | 0.000634619 | 0.000677585
7459.27 | -6.32583e-05 | -0.000341933 | -0.000612473 | -7.8103e-06 | 0.000621923 | 5.2755e-05
7462.9048 | 0.000230509 | -0.000339617 | -0.00082207 | 2.45924e-05 | 0.000638113 | -7.00423e-05
7466.5585 | 0.000252233 | -0.000146522 | -0.000430331 | 0.000122754 | 0.000715558 | 0.000555046
7470.2321 | -5.11682e-05 | 0.000241921 | -2.04969e-05 | 6.65368e-05 | 0.000685546 | 0.000648022
7473.9236 | -0.000230419 | 0.000208486 | 0.000310587 | -8.95967e-05 | 0.00040604 | 0.00031044
7477.6352 | -9.82372e-05 | 0.000128191 | 0.000289203 | -0.000197145 | 0.000379002 | 0.000294425
7481.3649 | -1.47295e-05 | 4.05268e-05 | 8.38871e-05 | -0.000163402 | 0.000481793 | 0.000102988
7485.1138 | 3.24043e-05 | -7.70711e-05 | 6.0778e-05 | -3.32305e-07 | 0.000338029 | -8.00806e-05
7488.8809 | -0.00178 | -0.000221768 | -0.000182781 | 7.12694e-05 | 0.000148463 | 9.4111e-05
7492.6682 | -0.000695766 | -0.000168908 | -0.000401068 | -0.000103822 | 0.000136936 | 9.6695e-06
7496.4738 | 0.00103 | -0.000162013 | -0.000186028 | -0.000447141 | 0.000107008 | 0.000164385
7500.2988 | -0.000189303 | -0.000214687 | -0.000319045 | -7.80109e-05 | 8.95612e-05 | 5.5287e-05
7504.1423 | -0.000466157 | -0.000200243 | -0.000488713 | 0.000107671 | 0.000205365 | -0.000207532
7508.0042 | -0.000417432 | -0.000183576 | -0.000374055 | -0.000319154 | 0.000301821 | -0.000232102
7511.8867 | -0.000140371 | -2.1813e-05 | -0.000252922 | -0.0002367 | 7.52982e-05 | -0.000174322
7515.7867 | -0.000368793 | -5.31321e-05 | 0.000163524 | -0.000571646 | -0.000134104 | -0.00014958
7519.7064 | -0.000797562 | -0.000170705 | -8.08084e-05 | -0.000176068 | -1.16837e-05 | -0.000205539
7523.6449 | -0.000273401 | -0.000158004 | -0.000298358 | 0.000358724 | 0.000110512 | -0.000214345
7527.6021 | 0.000210701 | -0.000265147 | -0.000350275 | 2.54969e-05 | 0.000149708 | -6.71764e-05
7531.5781 | -0.000126247 | -0.000106355 | -2.5289e-06 | 4.47512e-05 | 0.00014109 | 0.000440565
7535.574 | -0.000602628 | -0.000194638 | -0.000273685 | -4.78228e-05 | 0.000108 | -0.000291876
7539.5878 | -4.17148e-05 | -0.00024714 | 0.000188251 | 0.000239562 | 0.000277668 | -0.000152726
7547.6735 | -0.000112286 | 0.000317021 | -0.000449857 | -0.000436379 | 0.00029257 | 0.000450953
7551.7445 | -0.000571279 | -5.25252e-06 | -0.000103919 | 4.31148e-05 | 0.000447971 | 0.000504983
7555.8347 | -0.000111692 | -4.77665e-05 | 5.59489e-06 | 8.70932e-05 | 0.000381353 | 3.32057e-05
7559.9431 | 5.12098e-05 | -0.000164815 | -0.000311376 | 0.000147235 | 0.000299865 | -0.00023988
7564.0708 | -0.000175234 | -0.000203919 | -0.000411957 | 0.000160841 | 0.00017463 | -0.000565613
7568.2178 | -5.21123e-05 | -0.000371612 | -0.000526053 | 8.50838e-05 | 0.000655464 | -0.000567224
7572.3842 | -4.69482e-05 | 0.000152401 | 0.000317742 | 0.000357683 | 0.000657017 | 0.00104
7580.7724 | -0.000138088 | 0.000288563 | -1.14303e-05 | -0.000317753 | 0.000535046 | 0.00101
7584.9954 | 0.000228564 | 0.000302707 | -0.000744686 | -0.000390654 | 0.000759541 | 0.000994771
7589.237 | 0.00028076 | 0.000223406 | 0.000138068 | 0.000151885 | 0.000675999 | -5.25725e-07
7593.4982 | 0.000174996 | -0.000180833 | 0.000109407 | 0.000286161 | 0.000672735 | 0.000302338
7597.7773 | 1.80844e-05 | -1.59848e-05 | -0.000178456 | 0.00035869 | 0.000447277 | 0.000357881
7602.0761 | 0.000111567 | -0.000187548 | -0.000463568 | 9.45348e-05 | 0.000402576 | 2.3923e-05
7606.3938 | 0.000244523 | 3.16072e-05 | -0.000175884 | -4.74585e-06 | 0.000367431 | 4.28906e-05
7610.7304 | 0.000109952 | 0.000114233 | 1.18607e-05 | 2.80034e-06 | 0.00042289 | 0.000105972
7615.085 | 0.000160486 | -0.000109954 | -0.0001205 | -0.00012204 | 0.000468698 | -7.7939e-05
7619.4596 | 8.43785e-05 | -1.76464e-05 | -4.38686e-05 | -0.000100939 | 0.000416133 | -6.94456e-05
7623.8533 | -0.00136 | 9.70874e-05 | -4.2804e-05 | 8.66773e-05 | 0.000323737 | 3.54734e-05
7628.2652 | -0.000705908 | -9.3978e-05 | -0.000246868 | 9.88541e-05 | 0.000283946 | 8.68885e-05
7632.6963 | 0.000638076 | -0.000224353 | -0.000359077 | 0.000141429 | 0.000308474 | 5.82668e-06
7637.1467 | 8.72492e-05 | -0.000268579 | -0.000385405 | 0.000158833 | 0.000382405 | -8.63189e-05
7641.6164 | 5.62493e-05 | -0.000170315 | -0.000458668 | 7.94424e-05 | 0.000420604 | -6.46182e-05
7646.1046 | -0.00141 | 5.33606e-05 | -0.000196889 | 3.48265e-05 | 0.000258231 | 2.33064e-06
7650.6111 | -0.00282 | 0.000110678 | 8.75141e-05 | -3.87738e-05 | 0.000282749 | -1.66044e-05