## Fig5a
C1 |  | C2 |  | D1 |  | D2 |  | D3
p_cm-2 | mu_cm2V-1s-1 | p_cm-2 | mu_cm2V-1s-1 | p_cm-2 | mu_cm2V-1s-1 | p_cm-2 | mu_cm2V-1s-1 | p_cm-2 | mu_cm2V-1s-1
337232000000 | 529.051 | 154154000000 | 364.269 | 1205150000000 | 248.083 | 1155480000000 | 188.785 | 806161000000 | 356.813
725161000000 | 517.512 | 427362000000 | 491.984 | 1535040000000 | 289.013 | 1451510000000 | 239.505 | 1187620000000 | 429.004
1121800000000 | 532.605 | 762419000000 | 524.084 | 1932540000000 | 306.475 | 1813120000000 | 264.918 | 1629490000000 | 439.22
1492920000000 | 558.295 | 1092420000000 | 551.461 | 2334480000000 | 318.334 | 2220710000000 | 278.411 | 2084250000000 | 438.513
1861880000000 | 580.598 | 1441320000000 | 564.624 | 2766760000000 | 323.783 | 2624150000000 | 289.278 | 2577600000000 | 429.764
2258820000000 | 591.142 | 1814040000000 | 567.884 | 3211380000000 | 327.062 | 3034380000000 | 298.32 | 3073870000000 | 422.529
2611030000000 | 611.254 | 2122470000000 | 589.816 | 3742030000000 | 322.593 | 3512780000000 | 299.632 | 3604370000000 | 412.621
2991290000000 | 621.55 | 2465610000000 | 599.695 | 4217290000000 | 324.211 | 3900020000000 | 308.078 | 4161330000000 | 401.417
3326220000000 | 639.71 | 2856650000000 | 597.851 | 4769570000000 | 321.264 | 4339520000000 | 311.259 | 4708660000000 | 392.791
3736670000000 | 642.01 | 3213170000000 | 603.381 | 5240110000000 | 325.128 | 4789020000000 | 312.919 | 5076670000000 | 398.455
4096870000000 | 651.822 | 3534920000000 | 613.655 | 5825180000000 | 321.794 | 5400670000000 | 305.328 | 5753500000000 | 381.147
4458370000000 | 659.748 | 3912140000000 | 613.586 | 6350320000000 | 321.392 | 5714940000000 | 314.911
4823540000000 | 665.859 | 4261110000000 | 617.711 | 6863770000000 | 319.838 | 6312140000000 | 309.066
5247810000000 | 662.776 | 4617080000000 | 619.991 |  |  | 6780200000000 | 310.026
5545640000000 | 674.628 | 4952210000000 | 624.028 |  |  | 7167950000000 | 315.11
5950520000000 | 673.225 | 5320280000000 | 623.806
6316320000000 | 675.299 | 5784030000000 | 612.031
6634520000000 | 681.646 | 5851220000000 | 642.799
|  | 6389640000000 | 623.162

## Fig5a_prv
|  |  | ref13 |  | ref19 |  | ref20 |  | ref25_001 |  | ref25_111 |  | ref32 |  | ref34 |  | ref35
p_cm-2 | mu_cm2V-1s-1 | ref | p_cm-2 | mu_cm2V-1s-1 | p_cm-2 | mu_cm2V-1s-1 | p_cm-2 | mu_cm2V-1s-1 | p_cm-2 | mu_cm2V-1s-1 | p_cm-2 | mu_cm2V-1s-1 | p_cm-2 | mu_cm2V-1s-1 | p_cm-2 | mu_cm2V-1s-1 | p_cm-2 | mu_cm2V-1s-1
5700000000000 | 108 | 7 | 6697920000000 | 126.2 | 1295000000000 | 312.5 | 329500000000 | 94.36 | 533900000000 | 120.3 | 522100000000 | 19.37 | 314000000000 | 482.4 | 3243000000000 | 195 | 16680000000000 | 8.728
5100000000000 | 20.2 | 8 | 6090130000000 | 132.3 | 1614000000000 | 116.7 | 956200000000 | 93.58 | 934300000000 | 142.7 | 893500000000 | 41.43 | 646600000000 | 386.4 | 4668000000000 | 87.75 | 14270000000000 | 11.03
13000000000000 | 35.1 | 14 | 5464480000000 | 137.4 | 2110000000000 | 98.96 | 2216000000000 | 73.18 | 1307000000000 | 125.8 | 1278000000000 | 63.83 | 1031000000000 | 339.5 | 6057000000000 | 57.75 | 11860000000000 | 14.14
2400000000000 | 120 | 21 | 4901960000000 | 142.5 | 2428000000000 | 86.46 | 3658000000000 | 63.15 | 1672000000000 | 109.2 | 1654000000000 | 84.09 | 1445000000000 | 312.8 | 7520000000000 | 42.75 | 9246000000000 | 18.05
1300000000000 | 400 | 22 | 4278990000000 | 150.6 | 2959000000000 | 77.08 | 5074000000000 | 60.82 | 2023000000000 | 94.75 | 2023000000000 | 94.75 | 1867000000000 | 286.2 | 8982000000000 | 34.5 | 6935000000000 | 24.37
1100000000000 | 280 | 23 | 3735520000000 | 158.7 | 3349000000000 | 68.75 | 6606000000000 | 59.12 | 2339000000000 | 84.72 | 2366000000000 | 95.45 | 2304000000000 | 249.9 | 10440000000000 | 29.25 | 4724000000000 | 37.1
550000000000 | 200 | 24 | 3129890000000 | 168.9 | 3845000000000 | 61.46 | 8044000000000 | 59.45 | 2676000000000 | 76.33 | 2706000000000 | 91.96 | 2766000000000 | 213.6 | 11980000000000 | 27 | 3116000000000 | 77.91
33000000000000 | 110 | 26 | 2587990000000 | 182.1 | 4199000000000 | 54.17 | 9578000000000 | 53.35 |  |  | 3026000000000 | 87.94 |  |  | 13480000000000 | 24.75 | 2111000000000 | 145.2
12000000000000 | 38.7 | 27 | 2054230000000 | 195.3 | 4765000000000 | 47.92 |  |  |  |  | 3385000000000 | 85.36 |  |  | 15010000000000 | 22.5
3300000000000 | 32 | 28 | 1565680000000 | 211.6 | 5119000000000 | 41.67 |  |  |  |  | 3702000000000 | 83.47
3740000000000 | 217.5 | 29 | 1130070000000 | 229.9 | 5650000000000 | 35.42 |  |  |  |  | 4003000000000 | 82.85
6100000000000 | 88 | 30 | 751880000000 | 255.3
20000000000000 | 34.2 | 31 | 473709000000 | 275.6
1000000000000 | 25 | 33
8740000000000 | 18.7 | 36
35100000000000 | 32.87 | 37

## Fig5a_GaN
p_cm-2 | mu_cm2V-1s-1 | ref
20460000000000 | 11.81 | 39
9813000000000 | 18.68 | 39
2237000000000 | 30.48 | 39
1202000000000 | 29.07 | 39
639300000000 | 23.08 | 39
11000000000000 | 16 | 40
52400000000000 | 10.1 | 41
46600000000000 | 10.8 | 41
45680000000000 | 23.11 | 41
46600000000000 | 19.8 | 41
45180000000000 | 18.6 | 41
47300000000000 | 20.7 | 41
43700000000000 | 18.8 | 41
27900000000000 | 12.79 | 42
53050000000000 | 15.67 | 42
61130000000000 | 13.14 | 42
58330000000000 | 18.25 | 42
65450000000000 | 13.3 | 42
38060000000000 | 10.08 | 42
12300000000000 | 10.2 | 43
58000000000000 | 12 | 44
7397000000000 | 10.49 | 45

## Fig5b
C1 |  | C2 |  | D1 |  | D2 |  | D3
OnOff | Inorm_mummAmm-1 | OnOff | Inorm_mummAmm-1 | OnOff | Inorm_mummAmm-1 | OnOff | Inorm_mummAmm-1 | OnOff | Inorm_mummAmm-1
469706000 | 1585.64 | 1476750 | 1950.24 | 22.3695 | 693.817 | 7.46865 | 1096.59 | 10.2459 | 1425.07

## Fig5b_prv
OnOff | Inorm_mummAmm-1 | ref
9623430 | 132 | 7
219065 | 35.784 | 8
506527 | 7.2624 | 8
12781800 | 273 | 12
10000000 | 152 | 13
10694100 | 102.6 | 15
6413750 | 98.8 | 15
1946580 | 32.4 | 15
58965000 | 990 | 17
11832400000 | 265 | 18
14497600 | 27.2 | 19
349274000 | 103.2 | 20
1000000000 | 150.4 | 27
86.9516 | 6.475 | 28
134.418 | 10.62 | 28
266.443 | 12.6225 | 28
336.559 | 10.6656 | 28
187707000 | 112 | 30
2656190000 | 290.8 | 31
105981 | 200 | 33
607019000 | 115.8 | 34
1672410000 | 92 | 35
64126600 | 204 | 36
3000000000 | 9 | 46
24346500 | 200 | 47
150532000 | 87.1 | 48
148120000 | 22.6 | 48
24700000000 | 8 | 49
440844 | 118 | 50
13592.1 | 678 | 51
5052.1 | 170 | 51
76.9569 | 12.896 | 52
4832.5 | 4.068 | 52
170.953 | 3.948 | 52
115.867 | 3.4146 | 52
28.7027 | 4.4 | 52
42.4989 | 5.776 | 52
755.017 | 5.52 | 52
4242220 | 25 | 53
22867.9 | 93.75 | 53
1245470000 | 895.29 | 54
1425210000 | 585.9 | 54
54000000 | 24.072 | 55
816667000 | 375 | 56
2868780 | 66 | 57
3181820 | 432 | 58
75146900 | 381.2 | 59
91889900 | 848.4 | 59
14868000 | 132.6 | 59
2422430000 | 410 | 60
1487020000 | 495 | 61
10319700 | 0.85 | 62
309069000 | 4 | 62
44000 | 113.76 | 63
28000 | 129.9 | 63
13000 | 140.98 | 63
11000 | 248.46 | 63

## Fig5b_GaN
OnOff | Inorm_mummAmm-1 | ref
179513000 | 0.2725 | 39
124497000 | 1.982 | 39
5153330 | 5.344 | 39
57784.5 | 15.18 | 39
1659.46 | 28.41 | 39
6.11405 | 3.85 | 42
1.373 | 120 | 42
30000000 | 12.2 | 43
783754 | 34 | 44
1654.26 | 65 | 44
24.0875 | 107 | 44
7.98045 | 1.5 | 45
90130 | 1.05 | 45
282253 | 2.7 | 45
112.424 | 10.2 | 64
843135 | 0.823 | 65
13034.2 | 70 | 66
225438 | 3.3 | 67
46.0518 | 10.8 | 68
2987.84 | 8 | 69
6.65755 | 360 | 69
47781.7 | 1.077 | 70
7720.34 | 2.2 | 71

## Fig5b_SiC
OnOff | Inorm_mummAmm-1 | ref
122810 | 0.189947 | 72
2058910 | 1.342 | 73
2699480 | 1.342 | 73
139896 | 1.25067 | 73
1557.72 | 1.33133 | 73
110.205 | 1.18067 | 73