## Fig.3b
Vg (V) | Current (A/um)
| Ag | Cu | Au | Ni | Pt
-60 | 4.07273e-12 | 2.75053e-08 | 5.73701e-08 | 5.70022e-12 | 7.174e-12
-59 | 1.54136e-11 | 4.14842e-08 | 6.54489e-08 | 4.94009e-11 | 6.692e-12
-58 | 6.83909e-11 | 5.91368e-08 | 7.29603e-08 | 1.19842e-10 | 8.90025e-12
-57 | 2.48955e-10 | 7.83579e-08 | 8.16656e-08 | 2.79164e-10 | 1.3013e-11
-56 | 8.37227e-10 | 1.03368e-07 | 9.07793e-08 | 6.32082e-10 | 1.98835e-11
-55 | 2.345e-09 | 1.30305e-07 | 1.00541e-07 | 1.38663e-09 | 3.01458e-11
-54 | 5.95636e-09 | 1.63526e-07 | 1.1017e-07 | 2.56922e-09 | 4.72558e-11
-53 | 1.33682e-08 | 1.96568e-07 | 1.21224e-07 | 4.48756e-09 | 7.1361e-11
-52 | 2.67273e-08 | 2.31568e-07 | 1.31407e-07 | 7.66004e-09 | 1.03877e-10
-51 | 4.75636e-08 | 2.82653e-07 | 1.43203e-07 | 1.14025e-08 | 1.37607e-10
-50 | 7.94318e-08 | 3.28884e-07 | 1.55523e-07 | 1.87512e-08 | 2.03389e-10
-49 | 1.20909e-07 | 3.96074e-07 | 1.68761e-07 | 2.3332e-08 | 2.85293e-10
-48 | 1.80909e-07 | 4.53558e-07 | 1.80542e-07 | 3.14618e-08 | 3.93088e-10
-47 | 2.49545e-07 | 5.10779e-07 | 1.94175e-07 | 4.22658e-08 | 5.4221e-10
-46 | 3.30909e-07 | 6.03737e-07 | 2.0996e-07 | 5.15467e-08 | 8.13515e-10
-45 | 4.29455e-07 | 6.61295e-07 | 2.26056e-07 | 6.58907e-08 | 1.10406e-09
-44 | 5.41e-07 | 7.902e-07 | 2.42215e-07 | 8.48827e-08 | 1.50394e-09
-43 | 6.69727e-07 | 8.87926e-07 | 2.60758e-07 | 1.00999e-07 | 1.9605e-09
-42 | 7.995e-07 | 9.96242e-07 | 2.82279e-07 | 1.15674e-07 | 2.65672e-09
-41 | 9.51e-07 | 1.10324e-06 | 3.12589e-07 | 1.36589e-07 | 3.29665e-09
-40 | 1.11091e-06 | 1.20571e-06 | 3.49991e-07 | 1.55278e-07 | 4.10442e-09
-39 | 1.27682e-06 | 1.32985e-06 | 3.99958e-07 | 1.82584e-07 | 5.20023e-09
-38 | 1.44545e-06 | 1.44787e-06 | 4.65639e-07 | 1.92987e-07 | 6.68747e-09
-37 | 1.62591e-06 | 1.56935e-06 | 5.52971e-07 | 1.91829e-07 | 7.8527e-09
-36 | 1.80318e-06 | 1.74322e-06 | 6.61755e-07 | 2.08132e-07 | 9.43345e-09
-35 | 1.98227e-06 | 1.81154e-06 | 7.88232e-07 | 2.30422e-07 | 1.09577e-08
-34 | 2.17409e-06 | 1.99549e-06 | 9.31071e-07 | 2.49511e-07 | 1.30471e-08
-33 | 2.39955e-06 | 2.07332e-06 | 1.09546e-06 | 2.84996e-07 | 1.55963e-08
-32 | 2.58727e-06 | 2.29961e-06 | 1.27196e-06 | 3.06251e-07 | 1.82562e-08
-31 | 2.79136e-06 | 2.50726e-06 | 1.43282e-06 | 3.38524e-07 | 2.15016e-08
-30 | 2.99636e-06 | 2.60501e-06 | 1.61699e-06 | 3.71742e-07 | 2.38123e-08
-29 | 3.19727e-06 | 2.60189e-06 | 1.77745e-06 | 4.24553e-07 | 2.74925e-08
-28 | 3.41727e-06 | 3.00765e-06 | 1.95421e-06 | 4.63613e-07 | 3.14372e-08
-27 | 3.62045e-06 | 3.20451e-06 | 2.10578e-06 | 4.88709e-07 | 3.45498e-08
-26 | 3.80455e-06 | 3.01737e-06 | 2.23993e-06 | 5.36802e-07 | 3.68882e-08
-25 | 4.05318e-06 | 3.47124e-06 | 2.34218e-06 | 5.64478e-07 | 4.12495e-08
-24 | 4.25591e-06 | 3.44913e-06 | 2.42546e-06 | 6.11947e-07 | 4.16325e-08
-23 | 4.44591e-06 | 3.89837e-06 | 2.56103e-06 | 6.4682e-07 | 4.86985e-08
-22 | 4.68227e-06 | 3.69038e-06 | 2.6465e-06 | 6.89987e-07 | 5.41925e-08
-21 | 4.87682e-06 | 4.29216e-06 | 2.72449e-06 | 7.27742e-07 | 6.13078e-08
-20 | 5.07864e-06 | 4.018e-06 | 2.8093e-06 | 7.50678e-07 | 6.87918e-08
-19 | 5.29818e-06 | 4.64063e-06 | 2.87561e-06 | 8.07127e-07 | 7.14005e-08
-18 | 5.50545e-06 | 4.48358e-06 | 2.92271e-06 | 8.34298e-07 | 8.28977e-08
-17 | 5.74955e-06 | 4.71037e-06 | 3.00118e-06 | 8.93667e-07 | 8.81868e-08
-16 | 5.92864e-06 | 5.19223e-06 | 3.08598e-06 | 9.58387e-07 | 9.64252e-08
-15 | 6.11864e-06 | 4.85476e-06 | 3.14011e-06 | 1.04058e-06 | 1.04316e-07
-14 | 6.315e-06 | 5.53582e-06 | 3.20885e-06 | 1.11956e-06 | 1.13736e-07
-13 | 6.52545e-06 | 5.19846e-06 | 3.24123e-06 | 1.16449e-06 | 1.22516e-07
-12 | 6.70273e-06 | 5.79171e-06 | 3.32287e-06 | 1.2551e-06 | 1.28237e-07
-11 | 6.93273e-06 | 5.354e-06 | 3.35693e-06 | 1.34157e-06 | 1.47572e-07
-10 | 7.13682e-06 | 5.68867e-06 | 3.39709e-06 | 1.39359e-06 | 1.57734e-07
-9 | 7.33409e-06 | 6.29287e-06 | 3.45821e-06 | 1.49868e-06 | 1.63427e-07
-8 | 7.52591e-06 | 5.71973e-06 | 3.51019e-06 | 1.56572e-06 | 1.78724e-07
-7 | 7.76273e-06 | 6.08681e-06 | 3.57426e-06 | 1.64708e-06 | 1.89081e-07
-6 | 7.86591e-06 | 6.58603e-06 | 3.61869e-06 | 1.74869e-06 | 2.00592e-07
-5 | 8.03864e-06 | 6.24518e-06 | 3.65553e-06 | 1.84994e-06 | 2.15135e-07
-4 | 8.20136e-06 | 6.42885e-06 | 3.69022e-06 | 1.94016e-06 | 2.31741e-07
-3 | 8.375e-06 | 7.12336e-06 | 3.72639e-06 | 2.00203e-06 | 2.51553e-07
-2 | 8.61455e-06 | 6.38818e-06 | 3.63632e-06 | 2.08577e-06 | 2.77883e-07
-1 | 8.80682e-06 | 7.07332e-06 | 3.82818e-06 | 2.18654e-06 | 2.8995e-07
0 | 9.02227e-06 | 7.44411e-06 | 3.87916e-06 | 2.30196e-06 | 3.1581e-07
1 | 9.17727e-06 | 6.9714e-06 | 3.93184e-06 | 2.37943e-06 | 3.44513e-07
2 | 9.34727e-06 | 7.72346e-06 | 3.94585e-06 | 2.44624e-06 | 3.71015e-07
3 | 9.52182e-06 | 7.03938e-06 | 3.99786e-06 | 2.54096e-06 | 3.86335e-07
4 | 9.71909e-06 | 7.33632e-06 | 4.03466e-06 | 2.62198e-06 | 4.08785e-07
5 | 9.85455e-06 | 8.15891e-06 | 4.06365e-06 | 2.70942e-06 | 4.4152e-07
6 | 9.95727e-06 | 7.11065e-06 | 4.07215e-06 | 2.76467e-06 | 4.4882e-07
7 | 1.01314e-05 | 8.24071e-06 | 4.11255e-06 | 2.86267e-06 | 4.83413e-07
8 | 1.03314e-05 | 8.52833e-06 | 4.19404e-06 | 2.97736e-06 | 5.08765e-07
9 | 1.04864e-05 | 7.64746e-06 | 4.09966e-06 | 3.04951e-06 | 5.46112e-07
10 | 1.06455e-05 | 8.90877e-06 | 4.15308e-06 | 3.10904e-06 | 5.94435e-07
11 | 1.07727e-05 | 8.50652e-06 | 4.23022e-06 | 3.16207e-06 | 6.0481e-07
12 | 1.08409e-05 | 9.19742e-06 | 4.21039e-06 | 3.24449e-06 | 6.62372e-07
13 | 1.11273e-05 | 8.51195e-06 | 4.30514e-06 | 3.33711e-06 | 6.9162e-07
14 | 1.12773e-05 | 8.43057e-06 | 4.32206e-06 | 3.38191e-06 | 7.08275e-07
15 | 1.13318e-05 | 9.43894e-06 | 4.34024e-06 | 3.41802e-06 | 7.33653e-07
16 | 1.15955e-05 | 8.72052e-06 | 4.25046e-06 | 3.46093e-06 | 7.52728e-07
17 | 1.16227e-05 | 8.94283e-06 | 4.41174e-06 | 3.54456e-06 | 8.07278e-07
18 | 1.17864e-05 | 8.64014e-06 | 4.42439e-06 | 3.57918e-06 | 8.29805e-07
19 | 1.18864e-05 | 9.25261e-06 | 4.46751e-06 | 3.64396e-06 | 8.50955e-07
20 | 1.19773e-05 | 1.00425e-05 | 4.48865e-06 | 3.65624e-06 | 8.85393e-07
21 | 1.21409e-05 | 1.00574e-05 | 4.4859e-06 | 3.65244e-06 | 9.1286e-07
22 | 1.23e-05 | 8.94142e-06 | 4.52181e-06 | 3.66387e-06 | 9.6612e-07
23 | 1.23955e-05 | 9.5542e-06 | 4.48893e-06 | 3.75998e-06 | 9.92285e-07
24 | 1.25455e-05 | 1.04446e-05 | 4.56984e-06 | 3.84529e-06 | 1.03175e-06
25 | 1.27091e-05 | 9.79886e-06 | 4.56707e-06 | 3.8938e-06 | 1.06398e-06
26 | 1.27091e-05 | 9.49834e-06 | 4.63224e-06 | 3.90953e-06 | 1.10425e-06
27 | 1.28136e-05 | 9.65986e-06 | 4.64627e-06 | 3.90838e-06 | 1.13521e-06
28 | 1.30091e-05 | 9.48586e-06 | 4.65408e-06 | 3.95851e-06 | 1.14737e-06
29 | 1.31091e-05 | 1.07035e-05 | 4.59755e-06 | 4.04093e-06 | 1.13773e-06
30 | 1.32455e-05 | 1.03507e-05 | 4.67874e-06 | 4.03469e-06 | 1.18866e-06
31 | 1.33455e-05 | 9.54202e-06 | 4.70633e-06 | 4.05989e-06 | 1.1993e-06
32 | 1.35e-05 | 1.10263e-05 | 4.72093e-06 | 4.09687e-06 | 1.23838e-06
33 | 1.35727e-05 | 1.08229e-05 | 4.8056e-06 | 4.08453e-06 | 1.25153e-06
34 | 1.36727e-05 | 9.93323e-06 | 4.83678e-06 | 4.09642e-06 | 1.2932e-06
35 | 1.37273e-05 | 1.10911e-05 | 4.86666e-06 | 4.10564e-06 | 1.29596e-06
36 | 1.37909e-05 | 1.02252e-05 | 4.82258e-06 | 4.177e-06 | 1.31406e-06
37 | 1.39409e-05 | 1.01983e-05 | 4.90178e-06 | 4.20404e-06 | 1.33653e-06
38 | 1.4e-05 | 1.14748e-05 | 4.93503e-06 | 4.20676e-06 | 1.33398e-06
39 | 1.40409e-05 | 1.10004e-05 | 4.93947e-06 | 4.21622e-06 | 1.35282e-06
40 | 1.415e-05 | 1.01305e-05 | 4.96614e-06 | 4.26976e-06 | 1.37892e-06
41 | 1.42818e-05 | 1.17622e-05 | 4.88591e-06 | 4.31822e-06 | 1.39266e-06
42 | 1.43409e-05 | 1.19184e-05 | 4.93866e-06 | 4.32949e-06 | 1.3797e-06
43 | 1.43909e-05 | 1.06132e-05 | 4.68618e-06 | 4.36758e-06 | 1.38899e-06
44 | 1.44727e-05 | 1.07589e-05 | 4.98775e-06 | 4.35958e-06 | 1.37847e-06
45 | 1.45455e-05 | 1.00026e-05 | 4.93575e-06 | 4.45378e-06 | 1.39622e-06
46 | 1.47273e-05 | 1.20045e-05 | 5.06021e-06 | 4.48127e-06 | 1.39489e-06
47 | 1.48e-05 | 1.12814e-05 | 5.07499e-06 | 4.5046e-06 | 1.46003e-06
48 | 1.495e-05 | 1.19304e-05 | 5.06948e-06 | 4.49333e-06 | 1.47147e-06
49 | 1.50045e-05 | 1.09266e-05 | 4.98993e-06 | 4.44442e-06 | 1.47787e-06
50 | 1.51e-05 | 1.2574e-05 | 5.0421e-06 | 4.51473e-06 | 1.47492e-06
51 | 1.52318e-05 | 1.12091e-05 | 5.10631e-06 | 4.53489e-06 | 1.45129e-06
52 | 1.53136e-05 | 1.11209e-05 | 5.07243e-06 | 4.54242e-06 | 1.47232e-06
53 | 1.53773e-05 | 1.15509e-05 | 5.16946e-06 | 4.54978e-06 | 1.44913e-06
54 | 1.54318e-05 | 1.20538e-05 | 5.11813e-06 | 4.47891e-06 | 1.47162e-06
55 | 1.55591e-05 | 1.15869e-05 | 5.01334e-06 | 4.5646e-06 | 1.47902e-06
56 | 1.55318e-05 | 1.31848e-05 | 4.76771e-06 | 4.66087e-06 | 1.47397e-06
57 | 1.56318e-05 | 1.27623e-05 | 5.02296e-06 | 4.64929e-06 | 1.46598e-06
58 | 1.56955e-05 | 1.13978e-05 | 5.22841e-06 | 4.66069e-06 | 1.47426e-06
59 | 1.58409e-05 | 1.2976e-05 | 5.21208e-06 | 4.69962e-06 | 1.49079e-06
60 | 1.57955e-05 | 1.29586e-05 | 5.26736e-06 | 4.7484e-06 | 1.52296e-06

## Fig.3d
Vd (V) | Current (uA/um)
| L=3um | L=5um | L=7um | L=13um | L=17um | L=25um
-3 | -26.02273 | -9.58182 | -5.71773 | -5.90273 | -5.85227 | -3.77318
-2.98 | -25.76818 | -9.5 | -5.69818 | -5.85636 | -5.79682 | -3.74727 | Ag contact
-2.96 | -25.47727 | -9.4 | -5.62636 | -5.79273 | -5.74273 | -3.71636
-2.94 | -25.44091 | -9.33182 | -5.59545 | -5.75818 | -5.705 | -3.69091
-2.92 | -25.3 | -9.26364 | -5.56182 | -5.72136 | -5.66273 | -3.65636
-2.9 | -25.02273 | -9.20909 | -5.52227 | -5.65182 | -5.62864 | -3.625
-2.88 | -24.85455 | -9.12273 | -5.49727 | -5.59727 | -5.58545 | -3.59864
-2.86 | -24.68182 | -9.05409 | -5.45364 | -5.59091 | -5.53591 | -3.57136
-2.84 | -24.39545 | -8.94773 | -5.41682 | -5.54136 | -5.49909 | -3.53909
-2.82 | -24.27273 | -8.84045 | -5.38455 | -5.47364 | -5.45864 | -3.50636
-2.8 | -24.16818 | -8.75727 | -5.30818 | -5.42318 | -5.41364 | -3.47727
-2.78 | -24.00909 | -8.67091 | -5.30864 | -5.35773 | -5.35955 | -3.44864
-2.76 | -23.74545 | -8.60773 | -5.26909 | -5.32727 | -5.31409 | -3.42091
-2.74 | -23.56818 | -8.53818 | -5.21136 | -5.285 | -5.27136 | -3.39182
-2.72 | -23.35909 | -8.47409 | -5.20364 | -5.22045 | -5.23 | -3.36091
-2.7 | -23.21364 | -8.37682 | -5.155 | -5.21409 | -5.19 | -3.32864
-2.68 | -22.95 | -8.23091 | -5.14045 | -5.2 | -5.13955 | -3.30136
-2.66 | -22.70909 | -8.16955 | -5.08909 | -5.15591 | -5.09273 | -3.26955
-2.64 | -22.46818 | -8.17182 | -5.06045 | -5.09227 | -5.04909 | -3.235
-2.62 | -22.19545 | -8.095 | -5.03318 | -5.04227 | -5.00364 | -3.21045
-2.6 | -22.00455 | -8.03773 | -4.96545 | -4.98727 | -4.96364 | -3.185
-2.58 | -21.81818 | -7.96273 | -4.94636 | -4.95 | -4.91682 | -3.15591
-2.56 | -21.65 | -7.87727 | -4.9 | -4.92682 | -4.87636 | -3.12545
-2.54 | -21.45455 | -7.81682 | -4.87318 | -4.87636 | -4.82364 | -3.10045
-2.52 | -21.33182 | -7.75455 | -4.85409 | -4.83682 | -4.78909 | -3.07227
-2.5 | -21.10455 | -7.67 | -4.79136 | -4.80045 | -4.74091 | -3.04091
-2.48 | -20.85455 | -7.60182 | -4.74864 | -4.73091 | -4.69591 | -3.00909
-2.46 | -20.58636 | -7.52955 | -4.71545 | -4.67136 | -4.65409 | -2.97818
-2.44 | -20.36364 | -7.46864 | -4.66091 | -4.61682 | -4.60455 | -2.95227
-2.42 | -20.19545 | -7.39 | -4.61864 | -4.57818 | -4.55909 | -2.92091
-2.4 | -20.03182 | -7.30909 | -4.59136 | -4.53273 | -4.51727 | -2.88955
-2.38 | -19.82273 | -7.23545 | -4.51318 | -4.46364 | -4.47455 | -2.85955
-2.36 | -19.59091 | -7.15727 | -4.50955 | -4.43773 | -4.42818 | -2.83136
-2.34 | -19.39545 | -7.07273 | -4.48455 | -4.41273 | -4.385 | -2.80182
-2.32 | -19.15909 | -6.99955 | -4.42409 | -4.36045 | -4.33864 | -2.77
-2.3 | -19.00455 | -6.93409 | -4.375 | -4.31455 | -4.29636 | -2.74045
-2.28 | -18.84545 | -6.86091 | -4.34091 | -4.25591 | -4.25727 | -2.71273
-2.26 | -18.62273 | -6.78909 | -4.31955 | -4.20045 | -4.20773 | -2.68455
-2.24 | -18.43182 | -6.71 | -4.28864 | -4.165 | -4.16045 | -2.65773
-2.22 | -18.22273 | -6.62318 | -4.23136 | -4.10273 | -4.11955 | -2.62591
-2.2 | -18.01364 | -6.53955 | -4.18955 | -4.06955 | -4.07045 | -2.59682
-2.18 | -17.84091 | -6.46455 | -4.13682 | -4.03273 | -4.02636 | -2.56727
-2.16 | -17.62727 | -6.39409 | -4.09318 | -3.98545 | -3.98 | -2.53773
-2.14 | -17.40909 | -6.32682 | -4.06273 | -3.95182 | -3.93773 | -2.51136
-2.12 | -17.17273 | -6.25182 | -4.02273 | -3.89682 | -3.89818 | -2.48273
-2.1 | -16.98182 | -6.16955 | -3.97136 | -3.84636 | -3.85273 | -2.45227
-2.08 | -16.85 | -6.11227 | -3.95864 | -3.79773 | -3.81182 | -2.43
-2.06 | -16.69545 | -6.04182 | -3.89045 | -3.75545 | -3.77136 | -2.40364
-2.04 | -16.48182 | -5.97091 | -3.84864 | -3.715 | -3.72864 | -2.37545
-2.02 | -16.32727 | -5.89091 | -3.79864 | -3.67091 | -3.68682 | -2.35
-2 | -16.1 | -5.80364 | -3.76227 | -3.615 | -3.64045 | -2.32136
-1.98 | -15.92273 | -5.74091 | -3.72364 | -3.56727 | -3.59409 | -2.28955
-1.96 | -15.64545 | -5.66 | -3.67682 | -3.52 | -3.54318 | -2.26091
-1.94 | -15.45909 | -5.58136 | -3.63727 | -3.47273 | -3.50273 | -2.23227
-1.92 | -15.23182 | -5.505 | -3.59455 | -3.43182 | -3.46 | -2.20409
-1.9 | -15.06364 | -5.42273 | -3.56455 | -3.38 | -3.42136 | -2.17909
-1.88 | -14.85 | -5.36318 | -3.52045 | -3.33409 | -3.38136 | -2.15318
-1.86 | -14.66818 | -5.28136 | -3.46455 | -3.30136 | -3.34136 | -2.12091
-1.84 | -14.45909 | -5.21136 | -3.42364 | -3.25045 | -3.29682 | -2.09409
-1.82 | -14.20909 | -5.14682 | -3.38318 | -3.20273 | -3.25 | -2.06364
-1.8 | -14.03636 | -5.08273 | -3.34545 | -3.15909 | -3.20227 | -2.03364
-1.78 | -13.85 | -5.00773 | -3.29227 | -3.12318 | -3.16273 | -2.00682
-1.76 | -13.65909 | -4.93273 | -3.25682 | -3.07909 | -3.11773 | -1.97818
-1.74 | -13.50455 | -4.85682 | -3.19773 | -3.03591 | -3.07545 | -1.95136
-1.72 | -13.25909 | -4.79273 | -3.17182 | -2.99 | -3.03727 | -1.92227
-1.7 | -13.05455 | -4.715 | -3.11909 | -2.94682 | -2.98909 | -1.89182
-1.68 | -12.85909 | -4.63409 | -3.07364 | -2.90091 | -2.95 | -1.86682
-1.66 | -12.69091 | -4.57955 | -3.02818 | -2.85 | -2.90727 | -1.83955
-1.64 | -12.50909 | -4.51182 | -2.97818 | -2.80591 | -2.86409 | -1.81091
-1.62 | -12.31818 | -4.44318 | -2.93636 | -2.76955 | -2.82455 | -1.78273
-1.6 | -12.10455 | -4.37136 | -2.88409 | -2.71864 | -2.78182 | -1.75727
-1.58 | -11.89545 | -4.305 | -2.84545 | -2.66636 | -2.74136 | -1.73182
-1.56 | -11.71364 | -4.23727 | -2.79636 | -2.61727 | -2.70091 | -1.70545
-1.54 | -11.53636 | -4.165 | -2.76091 | -2.57182 | -2.65727 | -1.68
-1.52 | -11.33636 | -4.09636 | -2.71818 | -2.52591 | -2.61545 | -1.65273
-1.5 | -11.13636 | -4.01955 | -2.68318 | -2.48045 | -2.57 | -1.62864
-1.48 | -10.94545 | -3.94818 | -2.63409 | -2.43818 | -2.52636 | -1.6
-1.46 | -10.75455 | -3.86864 | -2.58682 | -2.39364 | -2.49318 | -1.57136
-1.44 | -10.55455 | -3.81227 | -2.54409 | -2.35182 | -2.45045 | -1.54455
-1.42 | -10.38182 | -3.75091 | -2.50364 | -2.31409 | -2.40591 | -1.51636
-1.4 | -10.17273 | -3.68091 | -2.45818 | -2.27 | -2.36455 | -1.49136
-1.38 | -9.99545 | -3.62273 | -2.41727 | -2.23136 | -2.32545 | -1.465
-1.36 | -9.80455 | -3.54136 | -2.36682 | -2.18636 | -2.28727 | -1.43818
-1.34 | -9.6 | -3.48227 | -2.31818 | -2.13909 | -2.24409 | -1.41364
-1.32 | -9.41818 | -3.40318 | -2.27636 | -2.09682 | -2.20455 | -1.38318
-1.3 | -9.22727 | -3.33955 | -2.23591 | -2.05591 | -2.16045 | -1.35955
-1.28 | -9.03591 | -3.26455 | -2.18545 | -2.00909 | -2.12091 | -1.33136
-1.26 | -8.84682 | -3.18636 | -2.14182 | -1.97273 | -2.08045 | -1.30455
-1.24 | -8.68955 | -3.12727 | -2.10409 | -1.93273 | -2.04 | -1.27864
-1.22 | -8.47545 | -3.06182 | -2.06091 | -1.89227 | -2.00409 | -1.25318
-1.2 | -8.31682 | -3.01091 | -2.01409 | -1.85227 | -1.96136 | -1.23091
-1.18 | -8.14 | -2.94045 | -1.96955 | -1.80318 | -1.925 | -1.20682
-1.16 | -7.94364 | -2.87455 | -1.92318 | -1.76 | -1.88136 | -1.18182
-1.14 | -7.76409 | -2.80818 | -1.88364 | -1.72182 | -1.83955 | -1.15636
-1.12 | -7.55682 | -2.75545 | -1.84227 | -1.67773 | -1.80682 | -1.13227
-1.1 | -7.38773 | -2.685 | -1.79864 | -1.63773 | -1.765 | -1.10818
-1.08 | -7.16636 | -2.62591 | -1.75909 | -1.59727 | -1.72409 | -1.08227
-1.06 | -6.96409 | -2.56591 | -1.71409 | -1.55682 | -1.68091 | -1.05727
-1.04 | -6.79909 | -2.50273 | -1.67136 | -1.52 | -1.64455 | -1.03409
-1.02 | -6.62227 | -2.42636 | -1.63227 | -1.48045 | -1.605 | -1.00909
-1 | -6.43045 | -2.38545 | -1.59091 | -1.44364 | -1.56773 | -0.98545
-0.98 | -6.23727 | -2.31818 | -1.55091 | -1.40136 | -1.52727 | -0.96273
-0.96 | -6.08045 | -2.24864 | -1.50182 | -1.36591 | -1.48818 | -0.93682
-0.94 | -5.91318 | -2.19136 | -1.46227 | -1.32682 | -1.44591 | -0.91273
-0.92 | -5.72091 | -2.12227 | -1.425 | -1.28318 | -1.41 | -0.88877
-0.9 | -5.55136 | -2.05773 | -1.38636 | -1.24773 | -1.36864 | -0.86514
-0.88 | -5.38091 | -1.99818 | -1.345 | -1.21455 | -1.32727 | -0.84077
-0.86 | -5.22136 | -1.93773 | -1.305 | -1.17455 | -1.29 | -0.81845
-0.84 | -5.05318 | -1.88273 | -1.26545 | -1.13227 | -1.24864 | -0.79386
-0.82 | -4.87773 | -1.82 | -1.22636 | -1.09318 | -1.21273 | -0.77064
-0.8 | -4.71 | -1.76318 | -1.18273 | -1.06 | -1.175 | -0.74755
-0.78 | -4.55727 | -1.70273 | -1.13955 | -1.01955 | -1.13636 | -0.72395
-0.76 | -4.395 | -1.64409 | -1.09955 | -0.98 | -1.10136 | -0.70064
-0.74 | -4.25136 | -1.58091 | -1.06591 | -0.95136 | -1.06318 | -0.67886
-0.72 | -4.09682 | -1.52818 | -1.02455 | -0.91955 | -1.03 | -0.65668
-0.7 | -3.94773 | -1.47227 | -0.985 | -0.88218 | -0.99182 | -0.63282
-0.68 | -3.79545 | -1.41591 | -0.94818 | -0.85005 | -0.95591 | -0.61055
-0.66 | -3.63091 | -1.36227 | -0.90918 | -0.81805 | -0.91773 | -0.58614
-0.64 | -3.48318 | -1.30682 | -0.87359 | -0.78468 | -0.881 | -0.56564
-0.62 | -3.30636 | -1.24727 | -0.83145 | -0.75395 | -0.84659 | -0.54236
-0.6 | -3.14864 | -1.18045 | -0.80014 | -0.72414 | -0.81159 | -0.5195
-0.58 | -3.00909 | -1.12409 | -0.75827 | -0.68841 | -0.77818 | -0.49791
-0.56 | -2.87409 | -1.07045 | -0.72259 | -0.65468 | -0.74186 | -0.47695
-0.54 | -2.72909 | -1.01636 | -0.68177 | -0.61923 | -0.70905 | -0.45618
-0.52 | -2.58818 | -0.96864 | -0.64255 | -0.58809 | -0.676 | -0.43445
-0.5 | -2.44727 | -0.92136 | -0.60745 | -0.55959 | -0.64055 | -0.414
-0.48 | -2.31273 | -0.86695 | -0.57182 | -0.52841 | -0.60809 | -0.39355
-0.46 | -2.17318 | -0.82282 | -0.54109 | -0.49968 | -0.575 | -0.37364
-0.44 | -2.05409 | -0.77273 | -0.50618 | -0.47286 | -0.54323 | -0.35355
-0.42 | -1.93591 | -0.72518 | -0.47677 | -0.44336 | -0.51232 | -0.33355
-0.4 | -1.82273 | -0.68109 | -0.44595 | -0.41782 | -0.48145 | -0.31418
-0.38 | -1.70682 | -0.63745 | -0.4165 | -0.39082 | -0.451 | -0.29464
-0.36 | -1.58727 | -0.58923 | -0.38682 | -0.36582 | -0.42241 | -0.275
-0.34 | -1.46455 | -0.55068 | -0.35614 | -0.33936 | -0.39191 | -0.25745
-0.32 | -1.36273 | -0.51027 | -0.32891 | -0.31268 | -0.36391 | -0.23914
-0.3 | -1.24091 | -0.46832 | -0.3005 | -0.28927 | -0.3385 | -0.22177
-0.28 | -1.13909 | -0.42827 | -0.27409 | -0.26832 | -0.30995 | -0.20405
-0.26 | -1.03591 | -0.39023 | -0.24764 | -0.246 | -0.28232 | -0.18623
-0.24 | -0.94364 | -0.35636 | -0.22245 | -0.22455 | -0.25595 | -0.16927
-0.22 | -0.851 | -0.32109 | -0.1985 | -0.20282 | -0.23132 | -0.15255
-0.2 | -0.76518 | -0.28809 | -0.17591 | -0.18227 | -0.20632 | -0.13627
-0.18 | -0.68282 | -0.25305 | -0.15405 | -0.16032 | -0.18273 | -0.12132
-0.16 | -0.60364 | -0.22045 | -0.13436 | -0.14073 | -0.16005 | -0.10609
-0.14 | -0.52186 | -0.19118 | -0.1145 | -0.12314 | -0.13755 | -0.09195
-0.12 | -0.44445 | -0.16159 | -0.09659 | -0.10305 | -0.117 | -0.07735
-0.1 | -0.36873 | -0.13286 | -0.07912 | -0.08549 | -0.096 | -0.06385
-0.08 | -0.29209 | -0.10445 | -0.06246 | -0.06771 | -0.07639 | -0.05066
-0.06 | -0.21859 | -0.07734 | -0.04631 | -0.05088 | -0.05632 | -0.0378
-0.04 | -0.14609 | -0.0512 | -0.03087 | -0.03394 | -0.03808 | -0.0251
-0.02 | -0.07309 | -0.02536 | -0.0153 | -0.01701 | -0.01904 | -0.01253
0 | -0.000447409 | -0.000209409 | -0.000112273 | -0.000146955 | -0.0001535 | -0.000109364
0.02 | 0.07214 | 0.02425 | 0.0149 | 0.0165 | 0.01898 | 0.01237
0.04 | 0.14405 | 0.04873 | 0.03046 | 0.03293 | 0.03791 | 0.02497
0.06 | 0.21464 | 0.07266 | 0.04546 | 0.04975 | 0.05752 | 0.03785
0.08 | 0.288 | 0.09596 | 0.06092 | 0.06658 | 0.07732 | 0.05057
0.1 | 0.35805 | 0.11891 | 0.0784 | 0.08574 | 0.09725 | 0.06361
0.12 | 0.4285 | 0.14377 | 0.09487 | 0.10305 | 0.11686 | 0.07703
0.14 | 0.50127 | 0.16745 | 0.11295 | 0.12227 | 0.13732 | 0.0908
0.16 | 0.57395 | 0.19264 | 0.13314 | 0.1405 | 0.15823 | 0.105
0.18 | 0.6465 | 0.21723 | 0.15132 | 0.15805 | 0.18018 | 0.11932
0.2 | 0.72623 | 0.24182 | 0.17327 | 0.17636 | 0.20064 | 0.13332
0.22 | 0.80936 | 0.26823 | 0.19523 | 0.19605 | 0.22286 | 0.14732
0.24 | 0.89082 | 0.29805 | 0.21791 | 0.21573 | 0.24727 | 0.16095
0.26 | 0.97114 | 0.32668 | 0.24095 | 0.23623 | 0.26886 | 0.17459
0.28 | 1.07273 | 0.35536 | 0.26745 | 0.25509 | 0.29268 | 0.18909
0.3 | 1.16 | 0.38714 | 0.29264 | 0.27659 | 0.31686 | 0.20527
0.32 | 1.26273 | 0.42064 | 0.31905 | 0.29514 | 0.33955 | 0.22027
0.34 | 1.36091 | 0.45314 | 0.34841 | 0.31777 | 0.3655 | 0.23723
0.36 | 1.46682 | 0.49009 | 0.38141 | 0.33859 | 0.39155 | 0.25345
0.38 | 1.55818 | 0.52582 | 0.41518 | 0.36214 | 0.41786 | 0.26845
0.4 | 1.66227 | 0.5645 | 0.44764 | 0.38255 | 0.44427 | 0.28386
0.42 | 1.77455 | 0.60559 | 0.48268 | 0.4065 | 0.46945 | 0.30045
0.44 | 1.87773 | 0.64214 | 0.51559 | 0.42845 | 0.49564 | 0.31705
0.46 | 1.99273 | 0.68105 | 0.54768 | 0.45814 | 0.52668 | 0.33355
0.48 | 2.115 | 0.72273 | 0.58514 | 0.48164 | 0.55491 | 0.35195
0.5 | 2.22545 | 0.76691 | 0.621 | 0.50509 | 0.58655 | 0.36982
0.52 | 2.33545 | 0.80964 | 0.65586 | 0.53309 | 0.61741 | 0.38373
0.54 | 2.44727 | 0.85195 | 0.69636 | 0.55936 | 0.64705 | 0.40227
0.56 | 2.575 | 0.89791 | 0.73305 | 0.58395 | 0.68095 | 0.41936
0.58 | 2.71773 | 0.94214 | 0.76986 | 0.612 | 0.71091 | 0.43936
0.6 | 2.82909 | 0.9865 | 0.80764 | 0.64109 | 0.73823 | 0.4585
0.62 | 2.94818 | 1.04091 | 0.84855 | 0.66664 | 0.76755 | 0.47736
0.64 | 3.08545 | 1.09 | 0.88805 | 0.69523 | 0.80045 | 0.49223
0.66 | 3.21136 | 1.14182 | 0.93095 | 0.72332 | 0.83582 | 0.50973
0.68 | 3.34545 | 1.18909 | 0.97636 | 0.753 | 0.87409 | 0.52864
0.7 | 3.46636 | 1.23 | 1.01482 | 0.77727 | 0.90777 | 0.54968
0.72 | 3.61455 | 1.29182 | 1.05773 | 0.80218 | 0.93914 | 0.5675
0.74 | 3.76727 | 1.34591 | 1.09955 | 0.82886 | 0.97041 | 0.5885
0.76 | 3.89182 | 1.40227 | 1.14455 | 0.85823 | 1.0055 | 0.60464
0.78 | 4.00273 | 1.45364 | 1.17636 | 0.88586 | 1.04045 | 0.6225
0.8 | 4.14909 | 1.50318 | 1.21909 | 0.92032 | 1.07318 | 0.64095
0.82 | 4.28955 | 1.57 | 1.27273 | 0.95223 | 1.10455 | 0.6625
0.84 | 4.41909 | 1.61955 | 1.32318 | 0.98695 | 1.14045 | 0.68368
0.86 | 4.54682 | 1.66909 | 1.365 | 1.01691 | 1.18 | 0.70164
0.88 | 4.67045 | 1.73773 | 1.41045 | 1.04591 | 1.21318 | 0.72086
0.9 | 4.81045 | 1.79091 | 1.46455 | 1.07 | 1.24727 | 0.74136
0.92 | 4.96773 | 1.84909 | 1.50409 | 1.10545 | 1.28818 | 0.76259
0.94 | 5.08591 | 1.91136 | 1.54318 | 1.13773 | 1.31682 | 0.78073
0.96 | 5.22773 | 1.96409 | 1.58909 | 1.17 | 1.36364 | 0.80155
0.98 | 5.36 | 2.02955 | 1.63182 | 1.20045 | 1.39227 | 0.82286
1 | 5.51 | 2.08136 | 1.68182 | 1.23409 | 1.42818 | 0.84486
1.02 | 5.64045 | 2.13818 | 1.72727 | 1.26 | 1.46045 | 0.86695
1.04 | 5.76727 | 2.21182 | 1.78227 | 1.29636 | 1.49636 | 0.888
1.06 | 5.93318 | 2.27545 | 1.83182 | 1.33091 | 1.53455 | 0.91118
1.08 | 6.07909 | 2.33909 | 1.87091 | 1.36682 | 1.57136 | 0.92977
1.1 | 6.24227 | 2.38545 | 1.92273 | 1.39364 | 1.60545 | 0.94914
1.12 | 6.37318 | 2.46364 | 1.97318 | 1.42773 | 1.64227 | 0.97195
1.14 | 6.50455 | 2.52909 | 2.01682 | 1.45909 | 1.67955 | 0.99259
1.16 | 6.66409 | 2.58773 | 2.07364 | 1.48591 | 1.71409 | 1.01545
1.18 | 6.80727 | 2.65773 | 2.12818 | 1.53 | 1.75682 | 1.03868
1.2 | 6.96091 | 2.71364 | 2.16545 | 1.56 | 1.795 | 1.05773
1.22 | 7.07545 | 2.77045 | 2.23364 | 1.60273 | 1.82727 | 1.08227
1.24 | 7.22 | 2.84727 | 2.28273 | 1.64136 | 1.86864 | 1.10455
1.26 | 7.37727 | 2.89409 | 2.33409 | 1.67045 | 1.90864 | 1.12182
1.28 | 7.53273 | 2.96773 | 2.38864 | 1.70909 | 1.94318 | 1.14455
1.3 | 7.66591 | 3.03455 | 2.43091 | 1.73773 | 1.98182 | 1.16682
1.32 | 7.82045 | 3.09955 | 2.48455 | 1.78091 | 2.01636 | 1.19409
1.34 | 7.94591 | 3.14636 | 2.53227 | 1.805 | 2.05136 | 1.21318
1.36 | 8.07818 | 3.22273 | 2.58773 | 1.83409 | 2.09091 | 1.24045
1.38 | 8.23455 | 3.29273 | 2.62909 | 1.87227 | 2.13818 | 1.26591
1.4 | 8.36773 | 3.34773 | 2.68182 | 1.90545 | 2.17227 | 1.29136
1.42 | 8.51591 | 3.41 | 2.73545 | 1.94636 | 2.22091 | 1.31182
1.44 | 8.66364 | 3.49318 | 2.785 | 1.98045 | 2.25727 | 1.33455
1.46 | 8.84182 | 3.54 | 2.84091 | 2.00955 | 2.29091 | 1.35818
1.48 | 8.97636 | 3.63591 | 2.89045 | 2.04636 | 2.33227 | 1.38273
1.5 | 9.13227 | 3.70318 | 2.93591 | 2.08318 | 2.36773 | 1.40545
1.52 | 9.27545 | 3.76818 | 2.97727 | 2.12318 | 2.40318 | 1.43045
1.54 | 9.41318 | 3.84818 | 3.03773 | 2.16455 | 2.44136 | 1.45682
1.56 | 9.54591 | 3.93318 | 3.09955 | 2.20364 | 2.47773 | 1.47545
1.58 | 9.68636 | 4.04636 | 3.14409 | 2.24045 | 2.51864 | 1.49773
1.6 | 9.82273 | 4.10227 | 3.20727 | 2.27182 | 2.55955 | 1.52318
1.62 | 10.00545 | 4.145 | 3.25273 | 2.30045 | 2.59955 | 1.54864
1.64 | 10.17727 | 4.25182 | 3.30045 | 2.35636 | 2.64091 | 1.57136
1.66 | 10.31318 | 4.35227 | 3.36227 | 2.37909 | 2.68318 | 1.59591
1.68 | 10.46364 | 4.43136 | 3.41955 | 2.43227 | 2.71864 | 1.62182
1.7 | 10.61818 | 4.52091 | 3.46955 | 2.46364 | 2.75227 | 1.645
1.72 | 10.72727 | 4.61318 | 3.52091 | 2.49591 | 2.78591 | 1.67136
1.74 | 10.86818 | 4.62227 | 3.58545 | 2.52909 | 2.81818 | 1.69409
1.76 | 11.04545 | 4.72227 | 3.64045 | 2.57318 | 2.85909 | 1.71909
1.78 | 11.16818 | 4.77318 | 3.71 | 2.63 | 2.89864 | 1.73773
1.8 | 11.3 | 4.91091 | 3.77045 | 2.65136 | 2.94273 | 1.76409
1.82 | 11.47727 | 5.025 | 3.81318 | 2.70591 | 2.98136 | 1.78864
1.84 | 11.61818 | 5.08364 | 3.86591 | 2.75091 | 3.01682 | 1.81455
1.86 | 11.76818 | 5.17273 | 3.93045 | 2.78909 | 3.06818 | 1.83591
1.88 | 11.89545 | 5.25727 | 3.99091 | 2.82955 | 3.11455 | 1.86091
1.9 | 12.03182 | 5.32636 | 4.05318 | 2.87136 | 3.14909 | 1.88409
1.92 | 12.22727 | 5.40318 | 4.105 | 2.91364 | 3.18545 | 1.91182
1.94 | 12.37727 | 5.49364 | 4.13364 | 2.94318 | 3.235 | 1.93727
1.96 | 12.52727 | 5.57727 | 4.20636 | 2.97727 | 3.27 | 1.96045
1.98 | 12.68636 | 5.65227 | 4.25591 | 3.02273 | 3.31682 | 1.98909
2 | 12.86818 | 5.74273 | 4.30455 | 3.05409 | 3.35273 | 2.01909
2.02 | 13.00909 | 5.81364 | 4.36182 | 3.10955 | 3.39727 | 2.04455
2.04 | 13.19091 | 5.87955 | 4.42636 | 3.15 | 3.42818 | 2.06727
2.06 | 13.29545 | 5.98 | 4.49636 | 3.19955 | 3.46636 | 2.095
2.08 | 13.44545 | 6.07545 | 4.56955 | 3.255 | 3.51727 | 2.11682
2.1 | 13.59545 | 6.17864 | 4.60136 | 3.30591 | 3.56364 | 2.14409
2.12 | 13.76818 | 6.24045 | 4.68227 | 3.34409 | 3.605 | 2.17864
2.14 | 13.9 | 6.33682 | 4.74909 | 3.38864 | 3.65136 | 2.215
2.16 | 14.01818 | 6.43091 | 4.78591 | 3.43136 | 3.695 | 2.23682
2.18 | 14.19091 | 6.51545 | 4.85318 | 3.47136 | 3.73182 | 2.25591
2.2 | 14.34091 | 6.58045 | 4.91227 | 3.52682 | 3.77227 | 2.27818
2.22 | 14.51818 | 6.68364 | 4.97818 | 3.57091 | 3.81818 | 2.30682
2.24 | 14.64091 | 6.73864 | 5.04773 | 3.61318 | 3.85318 | 2.34182
2.26 | 14.75 | 6.83318 | 5.10227 | 3.65773 | 3.90682 | 2.36818
2.28 | 14.92727 | 6.94136 | 5.14955 | 3.69636 | 3.93864 | 2.39182
2.3 | 15.08182 | 7.08409 | 5.205 | 3.74273 | 3.99091 | 2.42045
2.32 | 15.20909 | 7.20636 | 5.26955 | 3.78773 | 4.02091 | 2.43818
2.34 | 15.34091 | 7.25227 | 5.30409 | 3.83227 | 4.06455 | 2.47091
2.36 | 15.53636 | 7.52409 | 5.36409 | 3.87227 | 4.10818 | 2.49955
2.38 | 15.66364 | 7.66364 | 5.40727 | 3.91182 | 4.15182 | 2.52591
2.4 | 15.87727 | 7.73864 | 5.48136 | 3.95182 | 4.18545 | 2.54818
2.42 | 16.05909 | 7.825 | 5.53273 | 4.00636 | 4.23227 | 2.58045
2.44 | 16.22273 | 7.89091 | 5.59682 | 4.04227 | 4.28727 | 2.61227
2.46 | 16.36818 | 7.98818 | 5.67818 | 4.08682 | 4.32955 | 2.63
2.48 | 16.55 | 8.09227 | 5.78636 | 4.14864 | 4.36409 | 2.65273
2.5 | 16.75 | 8.14136 | 5.81227 | 4.18727 | 4.405 | 2.68409
2.52 | 17.08182 | 8.28864 | 5.86818 | 4.22727 | 4.43591 | 2.71591
2.54 | 17.32727 | 8.445 | 5.91364 | 4.28 | 4.47682 | 2.74045
2.56 | 17.52727 | 8.53364 | 6.02318 | 4.32227 | 4.51682 | 2.77045
2.58 | 17.59545 | 8.62773 | 6.10091 | 4.36182 | 4.55773 | 2.79318
2.6 | 17.96364 | 8.715 | 6.15591 | 4.39773 | 4.59727 | 2.81864
2.62 | 18.05455 | 8.80864 | 6.22682 | 4.42591 | 4.65409 | 2.84818
2.64 | 18.23182 | 8.89136 | 6.28364 | 4.48 | 4.68955 | 2.87455
2.66 | 18.35909 | 8.99136 | 6.32364 | 4.53455 | 4.73045 | 2.90091
2.68 | 18.38636 | 9.06909 | 6.37182 | 4.57909 | 4.76955 | 2.92409
2.7 | 18.66364 | 9.17 | 6.41818 | 4.61818 | 4.81091 | 2.94636
2.72 | 19.1 | 9.24182 | 6.47545 | 4.64364 | 4.85182 | 2.97591
2.74 | 19.11364 | 9.37955 | 6.56182 | 4.70727 | 4.89136 | 3.00273
2.76 | 19.26364 | 9.48364 | 6.64682 | 4.75182 | 4.93273 | 3.03136
2.78 | 19.48182 | 9.525 | 6.71818 | 4.77364 | 4.97727 | 3.05864
2.8 | 19.59545 | 9.61682 | 6.79773 | 4.84091 | 5.02182 | 3.08727
2.82 | 19.92273 | 9.69455 | 7.00955 | 4.875 | 5.06364 | 3.11364
2.84 | 20.06364 | 9.79864 | 7.03864 | 4.91591 | 5.11 | 3.14636
2.86 | 20.16364 | 9.845 | 7.08318 | 4.95682 | 5.14455 | 3.17273
2.88 | 20.43182 | 9.90591 | 7.14591 | 5.01091 | 5.19636 | 3.19455
2.9 | 20.53636 | 10.01636 | 7.21818 | 5.06455 | 5.24636 | 3.21455
2.92 | 20.70909 | 10.11182 | 7.30045 | 5.10773 | 5.28182 | 3.24455
2.94 | 20.94091 | 10.19182 | 7.38636 | 5.15045 | 5.31636 | 3.26727
2.96 | 21.07273 | 10.32273 | 7.37545 | 5.20545 | 5.35818 | 3.30227
2.98 | 21.10909 | 10.435 | 7.51 | 5.23773 | 5.41045 | 3.33091
3 | 21.5 | 10.53182 | 7.60591 | 5.27636 | 5.44364 | 3.35727

## Fig.3e
Vd (V) | Current (uA/um)
| L=3um | L=5um | L=7um | L=13um | L=17um | L=25um
-3 | -7.42996 | -9.37202 | -7.95034 | -6.27764 | -4.37881 | -3.34137
-2.98 | -7.05373 | -9.40101 | -8.38785 | -6.08364 | -4.32344 | -3.38059 | Cu contact
-2.96 | -7.27913 | -9.06969 | -8.32684 | -5.98848 | -4.31795 | -3.3036
-2.94 | -7.82256 | -8.99596 | -8.2908 | -5.89765 | -4.28006 | -3.02139
-2.92 | -7.91731 | -9.06112 | -8.18415 | -5.97779 | -4.20985 | -3.14814
-2.9 | -7.86403 | -9.14092 | -8.10051 | -6.12691 | -4.08239 | -3.11307
-2.88 | -7.35019 | -9.05851 | -7.99198 | -6.03645 | -4.07512 | -3.18339
-2.86 | -7.42835 | -9.003 | -7.85995 | -5.98507 | -4.07781 | -3.11825
-2.84 | -7.43944 | -8.91213 | -7.7878 | -5.9818 | -4.08318 | -3.12639
-2.82 | -7.45072 | -8.69484 | -7.75262 | -5.79184 | -4.01934 | -3.11573
-2.8 | -6.31578 | -8.59986 | -7.69144 | -5.66661 | -3.99236 | -3.13536
-2.78 | -5.90576 | -8.61674 | -7.62936 | -5.68916 | -3.96451 | -3.0902
-2.76 | -6.9088 | -8.60718 | -7.61884 | -5.81414 | -3.95342 | -3.01414
-2.74 | -6.03124 | -8.46941 | -7.45477 | -5.52129 | -3.8546 | -2.98873
-2.72 | -5.62791 | -8.34488 | -7.3088 | -5.50183 | -3.79839 | -2.95385
-2.7 | -5.42184 | -8.28663 | -7.17202 | -5.45112 | -3.76278 | -2.95056
-2.68 | -6.44901 | -8.24477 | -7.17388 | -5.47615 | -3.76687 | -2.82352
-2.66 | -5.55856 | -8.19529 | -7.20139 | -5.42812 | -3.71523 | -2.77111
-2.64 | -4.91474 | -8.14681 | -7.18217 | -5.34629 | -3.66634 | -2.76575
-2.62 | -5.3322 | -8.00403 | -7.10916 | -5.12742 | -3.60131 | -2.805
-2.6 | -5.14013 | -7.99908 | -6.98713 | -5.39028 | -3.62073 | -2.80951
-2.58 | -5.19862 | -8.05872 | -6.84693 | -4.97525 | -3.61402 | -2.77801
-2.56 | -4.75283 | -7.89075 | -6.73802 | -4.85138 | -3.59897 | -2.77213
-2.54 | -4.94774 | -7.60188 | -6.72645 | -5.24061 | -3.53911 | -2.76497
-2.52 | -5.05755 | -7.44692 | -6.71261 | -5.18864 | -3.51074 | -2.74808
-2.5 | -4.45767 | -7.42719 | -6.61214 | -5.13992 | -3.47345 | -2.72296
-2.48 | -4.4094 | -7.50547 | -6.54084 | -5.03526 | -3.44581 | -2.62169
-2.46 | -4.24926 | -7.37807 | -6.47342 | -5.02203 | -3.40465 | -2.50679
-2.44 | -3.77814 | -7.40671 | -6.44172 | -4.95377 | -3.35587 | -2.32978
-2.42 | -4.41503 | -7.29552 | -6.35726 | -4.81257 | -3.24527 | -2.50037
-2.4 | -3.84774 | -7.21837 | -6.28675 | -4.77553 | -3.22576 | -2.52907
-2.38 | -3.25769 | -7.09782 | -6.21481 | -4.57376 | -3.22855 | -2.384
-2.36 | -4.08426 | -7.06021 | -6.03796 | -4.60637 | -3.21489 | -2.47391
-2.34 | -4.82466 | -7.02181 | -5.93688 | -4.50434 | -3.18921 | -2.48725
-2.32 | -4.38373 | -6.98021 | -5.89271 | -4.59994 | -3.13878 | -2.49422
-2.3 | -4.01494 | -6.77394 | -5.88406 | -4.48229 | -3.11063 | -2.45894
-2.28 | -4.00654 | -6.61426 | -5.85517 | -4.38233 | -3.09575 | -2.40006
-2.26 | -3.23101 | -6.46757 | -5.77956 | -4.38335 | -3.07126 | -2.32836
-2.24 | -3.36057 | -6.46614 | -5.69628 | -4.38187 | -3.02697 | -2.26747
-2.22 | -2.02506 | -6.47753 | -5.58337 | -4.40563 | -2.91384 | -2.32436
-2.2 | -1.92783 | -6.42271 | -5.52424 | -4.22106 | -2.9244 | -2.30574
-2.18 | -2.36235 | -6.36572 | -5.46553 | -4.08028 | -2.92165 | -2.25483
-2.16 | -2.55383 | -6.31263 | -5.41552 | -4.01993 | -2.87196 | -2.26593
-2.14 | -2.10915 | -6.22552 | -5.35655 | -3.96523 | -2.83185 | -2.23357
-2.12 | -1.79187 | -6.17323 | -5.28668 | -4.01125 | -2.81045 | -2.23602
-2.1 | -3.47163 | -6.14272 | -5.22996 | -3.96452 | -2.79341 | -2.19464
-2.08 | -2.89691 | -6.06151 | -5.17665 | -3.81556 | -2.75805 | -2.17405
-2.06 | -2.88721 | -5.90247 | -5.08936 | -4.0224 | -2.7148 | -2.13927
-2.04 | -2.32991 | -5.70876 | -5.02469 | -3.90165 | -2.67422 | -2.08589
-2.02 | -1.79182 | -5.79286 | -4.92972 | -3.79332 | -2.64232 | -2.07511
-2 | -0.81003 | -5.68875 | -4.86736 | -3.75868 | -2.61504 | -2.03659
-1.98 | -1.48558 | -5.61364 | -4.81674 | -3.74531 | -2.57383 | -2.01544
-1.96 | -1.16605 | -5.46131 | -4.76739 | -3.61924 | -2.50951 | -1.98537
-1.94 | -1.04017 | -5.49256 | -4.70748 | -3.59161 | -2.4784 | -1.9318
-1.92 | -1.3922 | -5.51981 | -4.63723 | -3.51996 | -2.4168 | -1.93304
-1.9 | -2.09545 | -5.44289 | -4.56993 | -3.58071 | -2.38586 | -1.84738
-1.88 | -1.54601 | -5.27036 | -4.50756 | -3.55434 | -2.3902 | -1.85865
-1.86 | -1.49954 | -5.17994 | -4.36541 | -3.52162 | -2.34894 | -1.83185
-1.84 | -1.05538 | -5.09409 | -4.29582 | -3.31993 | -2.31082 | -1.82794
-1.82 | -0.70234 | -5.02853 | -4.20799 | -3.36883 | -2.29196 | -1.83122
-1.8 | -0.93955 | -4.95371 | -4.15843 | -3.3458 | -2.2706 | -1.814
-1.78 | -1.22909 | -4.88552 | -4.10088 | -3.26836 | -2.26242 | -1.78729
-1.76 | -0.89074 | -4.80236 | -4.06679 | -3.07159 | -2.21563 | -1.72238
-1.74 | -0.87016 | -4.72679 | -4.00354 | -3.03969 | -2.15352 | -1.72518
-1.72 | -0.46513 | -4.66715 | -3.93813 | -3.08001 | -2.11037 | -1.67664
-1.7 | -0.76605 | -4.60972 | -3.88039 | -3.00692 | -2.07033 | -1.65958
-1.68 | -1.16773 | -4.56727 | -3.78945 | -2.92274 | -2.03396 | -1.64569
-1.66 | -1.06244 | -4.54318 | -3.69649 | -2.83584 | -1.98091 | -1.63808
-1.64 | -0.81109 | -4.44668 | -3.54443 | -2.88749 | -1.95199 | -1.61503
-1.62 | -0.78509 | -4.35242 | -3.60677 | -2.87202 | -1.99262 | -1.58751
-1.6 | -0.61513 | -4.27477 | -3.56469 | -2.868 | -1.97171 | -1.56312
-1.58 | -0.76441 | -4.10892 | -3.51613 | -2.82302 | -1.92928 | -1.54301
-1.56 | -0.5066 | -4.04919 | -3.47084 | -2.73989 | -1.89405 | -1.51999
-1.54 | -0.54274 | -3.93134 | -3.38836 | -2.73545 | -1.84553 | -1.49809
-1.52 | -0.43966 | -3.96935 | -3.32085 | -2.61946 | -1.82644 | -1.46883
-1.5 | -0.33968 | -3.90324 | -3.23575 | -2.57404 | -1.79469 | -1.4336
-1.48 | -0.29687 | -3.80687 | -3.2014 | -2.51682 | -1.77054 | -1.38503
-1.46 | -0.50575 | -3.73836 | -3.14931 | -2.5164 | -1.68611 | -1.35905
-1.44 | -0.62035 | -3.68508 | -3.09233 | -2.41448 | -1.68939 | -1.35675
-1.42 | -0.90973 | -3.65318 | -3.05277 | -2.47141 | -1.65224 | -1.33337
-1.4 | -0.78734 | -3.53867 | -2.99112 | -2.33874 | -1.62886 | -1.30071
-1.38 | -0.79963 | -3.38275 | -2.92908 | -2.38765 | -1.59025 | -1.29289
-1.36 | -0.48835 | -3.37342 | -2.86696 | -2.27406 | -1.58006 | -1.2664
-1.34 | -0.49091 | -3.27672 | -2.78623 | -2.2462 | -1.53879 | -1.2534
-1.32 | -0.50634 | -3.17911 | -2.74681 | -2.19706 | -1.52328 | -1.22943
-1.3 | -0.52372 | -3.07632 | -2.69757 | -2.1472 | -1.48055 | -1.19975
-1.28 | -0.2634 | -3.02478 | -2.65526 | -2.04133 | -1.46848 | -1.16229
-1.26 | -0.19792 | -3.05027 | -2.59945 | -2.08065 | -1.42533 | -1.12818
-1.24 | -0.19924 | -2.97909 | -2.54599 | -2.01839 | -1.38688 | -1.13443
-1.22 | -0.27154 | -2.92893 | -2.4866 | -1.98464 | -1.35126 | -1.10828
-1.2 | -0.43326 | -2.78781 | -2.43777 | -1.94646 | -1.3336 | -1.07289
-1.18 | -0.19662 | -2.77983 | -2.38592 | -1.94133 | -1.31797 | -1.04096
-1.16 | -0.24554 | -2.68313 | -2.31832 | -1.90645 | -1.28409 | -1.02393
-1.14 | -0.19649 | -2.64974 | -2.24948 | -1.81465 | -1.26457 | -1.0156
-1.12 | -0.28637 | -2.56079 | -2.21131 | -1.75607 | -1.2362 | -0.9977
-1.1 | -0.31031 | -2.49291 | -2.16161 | -1.72412 | -1.21209 | -0.9722
-1.08 | -0.20751 | -2.41554 | -2.11649 | -1.68537 | -1.17947 | -0.95153
-1.06 | -0.11653 | -2.34864 | -2.06253 | -1.66034 | -1.14708 | -0.92648
-1.04 | -0.1574 | -2.30287 | -2.01818 | -1.63166 | -1.12168 | -0.90291
-1.02 | -0.08373 | -2.22248 | -1.95389 | -1.59275 | -1.09563 | -0.87468
-1 | -0.15926 | -2.15918 | -1.89366 | -1.55818 | -1.05892 | -0.83698
-0.98 | -0.14566 | -2.11778 | -1.80883 | -1.51009 | -1.01538 | -0.82972
-0.96 | -0.13631 | -2.07663 | -1.77557 | -1.46051 | -0.99217 | -0.80622
-0.94 | -0.10676 | -2.02779 | -1.7342 | -1.41562 | -0.9703 | -0.78933
-0.92 | -0.13225 | -1.95141 | -1.69126 | -1.38174 | -0.9463 | -0.76882
-0.9 | -0.18186 | -1.86913 | -1.64646 | -1.34628 | -0.92362 | -0.75047
-0.88 | -0.20928 | -1.78322 | -1.59371 | -1.3018 | -0.89656 | -0.72645
-0.86 | -0.32845 | -1.71726 | -1.54282 | -1.26591 | -0.87213 | -0.71016
-0.84 | -0.23903 | -1.66609 | -1.48543 | -1.233 | -0.84378 | -0.68671
-0.82 | -0.11683 | -1.61533 | -1.44019 | -1.17601 | -0.81761 | -0.66007
-0.8 | -0.06923 | -1.56076 | -1.39472 | -1.14734 | -0.78735 | -0.63619
-0.78 | -0.05067 | -1.49269 | -1.34937 | -1.10537 | -0.76119 | -0.61278
-0.76 | -0.04862 | -1.44262 | -1.29769 | -1.06799 | -0.73525 | -0.59463
-0.74 | -0.065 | -1.38585 | -1.24823 | -1.02596 | -0.70935 | -0.5635
-0.72 | -0.11804 | -1.34926 | -1.20373 | -0.98176 | -0.68189 | -0.55536
-0.7 | -0.16217 | -1.30487 | -1.15886 | -0.95046 | -0.65711 | -0.53311
-0.68 | -0.16976 | -1.24902 | -1.11588 | -0.91727 | -0.63434 | -0.52135
-0.66 | -0.16176 | -1.19472 | -1.06839 | -0.87351 | -0.60768 | -0.50162
-0.64 | -0.08489 | -1.12293 | -1.02313 | -0.83679 | -0.58551 | -0.48189
-0.62 | -0.06713 | -1.0404 | -0.98221 | -0.79661 | -0.56198 | -0.46312
-0.6 | -0.03894 | -0.98835 | -0.94219 | -0.76151 | -0.54051 | -0.44045
-0.58 | -0.0278 | -0.94536 | -0.90203 | -0.73226 | -0.51795 | -0.42188
-0.56 | -0.02851 | -0.91723 | -0.86646 | -0.69691 | -0.49529 | -0.403
-0.54 | -0.03981 | -0.86315 | -0.82549 | -0.64932 | -0.46926 | -0.38406
-0.52 | -0.02541 | -0.81564 | -0.78326 | -0.62065 | -0.44561 | -0.35934
-0.5 | -0.01286 | -0.7664 | -0.74553 | -0.56053 | -0.4258 | -0.34059
-0.48 | -0.01959 | -0.73427 | -0.7018 | -0.53129 | -0.40195 | -0.33376
-0.46 | -0.01203 | -0.69175 | -0.66373 | -0.51319 | -0.38075 | -0.31669
-0.44 | -0.03124 | -0.65199 | -0.6252 | -0.4803 | -0.35859 | -0.29909
-0.42 | -0.03868 | -0.60667 | -0.59145 | -0.46566 | -0.33884 | -0.28123
-0.4 | -0.02068 | -0.56725 | -0.55803 | -0.43618 | -0.31959 | -0.26461
-0.38 | -0.00955 | -0.5165 | -0.52447 | -0.40763 | -0.29824 | -0.24943
-0.36 | -0.00859 | -0.47806 | -0.48708 | -0.37683 | -0.28042 | -0.23306
-0.34 | -0.00558 | -0.42958 | -0.45312 | -0.34599 | -0.25993 | -0.21761
-0.32 | -0.01398 | -0.40021 | -0.41882 | -0.315 | -0.24086 | -0.2012
-0.3 | -0.01811 | -0.37411 | -0.38795 | -0.29255 | -0.22029 | -0.18492
-0.28 | -0.00436 | -0.34584 | -0.35775 | -0.27019 | -0.20482 | -0.17142
-0.26 | -0.00388 | -0.31642 | -0.32524 | -0.24709 | -0.18731 | -0.15849
-0.24 | -0.00663 | -0.28665 | -0.29607 | -0.22434 | -0.17078 | -0.14399
-0.22 | -0.01083 | -0.25921 | -0.26715 | -0.20468 | -0.15448 | -0.13016
-0.2 | -0.00786 | -0.23022 | -0.23745 | -0.18259 | -0.13868 | -0.11656
-0.18 | -0.00497 | -0.20431 | -0.20974 | -0.16197 | -0.1237 | -0.10578
-0.16 | -0.00497 | -0.17749 | -0.18294 | -0.14177 | -0.10982 | -0.09404
-0.14 | -0.00546 | -0.15369 | -0.15502 | -0.12062 | -0.09449 | -0.08172
-0.12 | -0.00568 | -0.13047 | -0.1308 | -0.10416 | -0.08039 | -0.06882
-0.1 | -0.00375 | -0.10806 | -0.10665 | -0.08743 | -0.0661 | -0.05744
-0.08 | -0.00291 | -0.08664 | -0.08328 | -0.06946 | -0.05223 | -0.04567
-0.06 | -0.00215 | -0.06531 | -0.06082 | -0.05156 | -0.03879 | -0.03401
-0.04 | -0.000936842 | -0.04368 | -0.03941 | -0.03532 | -0.02596 | -0.02257
-0.02 | -0.00117 | -0.02221 | -0.01898 | -0.01797 | -0.01273 | -0.01143
0 | -0.000147368 | -0.000182852 | -0.000150358 | -0.000137351 | -0.000104377 | -7.86472e-05
0.02 | 0.000578947 | 0.02208 | 0.01792 | 0.01819 | 0.01258 | 0.01133
0.04 | 0.00161 | 0.04436 | 0.03498 | 0.03796 | 0.02522 | 0.0228
0.06 | 0.0046 | 0.0673 | 0.05163 | 0.05691 | 0.03724 | 0.03443
0.08 | 0.00861 | 0.09104 | 0.06945 | 0.07687 | 0.04931 | 0.04591
0.1 | 0.01514 | 0.11557 | 0.08749 | 0.09808 | 0.06166 | 0.05707
0.12 | 0.01438 | 0.14098 | 0.10544 | 0.12048 | 0.07447 | 0.06776
0.14 | 0.01114 | 0.16738 | 0.1267 | 0.14251 | 0.08733 | 0.08089
0.16 | 0.01171 | 0.1933 | 0.14771 | 0.16554 | 0.09964 | 0.0939
0.18 | 0.01251 | 0.22109 | 0.17074 | 0.19115 | 0.1128 | 0.10454
0.2 | 0.02845 | 0.24486 | 0.19401 | 0.21299 | 0.12892 | 0.11792
0.22 | 0.05678 | 0.27411 | 0.21833 | 0.23118 | 0.14275 | 0.13294
0.24 | 0.06752 | 0.3066 | 0.24608 | 0.26116 | 0.1578 | 0.14591
0.26 | 0.08504 | 0.33685 | 0.27396 | 0.28207 | 0.17454 | 0.1606
0.28 | 0.09998 | 0.35436 | 0.30199 | 0.31004 | 0.19056 | 0.17517
0.3 | 0.10549 | 0.38772 | 0.33373 | 0.34231 | 0.20639 | 0.19007
0.32 | 0.14176 | 0.41808 | 0.36497 | 0.36927 | 0.22328 | 0.20346
0.34 | 0.13893 | 0.46319 | 0.39894 | 0.40444 | 0.24068 | 0.22023
0.36 | 0.20405 | 0.50081 | 0.43486 | 0.4278 | 0.25442 | 0.23647
0.38 | 0.17608 | 0.53708 | 0.47233 | 0.46443 | 0.27735 | 0.25187
0.4 | 0.17303 | 0.56801 | 0.50973 | 0.48928 | 0.29597 | 0.26615
0.42 | 0.15512 | 0.60733 | 0.54767 | 0.51301 | 0.31665 | 0.28362
0.44 | 0.22415 | 0.64824 | 0.58078 | 0.55857 | 0.3358 | 0.30506
0.46 | 0.28196 | 0.69008 | 0.62871 | 0.58769 | 0.35462 | 0.32553
0.48 | 0.2552 | 0.73177 | 0.66007 | 0.61621 | 0.37691 | 0.34257
0.5 | 0.26439 | 0.76314 | 0.69045 | 0.64106 | 0.40003 | 0.35835
0.52 | 0.37516 | 0.79956 | 0.74031 | 0.68212 | 0.42075 | 0.3777
0.54 | 0.51525 | 0.83596 | 0.77375 | 0.7147 | 0.44221 | 0.39629
0.56 | 0.60246 | 0.87882 | 0.82121 | 0.74242 | 0.46442 | 0.41282
0.58 | 0.45256 | 0.93038 | 0.86555 | 0.79743 | 0.48748 | 0.4249
0.6 | 0.38936 | 0.99865 | 0.90414 | 0.83356 | 0.50926 | 0.44508
0.62 | 0.26652 | 1.06132 | 0.94327 | 0.86222 | 0.52886 | 0.47421
0.64 | 0.48036 | 1.09834 | 0.99733 | 0.8788 | 0.55546 | 0.49999
0.66 | 0.53309 | 1.13743 | 1.04501 | 0.90951 | 0.57802 | 0.51899
0.68 | 0.74478 | 1.15934 | 1.08757 | 0.97028 | 0.60247 | 0.54054
0.7 | 0.39876 | 1.1992 | 1.13641 | 1.01007 | 0.63119 | 0.56361
0.72 | 0.46507 | 1.27453 | 1.17772 | 1.05377 | 0.64828 | 0.58436
0.74 | 0.56578 | 1.33601 | 1.22202 | 1.08576 | 0.6794 | 0.60648
0.76 | 0.89952 | 1.39471 | 1.29884 | 1.10538 | 0.70526 | 0.63073
0.78 | 1.13109 | 1.44063 | 1.34864 | 1.14476 | 0.73084 | 0.65552
0.8 | 0.94494 | 1.42829 | 1.38855 | 1.18008 | 0.75483 | 0.6743
0.82 | 0.96221 | 1.42701 | 1.43951 | 1.19313 | 0.76597 | 0.68715
0.84 | 0.84497 | 1.44293 | 1.47916 | 1.22899 | 0.80288 | 0.70774
0.86 | 1.05857 | 1.55376 | 1.53471 | 1.27781 | 0.83266 | 0.73935
0.88 | 1.12939 | 1.60578 | 1.61508 | 1.34162 | 0.8629 | 0.75676
0.9 | 1.07025 | 1.66674 | 1.67674 | 1.3802 | 0.89057 | 0.78023
0.92 | 0.713 | 1.69992 | 1.74165 | 1.40922 | 0.91567 | 0.80575
0.94 | 0.8722 | 1.77758 | 1.79189 | 1.43924 | 0.94157 | 0.83246
0.96 | 1.03744 | 1.85142 | 1.83842 | 1.50498 | 0.97024 | 0.8521
0.98 | 1.37448 | 1.94643 | 1.89558 | 1.56913 | 0.99695 | 0.86822
1 | 1.50206 | 2.00747 | 1.95444 | 1.61002 | 1.02733 | 0.88499
1.02 | 1.64701 | 2.05819 | 2.02531 | 1.63684 | 1.05477 | 0.9125
1.04 | 1.79874 | 2.10388 | 2.10655 | 1.66925 | 1.08341 | 0.93679
1.06 | 1.72271 | 2.16609 | 2.16714 | 1.72499 | 1.11121 | 0.95173
1.08 | 1.68106 | 2.17299 | 2.23214 | 1.73693 | 1.14003 | 0.9234
1.1 | 1.86503 | 2.18343 | 2.29448 | 1.73042 | 1.16384 | 0.98669
1.12 | 1.97246 | 2.13728 | 2.35184 | 1.77519 | 1.18521 | 1.01046
1.14 | 1.6128 | 2.23335 | 2.38829 | 1.82387 | 1.21489 | 1.04862
1.16 | 1.37893 | 2.38266 | 2.42632 | 1.87213 | 1.24784 | 1.06519
1.18 | 1.37361 | 2.45419 | 2.50779 | 1.91458 | 1.28063 | 1.09377
1.2 | 2.04309 | 2.42979 | 2.61861 | 1.92743 | 1.31032 | 1.12727
1.22 | 2.42501 | 2.36384 | 2.71862 | 2.0462 | 1.34115 | 1.14414
1.24 | 2.51354 | 2.53076 | 2.81115 | 2.04145 | 1.37149 | 1.17446
1.26 | 2.08688 | 2.68694 | 2.85092 | 2.05295 | 1.40361 | 1.19278
1.28 | 1.97576 | 2.77966 | 2.94887 | 2.06666 | 1.43385 | 1.1586
1.3 | 1.69528 | 2.82466 | 3.00299 | 2.09659 | 1.44419 | 1.20981
1.32 | 2.4102 | 2.76082 | 3.07624 | 2.13796 | 1.49038 | 1.22759
1.34 | 3.04763 | 2.72437 | 3.16441 | 2.25223 | 1.50926 | 1.28458
1.36 | 2.23148 | 2.89739 | 3.25493 | 2.27284 | 1.54422 | 1.29388
1.38 | 1.35447 | 2.88399 | 3.32558 | 2.324 | 1.56776 | 1.34091
1.4 | 1.45635 | 2.973 | 3.38129 | 2.37967 | 1.60597 | 1.36136
1.42 | 2.4582 | 3.11588 | 3.48373 | 2.47437 | 1.63865 | 1.38647
1.44 | 3.10201 | 3.23847 | 3.56072 | 2.51153 | 1.67853 | 1.40123
1.46 | 3.04682 | 3.32234 | 3.653 | 2.52517 | 1.70322 | 1.43254
1.48 | 2.94116 | 3.33717 | 3.73426 | 2.53637 | 1.72022 | 1.45357
1.5 | 3.07901 | 3.26174 | 3.77655 | 2.5724 | 1.7384 | 1.49002
1.52 | 3.61303 | 3.33174 | 3.88387 | 2.61674 | 1.77907 | 1.50996
1.54 | 3.98336 | 3.39026 | 3.98076 | 2.674 | 1.81912 | 1.51907
1.56 | 4.03848 | 3.44647 | 4.09927 | 2.80465 | 1.85053 | 1.52726
1.58 | 3.69177 | 3.47354 | 4.2072 | 2.74454 | 1.87563 | 1.5618
1.6 | 2.68491 | 3.43469 | 4.27776 | 2.71858 | 1.90628 | 1.58513
1.62 | 3.48173 | 3.49259 | 4.33374 | 2.76172 | 1.94469 | 1.62465
1.64 | 3.99354 | 3.60714 | 4.41448 | 2.83185 | 1.97985 | 1.66315
1.66 | 3.98907 | 3.78194 | 4.46961 | 2.8904 | 2.00301 | 1.69867
1.68 | 2.58438 | 3.83033 | 4.49081 | 2.99019 | 2.03051 | 1.72961
1.7 | 2.35749 | 3.94803 | 4.54933 | 3.0398 | 2.07357 | 1.75053
1.72 | 3.82096 | 4.04005 | 4.69862 | 3.06289 | 2.09634 | 1.76485
1.74 | 5.19492 | 4.1326 | 4.82774 | 3.16444 | 2.13799 | 1.74385
1.76 | 4.98717 | 3.87648 | 4.93954 | 3.15805 | 2.16968 | 1.76574
1.78 | 4.514 | 3.788 | 5.06082 | 3.16587 | 2.19221 | 1.79608
1.8 | 3.62706 | 3.80949 | 5.16875 | 3.1658 | 2.23001 | 1.84019
1.82 | 2.88193 | 3.93718 | 5.25491 | 3.28984 | 2.28953 | 1.88984
1.84 | 2.84084 | 4.19404 | 5.19142 | 3.32847 | 2.33376 | 1.94154
1.86 | 3.99356 | 4.30427 | 5.02133 | 3.35902 | 2.38218 | 1.96252
1.88 | 4.65958 | 4.34983 | 5.29092 | 3.44995 | 2.44756 | 2.00239
1.9 | 4.65627 | 4.25187 | 5.48458 | 3.55433 | 2.50866 | 2.03429
1.92 | 4.73319 | 4.42834 | 5.68759 | 3.51052 | 2.55354 | 2.05069
1.94 | 3.98574 | 4.54218 | 5.75478 | 3.61786 | 2.57742 | 2.07352
1.96 | 4.69038 | 4.67084 | 5.82256 | 3.59078 | 2.60576 | 2.11372
1.98 | 5.71301 | 4.74592 | 5.92404 | 3.66044 | 2.62178 | 2.15018
2 | 6.316 | 4.78533 | 6.04213 | 3.63823 | 2.63693 | 2.14998
2.02 | 6.17833 | 4.76132 | 6.11101 | 3.73958 | 2.67334 | 2.13915
2.04 | 6.59733 | 4.83194 | 6.1486 | 3.76785 | 2.72791 | 2.12973
2.06 | 5.61133 | 4.68186 | 6.17226 | 3.84481 | 2.73244 | 2.20304
2.08 | 5.31036 | 4.69355 | 6.19594 | 3.85319 | 2.77032 | 2.24962
2.1 | 5.13806 | 4.82657 | 6.39922 | 3.93839 | 2.81576 | 2.33239
2.12 | 5.39172 | 5.03748 | 6.57925 | 3.91207 | 2.86701 | 2.3656
2.14 | 5.92754 | 5.15925 | 6.69143 | 3.94058 | 2.89576 | 2.40658
2.16 | 6.02697 | 5.24733 | 6.73176 | 3.99028 | 2.87019 | 2.40913
2.18 | 5.97644 | 5.29963 | 6.73498 | 4.024 | 2.91045 | 2.41787
2.2 | 6.04944 | 5.36031 | 6.84216 | 4.10543 | 2.97241 | 2.38906
2.22 | 6.05166 | 5.36478 | 7.04142 | 4.21692 | 3.02057 | 2.44018
2.24 | 6.14419 | 5.53624 | 7.20567 | 4.19481 | 3.0046 | 2.43381
2.26 | 6.0916 | 5.39397 | 7.30427 | 4.19396 | 3.02327 | 2.48902
2.28 | 5.60076 | 5.38529 | 7.40739 | 4.26736 | 3.12547 | 2.54935
2.3 | 6.64256 | 5.19733 | 7.50211 | 4.33218 | 3.17004 | 2.58365
2.32 | 6.76494 | 5.34065 | 7.57709 | 4.3906 | 3.20402 | 2.55564
2.34 | 6.87355 | 5.53267 | 7.42843 | 4.40346 | 3.27871 | 2.60334
2.36 | 6.34333 | 5.79576 | 7.45095 | 4.37874 | 3.32024 | 2.67097
2.38 | 5.89605 | 5.80287 | 7.48988 | 4.53483 | 3.3792 | 2.72454
2.4 | 6.69662 | 5.90757 | 7.63937 | 4.69329 | 3.39841 | 2.76386
2.42 | 7.13092 | 5.894 | 7.83338 | 4.77526 | 3.41794 | 2.77334
2.44 | 7.14494 | 5.90513 | 8.06834 | 4.8254 | 3.43692 | 2.78988
2.46 | 7.80098 | 5.91095 | 8.24333 | 4.82449 | 3.41687 | 2.81695
2.48 | 8.09034 | 6.05131 | 8.30941 | 4.71435 | 3.48162 | 2.86559
2.5 | 8.90736 | 5.89736 | 8.43298 | 4.65202 | 3.541 | 2.84915
2.52 | 8.44347 | 5.91636 | 8.49004 | 4.95419 | 3.58306 | 2.92966
2.54 | 8.83841 | 6.10501 | 8.57848 | 4.8774 | 3.59217 | 2.96591
2.56 | 7.673 | 6.11092 | 8.65172 | 4.96402 | 3.63022 | 3.01723
2.58 | 7.25391 | 6.13069 | 8.62349 | 4.91916 | 3.60129 | 3.03311
2.6 | 7.20396 | 6.29113 | 8.74246 | 5.07469 | 3.68626 | 3.06026
2.62 | 7.52307 | 6.49856 | 8.90221 | 5.19563 | 3.75267 | 3.08735
2.64 | 7.22424 | 6.54144 | 9.06417 | 5.10086 | 3.78869 | 3.12965
2.66 | 7.59292 | 6.42176 | 9.17815 | 5.11751 | 3.80691 | 3.13949
2.68 | 7.79352 | 6.24662 | 9.30444 | 5.15536 | 3.84049 | 3.12398
2.7 | 8.86102 | 6.46403 | 9.30919 | 5.15396 | 3.87168 | 3.06068
2.72 | 10.20166 | 6.57915 | 9.34263 | 5.22279 | 3.96271 | 3.14878
2.74 | 10.05232 | 6.35819 | 9.45354 | 5.35341 | 3.96616 | 3.15428
2.76 | 9.69141 | 6.21149 | 9.25175 | 5.34156 | 4.02811 | 3.22048
2.78 | 8.58539 | 6.54103 | 9.36664 | 5.37268 | 4.05704 | 3.23606
2.8 | 8.92178 | 6.6964 | 9.57957 | 5.45964 | 4.09725 | 3.26933
2.82 | 8.55482 | 6.69829 | 9.78261 | 5.52766 | 4.13791 | 3.31946
2.84 | 8.68089 | 6.74447 | 9.90887 | 5.64728 | 4.18949 | 3.37742
2.86 | 7.84146 | 7.01731 | 10.01207 | 5.66816 | 4.24197 | 3.43897
2.88 | 9.24793 | 6.98895 | 9.99528 | 5.78436 | 4.28697 | 3.44783
2.9 | 10.02656 | 7.30661 | 10.11112 | 5.73055 | 4.30332 | 3.40692
2.92 | 10.77476 | 7.45114 | 10.36453 | 5.87094 | 4.34699 | 3.40756
2.94 | 10.54119 | 7.54133 | 10.51259 | 5.82728 | 4.3454 | 3.41857
2.96 | 10.12103 | 7.50157 | 10.48045 | 5.84549 | 4.3756 | 3.49732
2.98 | 9.59097 | 7.13172 | 10.75031 | 6.00687 | 4.40875 | 3.55715
3 | 9.25518 | 7.07945 | 10.81896 | 5.88107 | 4.43445 | 3.58017

## Fig.3f
Vd (V) | Current (uA/um)
| L=3um | L=5um | L=7um | L=13um | L=17um | L=25um
-3 | -6.74435 | -4.34966 | -4.85105 | -2.59509 | -3.40176 | -2.22945
-2.98 | -6.66026 | -4.28498 | -4.80006 | -2.53869 | -3.36563 | -2.24927 | Au contact
-2.96 | -6.39039 | -4.2202 | -4.71373 | -2.50895 | -3.31648 | -2.31021
-2.94 | -6.45985 | -4.14543 | -4.67566 | -2.46731 | -3.27286 | -2.25937
-2.92 | -6.37349 | -4.07065 | -4.6041 | -2.42327 | -3.23626 | -2.10518
-2.9 | -6.26936 | -4.00236 | -4.54033 | -2.39608 | -3.19484 | -2.12122
-2.88 | -6.04085 | -3.94136 | -4.47079 | -2.34517 | -3.15204 | -2.14449
-2.86 | -6.05422 | -3.88091 | -4.41696 | -2.32307 | -3.11558 | -2.17889
-2.84 | -5.99286 | -3.81023 | -4.35163 | -2.25816 | -3.07673 | -2.02795
-2.82 | -5.91084 | -3.74466 | -4.28485 | -2.24966 | -3.03828 | -2.05251
-2.8 | -5.71178 | -3.67996 | -4.17704 | -2.21715 | -2.99879 | -2.00396
-2.78 | -5.5975 | -3.62105 | -4.15734 | -2.18858 | -2.95594 | -2.07594
-2.76 | -5.61814 | -3.56379 | -4.0948 | -2.14339 | -2.91731 | -1.95738
-2.74 | -5.50397 | -3.50024 | -4.04383 | -2.12348 | -2.8825 | -1.90471
-2.72 | -5.44529 | -3.4371 | -3.96581 | -2.09264 | -2.84686 | -1.91289
-2.7 | -5.10329 | -3.38048 | -3.88489 | -2.05459 | -2.81084 | -1.96599
-2.68 | -5.2716 | -3.32406 | -3.8667 | -2.01814 | -2.769 | -1.93172
-2.66 | -5.11209 | -3.26328 | -3.81553 | -1.9886 | -2.73634 | -1.79567
-2.64 | -5.09445 | -3.18838 | -3.75271 | -1.95211 | -2.69896 | -1.79484
-2.62 | -4.87298 | -3.13469 | -3.68229 | -1.897 | -2.66469 | -1.76541
-2.6 | -4.8052 | -3.06942 | -3.63469 | -1.87891 | -2.62389 | -1.81793
-2.58 | -4.76599 | -3.01779 | -3.58827 | -1.84089 | -2.58804 | -1.70704
-2.56 | -4.69358 | -2.97234 | -3.5275 | -1.81331 | -2.55626 | -1.67033
-2.54 | -4.6396 | -2.91485 | -3.43369 | -1.76299 | -2.5193 | -1.6637
-2.52 | -4.37975 | -2.86664 | -3.40601 | -1.73249 | -2.48676 | -1.74519
-2.5 | -4.51227 | -2.82175 | -3.3599 | -1.70788 | -2.45171 | -1.6357
-2.48 | -4.30791 | -2.75636 | -3.30361 | -1.67636 | -2.41553 | -1.59288
-2.46 | -4.3698 | -2.70555 | -3.21356 | -1.6533 | -2.38223 | -1.57495
-2.44 | -4.13425 | -2.65881 | -3.18236 | -1.61844 | -2.34766 | -1.64857
-2.42 | -4.2198 | -2.60573 | -3.14961 | -1.6031 | -2.31026 | -1.60675
-2.4 | -4.12729 | -2.55185 | -3.09975 | -1.56648 | -2.27628 | -1.49574
-2.38 | -4.05234 | -2.49074 | -2.96669 | -1.53975 | -2.24384 | -1.46484
-2.36 | -3.94667 | -2.45656 | -2.97455 | -1.50747 | -2.2086 | -1.51695
-2.34 | -3.87951 | -2.4007 | -2.9232 | -1.47289 | -2.17191 | -1.52242
-2.32 | -3.83495 | -2.34545 | -2.87224 | -1.45194 | -2.1363 | -1.40944
-2.3 | -3.74593 | -2.30665 | -2.78544 | -1.42255 | -2.10656 | -1.37064
-2.28 | -3.67331 | -2.26166 | -2.74421 | -1.39683 | -2.07185 | -1.39756
-2.26 | -3.55275 | -2.20914 | -2.71346 | -1.36575 | -2.03609 | -1.42915
-2.24 | -3.52214 | -2.16878 | -2.65833 | -1.34322 | -2.00386 | -1.35112
-2.22 | -3.4482 | -2.12106 | -2.60334 | -1.31306 | -1.97875 | -1.30818
-2.2 | -3.39173 | -2.07096 | -2.54956 | -1.28478 | -1.9432 | -1.30129
-2.18 | -3.26898 | -2.02878 | -2.5101 | -1.25102 | -1.90718 | -1.34955
-2.16 | -3.24063 | -1.97981 | -2.46439 | -1.23453 | -1.87332 | -1.30696
-2.14 | -3.17386 | -1.94291 | -2.3971 | -1.20042 | -1.84281 | -1.2315
-2.12 | -3.12416 | -1.89431 | -2.31966 | -1.18024 | -1.81069 | -1.20568
-2.1 | -2.98116 | -1.8481 | -2.31564 | -1.15745 | -1.78274 | -1.22207
-2.08 | -2.95506 | -1.80339 | -2.2697 | -1.1331 | -1.75585 | -1.24328
-2.06 | -2.91964 | -1.7639 | -2.22286 | -1.10316 | -1.71938 | -1.14811
-2.04 | -2.86267 | -1.72616 | -2.16204 | -1.08038 | -1.69018 | -1.11229
-2.02 | -2.80435 | -1.68638 | -2.13176 | -1.05707 | -1.6617 | -1.11449
-2 | -2.6913 | -1.6419 | -2.09271 | -1.03058 | -1.633 | -1.12644
-1.98 | -2.68587 | -1.60465 | -2.03566 | -1.00206 | -1.6009 | -1.06513
-1.96 | -2.61581 | -1.5632 | -1.97236 | -0.97597 | -1.56889 | -1.0314
-1.94 | -2.5749 | -1.52361 | -1.95011 | -0.9565 | -1.53784 | -1.02795
-1.92 | -2.4499 | -1.4818 | -1.90979 | -0.93426 | -1.50725 | -1.04485
-1.9 | -2.44189 | -1.43889 | -1.86921 | -0.9119 | -1.47711 | -1.02712
-1.88 | -2.38161 | -1.40691 | -1.81413 | -0.88322 | -1.44731 | -0.96582
-1.86 | -2.34419 | -1.37568 | -1.77864 | -0.87089 | -1.42274 | -0.962
-1.84 | -2.28891 | -1.34258 | -1.74104 | -0.84341 | -1.39573 | -0.97309
-1.82 | -2.21184 | -1.30169 | -1.68833 | -0.82719 | -1.36817 | -0.96532
-1.8 | -2.18892 | -1.26251 | -1.65051 | -0.79615 | -1.3402 | -0.91402
-1.78 | -2.13051 | -1.2271 | -1.61699 | -0.78315 | -1.31082 | -0.87457
-1.76 | -2.07871 | -1.19223 | -1.58011 | -0.76631 | -1.28399 | -0.88266
-1.74 | -1.99955 | -1.15994 | -1.54156 | -0.74838 | -1.2562 | -0.88933
-1.72 | -1.97414 | -1.12875 | -1.50386 | -0.72486 | -1.22862 | -0.83516
-1.7 | -1.92264 | -1.09214 | -1.46868 | -0.70655 | -1.19985 | -0.79825
-1.68 | -1.87435 | -1.05689 | -1.43277 | -0.69061 | -1.17578 | -0.80381
-1.66 | -1.81441 | -1.02738 | -1.39144 | -0.66829 | -1.14754 | -0.8075
-1.64 | -1.74505 | -0.99704 | -1.35568 | -0.64721 | -1.12007 | -0.77926
-1.62 | -1.71611 | -0.97089 | -1.32006 | -0.62961 | -1.0942 | -0.74036
-1.6 | -1.66152 | -0.9455 | -1.2828 | -0.61081 | -1.06919 | -0.72818
-1.58 | -1.62065 | -0.91146 | -1.24643 | -0.5937 | -1.04336 | -0.73684
-1.56 | -1.54449 | -0.89244 | -1.21046 | -0.57563 | -1.01748 | -0.72886
-1.54 | -1.52695 | -0.86422 | -1.17798 | -0.55672 | -0.99279 | -0.67908
-1.52 | -1.47605 | -0.83525 | -1.1467 | -0.54209 | -0.96593 | -0.66134
-1.5 | -1.44345 | -0.81159 | -1.11127 | -0.52364 | -0.94134 | -0.65365
-1.48 | -1.38159 | -0.78355 | -1.07828 | -0.50945 | -0.92209 | -0.65487
-1.46 | -1.35449 | -0.75194 | -1.04604 | -0.4913 | -0.89619 | -0.61321
-1.44 | -1.30791 | -0.7284 | -1.01746 | -0.47559 | -0.87159 | -0.59124
-1.42 | -1.27567 | -0.70288 | -0.98196 | -0.45815 | -0.84682 | -0.58111
-1.4 | -1.23029 | -0.67606 | -0.94846 | -0.44092 | -0.82219 | -0.57544
-1.38 | -1.18891 | -0.65599 | -0.9179 | -0.42884 | -0.79842 | -0.55422
-1.36 | -1.15172 | -0.63516 | -0.89189 | -0.41268 | -0.77587 | -0.53144
-1.34 | -1.11417 | -0.61152 | -0.86254 | -0.39871 | -0.75509 | -0.52216
-1.32 | -1.07753 | -0.59064 | -0.83466 | -0.38471 | -0.73282 | -0.51677
-1.3 | -1.0371 | -0.57301 | -0.80834 | -0.37307 | -0.7106 | -0.51323
-1.28 | -1.00998 | -0.54924 | -0.77997 | -0.36037 | -0.68926 | -0.48217
-1.26 | -0.97203 | -0.52831 | -0.75327 | -0.34472 | -0.66692 | -0.46621
-1.24 | -0.94157 | -0.50549 | -0.72186 | -0.33207 | -0.64337 | -0.46473
-1.22 | -0.90248 | -0.48506 | -0.70089 | -0.319 | -0.62571 | -0.45903
-1.2 | -0.87023 | -0.46512 | -0.67556 | -0.30787 | -0.60762 | -0.43691
-1.18 | -0.82774 | -0.44936 | -0.65223 | -0.29672 | -0.58744 | -0.41102
-1.16 | -0.80191 | -0.43068 | -0.6231 | -0.28287 | -0.56823 | -0.40608
-1.14 | -0.77723 | -0.41208 | -0.60215 | -0.27101 | -0.54706 | -0.39466
-1.12 | -0.73404 | -0.3956 | -0.57926 | -0.26092 | -0.52945 | -0.38184
-1.1 | -0.71998 | -0.37717 | -0.55682 | -0.24962 | -0.51028 | -0.35846
-1.08 | -0.68813 | -0.36182 | -0.5356 | -0.24101 | -0.49345 | -0.35347
-1.06 | -0.66327 | -0.34529 | -0.51252 | -0.23007 | -0.47508 | -0.34624
-1.04 | -0.6271 | -0.33098 | -0.49353 | -0.2204 | -0.45918 | -0.33961
-1.02 | -0.60669 | -0.31664 | -0.47157 | -0.21107 | -0.44101 | -0.31803
-1 | -0.57752 | -0.3029 | -0.45152 | -0.20136 | -0.42522 | -0.30724
-0.98 | -0.55421 | -0.28718 | -0.43022 | -0.19217 | -0.40979 | -0.30045
-0.96 | -0.52828 | -0.27679 | -0.4149 | -0.18452 | -0.39458 | -0.29287
-0.94 | -0.50794 | -0.26333 | -0.39518 | -0.17726 | -0.3797 | -0.27937
-0.92 | -0.4874 | -0.24992 | -0.37865 | -0.16775 | -0.36497 | -0.26354
-0.9 | -0.46712 | -0.23644 | -0.36013 | -0.15995 | -0.35025 | -0.2566
-0.88 | -0.44964 | -0.22476 | -0.34518 | -0.15265 | -0.33628 | -0.24818
-0.86 | -0.42612 | -0.2127 | -0.32963 | -0.14498 | -0.32239 | -0.23798
-0.84 | -0.41184 | -0.20212 | -0.31308 | -0.13751 | -0.30802 | -0.22318
-0.82 | -0.38886 | -0.19083 | -0.29732 | -0.12955 | -0.2959 | -0.21695
-0.8 | -0.37319 | -0.18089 | -0.28559 | -0.12419 | -0.28256 | -0.20733
-0.78 | -0.35509 | -0.17248 | -0.2709 | -0.11719 | -0.26978 | -0.204
-0.76 | -0.33992 | -0.16316 | -0.25839 | -0.11071 | -0.25819 | -0.19085
-0.74 | -0.32231 | -0.15259 | -0.24626 | -0.10493 | -0.24588 | -0.18181
-0.72 | -0.30885 | -0.14514 | -0.23398 | -0.09947 | -0.23512 | -0.17769
-0.7 | -0.29362 | -0.13716 | -0.22363 | -0.0938 | -0.2243 | -0.17155
-0.68 | -0.27751 | -0.12876 | -0.21245 | -0.08893 | -0.21457 | -0.16386
-0.66 | -0.26333 | -0.122 | -0.20124 | -0.084 | -0.20465 | -0.15307
-0.64 | -0.25055 | -0.11411 | -0.18987 | -0.07837 | -0.19531 | -0.14844
-0.62 | -0.23831 | -0.10678 | -0.18147 | -0.07456 | -0.18659 | -0.14106
-0.6 | -0.22574 | -0.10079 | -0.17037 | -0.06975 | -0.17791 | -0.13631
-0.58 | -0.21555 | -0.09469 | -0.16181 | -0.06587 | -0.17038 | -0.12636
-0.56 | -0.20201 | -0.08884 | -0.1518 | -0.06214 | -0.16138 | -0.12065
-0.54 | -0.19057 | -0.08374 | -0.14251 | -0.05883 | -0.15298 | -0.11428
-0.52 | -0.17838 | -0.07881 | -0.13324 | -0.05623 | -0.14522 | -0.10935
-0.5 | -0.16723 | -0.07403 | -0.12609 | -0.05296 | -0.13711 | -0.10156
-0.48 | -0.15379 | -0.0694 | -0.11573 | -0.05074 | -0.12976 | -0.09587
-0.46 | -0.14435 | -0.06453 | -0.10794 | -0.04763 | -0.1219 | -0.09003
-0.44 | -0.13304 | -0.06128 | -0.09961 | -0.04508 | -0.11472 | -0.0854
-0.42 | -0.12202 | -0.05708 | -0.09129 | -0.04198 | -0.10851 | -0.07922
-0.4 | -0.11349 | -0.05336 | -0.08312 | -0.03892 | -0.10133 | -0.07207
-0.38 | -0.10326 | -0.05013 | -0.07616 | -0.0367 | -0.09377 | -0.06674
-0.36 | -0.09336 | -0.04646 | -0.07006 | -0.03387 | -0.08682 | -0.06127
-0.34 | -0.08442 | -0.04392 | -0.06282 | -0.03134 | -0.07976 | -0.05634
-0.32 | -0.07604 | -0.04049 | -0.05627 | -0.02936 | -0.07288 | -0.05042
-0.3 | -0.06754 | -0.0372 | -0.05112 | -0.02723 | -0.06634 | -0.04549
-0.28 | -0.06081 | -0.03429 | -0.0446 | -0.0248 | -0.06007 | -0.04105
-0.26 | -0.0536 | -0.03134 | -0.03997 | -0.02266 | -0.05434 | -0.03701
-0.24 | -0.04757 | -0.02834 | -0.03514 | -0.02064 | -0.0485 | -0.03258
-0.22 | -0.04147 | -0.0252 | -0.03058 | -0.01885 | -0.04257 | -0.02887
-0.2 | -0.03593 | -0.02229 | -0.02644 | -0.01659 | -0.03746 | -0.02538
-0.18 | -0.03106 | -0.02007 | -0.02278 | -0.01477 | -0.03273 | -0.02234
-0.16 | -0.02664 | -0.01751 | -0.0197 | -0.01309 | -0.0281 | -0.01913
-0.14 | -0.02241 | -0.01497 | -0.0166 | -0.011 | -0.02387 | -0.01611
-0.12 | -0.01849 | -0.01249 | -0.01398 | -0.00938 | -0.01978 | -0.01343
-0.1 | -0.01494 | -0.01027 | -0.01137 | -0.00776 | -0.01602 | -0.01085
-0.08 | -0.01158 | -0.00791 | -0.00898 | -0.00617 | -0.01253 | -0.00864
-0.06 | -0.0086 | -0.00583 | -0.00657 | -0.00461 | -0.00918 | -0.00633
-0.04 | -0.00572 | -0.0039 | -0.00433 | -0.00305 | -0.00603 | -0.00416
-0.02 | -0.00287 | -0.00195 | -0.00214 | -0.00153 | -0.00299 | -0.00208
0 | -2.60245e-05 | -1.70904e-05 | -1.86566e-05 | -1.3532e-05 | -2.5542e-05 | -1.89482e-05
0.02 | 0.00287 | 0.00203 | 0.00208 | 0.00155 | 0.00291 | 0.00207
0.04 | 0.00589 | 0.00419 | 0.00423 | 0.00322 | 0.00595 | 0.00421
0.06 | 0.00903 | 0.00657 | 0.00643 | 0.00505 | 0.00917 | 0.00652
0.08 | 0.0124 | 0.00904 | 0.00879 | 0.00697 | 0.01258 | 0.00893
0.1 | 0.01598 | 0.01167 | 0.01126 | 0.00894 | 0.01632 | 0.01153
0.12 | 0.01991 | 0.01463 | 0.0139 | 0.01118 | 0.0204 | 0.01424
0.14 | 0.02438 | 0.018 | 0.01698 | 0.01381 | 0.02473 | 0.01747
0.16 | 0.02934 | 0.02166 | 0.02026 | 0.01667 | 0.02978 | 0.02055
0.18 | 0.03483 | 0.02569 | 0.02389 | 0.01971 | 0.0354 | 0.02427
0.2 | 0.04058 | 0.03049 | 0.02753 | 0.0231 | 0.04144 | 0.02801
0.22 | 0.04734 | 0.03565 | 0.03125 | 0.02692 | 0.04841 | 0.03265
0.24 | 0.0552 | 0.0417 | 0.03526 | 0.0313 | 0.05546 | 0.03732
0.26 | 0.06308 | 0.0478 | 0.04003 | 0.03599 | 0.06304 | 0.04268
0.28 | 0.0721 | 0.05474 | 0.04558 | 0.04093 | 0.07204 | 0.04752
0.3 | 0.08228 | 0.06189 | 0.05187 | 0.04686 | 0.08147 | 0.05365
0.32 | 0.09318 | 0.06991 | 0.05663 | 0.05328 | 0.09145 | 0.0611
0.34 | 0.10563 | 0.07892 | 0.06304 | 0.06033 | 0.10229 | 0.06842
0.36 | 0.11843 | 0.08871 | 0.06925 | 0.06714 | 0.11341 | 0.07469
0.38 | 0.13001 | 0.09954 | 0.07692 | 0.07518 | 0.12586 | 0.0822
0.4 | 0.14283 | 0.11095 | 0.08361 | 0.08371 | 0.1387 | 0.09152
0.42 | 0.15771 | 0.12278 | 0.09152 | 0.0922 | 0.15107 | 0.10171
0.44 | 0.17272 | 0.13461 | 0.098 | 0.10072 | 0.16453 | 0.1099
0.46 | 0.19033 | 0.14883 | 0.10538 | 0.11125 | 0.18055 | 0.11608
0.48 | 0.20802 | 0.1626 | 0.11358 | 0.11943 | 0.19569 | 0.12613
0.5 | 0.2244 | 0.17805 | 0.12244 | 0.12952 | 0.21091 | 0.13885
0.52 | 0.24187 | 0.1931 | 0.13091 | 0.14142 | 0.22731 | 0.1479
0.54 | 0.26017 | 0.20801 | 0.14243 | 0.15356 | 0.24346 | 0.15262
0.56 | 0.27998 | 0.22416 | 0.14912 | 0.16369 | 0.26122 | 0.16353
0.58 | 0.29572 | 0.2404 | 0.15807 | 0.17488 | 0.27856 | 0.17535
0.6 | 0.31469 | 0.25892 | 0.16848 | 0.1905 | 0.29593 | 0.187
0.62 | 0.33103 | 0.27871 | 0.17893 | 0.20418 | 0.31352 | 0.19276
0.64 | 0.34856 | 0.29698 | 0.18957 | 0.21656 | 0.3338 | 0.20177
0.66 | 0.36828 | 0.31602 | 0.20066 | 0.23206 | 0.3524 | 0.21859
0.68 | 0.38836 | 0.33678 | 0.21188 | 0.24497 | 0.37128 | 0.22813
0.7 | 0.40547 | 0.35686 | 0.22443 | 0.25769 | 0.39123 | 0.23595
0.72 | 0.43361 | 0.37945 | 0.23495 | 0.27049 | 0.41211 | 0.24287
0.74 | 0.45059 | 0.40118 | 0.24841 | 0.28277 | 0.43262 | 0.25868
0.76 | 0.4716 | 0.41886 | 0.26142 | 0.29462 | 0.45333 | 0.27165
0.78 | 0.48791 | 0.44375 | 0.27382 | 0.31051 | 0.47385 | 0.28498
0.8 | 0.51163 | 0.46715 | 0.28636 | 0.32647 | 0.49488 | 0.28551
0.82 | 0.53722 | 0.49242 | 0.3014 | 0.34318 | 0.51535 | 0.30023
0.84 | 0.55001 | 0.51387 | 0.3184 | 0.35807 | 0.53671 | 0.3124
0.86 | 0.57316 | 0.5386 | 0.33511 | 0.37436 | 0.56048 | 0.33115
0.88 | 0.59533 | 0.56205 | 0.35209 | 0.38641 | 0.58201 | 0.33446
0.9 | 0.62279 | 0.58966 | 0.36776 | 0.40699 | 0.60513 | 0.34497
0.92 | 0.64774 | 0.61424 | 0.3889 | 0.41811 | 0.62461 | 0.35459
0.94 | 0.67417 | 0.63992 | 0.40454 | 0.43923 | 0.65109 | 0.37928
0.96 | 0.69714 | 0.6675 | 0.42064 | 0.45518 | 0.67523 | 0.38646
0.98 | 0.72824 | 0.69828 | 0.43939 | 0.47452 | 0.69768 | 0.39093
1 | 0.77069 | 0.72583 | 0.45749 | 0.48946 | 0.72023 | 0.40882
1.02 | 0.78062 | 0.75568 | 0.47887 | 0.50565 | 0.74337 | 0.43202
1.04 | 0.81651 | 0.79206 | 0.49528 | 0.52718 | 0.76657 | 0.44936
1.06 | 0.84157 | 0.81964 | 0.51923 | 0.54118 | 0.79064 | 0.44983
1.08 | 0.87737 | 0.85136 | 0.54181 | 0.56099 | 0.81615 | 0.46035
1.1 | 0.89858 | 0.87768 | 0.56498 | 0.58122 | 0.83815 | 0.47785
1.12 | 0.92635 | 0.91215 | 0.5852 | 0.60033 | 0.86379 | 0.51149
1.14 | 0.95742 | 0.94636 | 0.60752 | 0.61987 | 0.88735 | 0.51016
1.16 | 0.99441 | 0.97953 | 0.62918 | 0.63819 | 0.9117 | 0.52031
1.18 | 1.0301 | 1.01167 | 0.65239 | 0.65286 | 0.93555 | 0.53872
1.2 | 1.06186 | 1.04516 | 0.67432 | 0.67528 | 0.9627 | 0.56433
1.22 | 1.09739 | 1.07959 | 0.69924 | 0.69523 | 0.98988 | 0.57619
1.24 | 1.13283 | 1.11654 | 0.72623 | 0.71714 | 1.01392 | 0.57248
1.26 | 1.1712 | 1.1533 | 0.75087 | 0.73846 | 1.04211 | 0.59143
1.28 | 1.18914 | 1.19303 | 0.76957 | 0.75398 | 1.07285 | 0.61496
1.3 | 1.23668 | 1.23038 | 0.79134 | 0.76963 | 1.09987 | 0.64473
1.32 | 1.27039 | 1.2674 | 0.82621 | 0.79465 | 1.12565 | 0.63848
1.34 | 1.32699 | 1.30839 | 0.85418 | 0.82512 | 1.15213 | 0.64513
1.36 | 1.35311 | 1.34993 | 0.87814 | 0.8407 | 1.1791 | 0.66904
1.38 | 1.38812 | 1.38849 | 0.90193 | 0.87022 | 1.20621 | 0.70133
1.4 | 1.423 | 1.42535 | 0.92685 | 0.88571 | 1.2336 | 0.70809
1.42 | 1.4443 | 1.46856 | 0.95494 | 0.91043 | 1.26688 | 0.71557
1.44 | 1.4851 | 1.51563 | 0.98053 | 0.93149 | 1.29517 | 0.72832
1.46 | 1.49316 | 1.55098 | 0.99938 | 0.95447 | 1.32667 | 0.76676
1.48 | 1.54099 | 1.59236 | 1.04045 | 0.98149 | 1.3559 | 0.7787
1.5 | 1.57738 | 1.62496 | 1.07447 | 1.00763 | 1.38148 | 0.78506
1.52 | 1.59536 | 1.67321 | 1.10512 | 1.02218 | 1.41055 | 0.78505
1.54 | 1.63844 | 1.72401 | 1.13568 | 1.04565 | 1.43794 | 0.82225
1.56 | 1.65928 | 1.77036 | 1.16402 | 1.08495 | 1.46565 | 0.84679
1.58 | 1.70901 | 1.817 | 1.1954 | 1.10703 | 1.49881 | 0.85693
1.6 | 1.73049 | 1.85386 | 1.21811 | 1.12007 | 1.52719 | 0.85572
1.62 | 1.79001 | 1.90469 | 1.25353 | 1.1404 | 1.55491 | 0.87901
1.64 | 1.79716 | 1.95218 | 1.28782 | 1.1719 | 1.58199 | 0.92637
1.66 | 1.88474 | 1.99432 | 1.31547 | 1.19814 | 1.61387 | 0.92983
1.68 | 1.92296 | 2.04821 | 1.3529 | 1.22669 | 1.6457 | 0.94088
1.7 | 1.96686 | 2.09116 | 1.38217 | 1.25028 | 1.674 | 0.93617
1.72 | 1.99759 | 2.1439 | 1.41375 | 1.26721 | 1.70285 | 0.97919
1.74 | 2.06199 | 2.1941 | 1.4501 | 1.30748 | 1.73295 | 0.99381
1.76 | 2.09801 | 2.23668 | 1.47899 | 1.3267 | 1.76274 | 1.01641
1.78 | 2.13455 | 2.29164 | 1.51603 | 1.35335 | 1.79496 | 1.01214
1.8 | 2.14616 | 2.33683 | 1.54838 | 1.37107 | 1.82895 | 1.03208
1.82 | 2.18567 | 2.40109 | 1.58155 | 1.40864 | 1.86161 | 1.07552
1.84 | 2.25226 | 2.44964 | 1.61433 | 1.4348 | 1.88894 | 1.08887
1.86 | 2.30419 | 2.50494 | 1.64508 | 1.45564 | 1.91748 | 1.09502
1.88 | 2.34684 | 2.55848 | 1.68074 | 1.48846 | 1.95073 | 1.09354
1.9 | 2.3535 | 2.6149 | 1.72096 | 1.51046 | 1.9843 | 1.15229
1.92 | 2.42356 | 2.66816 | 1.75778 | 1.52828 | 2.01426 | 1.17795
1.94 | 2.4685 | 2.72579 | 1.79756 | 1.54261 | 2.05129 | 1.17952
1.96 | 2.53584 | 2.78104 | 1.82759 | 1.5778 | 2.08291 | 1.1728
1.98 | 2.55539 | 2.83179 | 1.85963 | 1.61187 | 2.1165 | 1.22103
2 | 2.61923 | 2.89141 | 1.89591 | 1.63039 | 2.14946 | 1.25822
2.02 | 2.70448 | 2.94889 | 1.92591 | 1.66418 | 2.18059 | 1.27618
2.04 | 2.73446 | 2.99936 | 1.96717 | 1.70348 | 2.21248 | 1.2687
2.06 | 2.77502 | 3.05886 | 2.00149 | 1.72055 | 2.23963 | 1.27547
2.08 | 2.77128 | 3.11705 | 2.03901 | 1.74005 | 2.27088 | 1.32414
2.1 | 2.86554 | 3.17691 | 2.07499 | 1.76171 | 2.3043 | 1.35127
2.12 | 2.88155 | 3.2414 | 2.11528 | 1.81381 | 2.33789 | 1.34315
2.14 | 2.9565 | 3.2917 | 2.15718 | 1.82379 | 2.37069 | 1.34532
2.16 | 2.96066 | 3.36667 | 2.20543 | 1.8663 | 2.40814 | 1.39708
2.18 | 3.08799 | 3.42667 | 2.24465 | 1.88603 | 2.43472 | 1.41886
2.2 | 3.09376 | 3.49715 | 2.28981 | 1.91306 | 2.46546 | 1.40101
2.22 | 3.19355 | 3.55111 | 2.31716 | 1.95077 | 2.50248 | 1.45053
2.24 | 3.1847 | 3.6194 | 2.3659 | 1.96839 | 2.54026 | 1.47683
2.26 | 3.27807 | 3.68693 | 2.39976 | 1.98919 | 2.5671 | 1.50864
2.28 | 3.3411 | 3.76145 | 2.43693 | 2.0206 | 2.60439 | 1.47286
2.3 | 3.40754 | 3.82484 | 2.47546 | 2.05489 | 2.63788 | 1.50324
2.32 | 3.44643 | 3.88313 | 2.52505 | 2.0731 | 2.67071 | 1.55458
2.34 | 3.43809 | 3.95775 | 2.56584 | 2.09021 | 2.70256 | 1.58645
2.36 | 3.56708 | 4.02551 | 2.60321 | 2.13261 | 2.73466 | 1.56043
2.38 | 3.59994 | 4.08959 | 2.64385 | 2.16756 | 2.76567 | 1.56576
2.4 | 3.69185 | 4.1471 | 2.69369 | 2.16716 | 2.80333 | 1.62559
2.42 | 3.70302 | 4.22197 | 2.73635 | 2.21474 | 2.8387 | 1.64342
2.44 | 3.79847 | 4.2879 | 2.76344 | 2.23651 | 2.87151 | 1.66613
2.46 | 3.89958 | 4.35963 | 2.81799 | 2.29586 | 2.90873 | 1.63722
2.48 | 3.90295 | 4.43154 | 2.85561 | 2.32164 | 2.94 | 1.68816
2.5 | 3.95451 | 4.51403 | 2.90634 | 2.32099 | 2.97743 | 1.73756
2.52 | 4.02098 | 4.58746 | 2.93538 | 2.37845 | 3.01094 | 1.77229
2.54 | 4.16424 | 4.66589 | 2.98149 | 2.4045 | 3.04644 | 1.7422
2.56 | 4.15203 | 4.7422 | 3.04221 | 2.44592 | 3.07665 | 1.75137
2.58 | 4.22527 | 4.81256 | 3.09538 | 2.45512 | 3.10664 | 1.81024
2.6 | 4.27389 | 4.88894 | 3.1444 | 2.48809 | 3.14271 | 1.85124
2.62 | 4.42871 | 4.96157 | 3.18234 | 2.55532 | 3.17535 | 1.85521
2.64 | 4.46971 | 5.05147 | 3.23555 | 2.5909 | 3.20681 | 1.81771
2.66 | 4.49521 | 5.11613 | 3.29003 | 2.59786 | 3.23869 | 1.87213
2.68 | 4.49988 | 5.20295 | 3.34455 | 2.62171 | 3.2812 | 1.91477
2.7 | 4.66735 | 5.2971 | 3.35221 | 2.67176 | 3.31501 | 1.94988
2.72 | 4.77341 | 5.37887 | 3.44791 | 2.70812 | 3.34497 | 1.89633
2.74 | 4.8271 | 5.44475 | 3.48765 | 2.71231 | 3.38809 | 1.93775
2.76 | 4.84205 | 5.52816 | 3.53108 | 2.7487 | 3.42439 | 1.97296
2.78 | 4.90552 | 5.64751 | 3.5689 | 2.81138 | 3.45133 | 2.04369
2.8 | 5.08498 | 5.73344 | 3.61769 | 2.85199 | 3.48625 | 2.01415
2.82 | 5.11412 | 5.9002 | 3.68484 | 2.86596 | 3.52355 | 2.00364
2.84 | 5.2316 | 6.00523 | 3.74406 | 2.86358 | 3.5529 | 2.05194
2.86 | 5.23545 | 6.1255 | 3.79941 | 2.93661 | 3.58721 | 2.13454
2.88 | 5.431 | 6.23695 | 3.85787 | 2.96674 | 3.61774 | 2.14811
2.9 | 5.47369 | 6.33732 | 3.9037 | 3.00769 | 3.65779 | 2.08125
2.92 | 5.5869 | 6.41194 | 3.95844 | 3.00845 | 3.6983 | 2.15771
2.94 | 5.58294 | 6.48801 | 4.01706 | 3.06196 | 3.74052 | 2.17115
2.96 | 5.77813 | 6.58303 | 4.03715 | 3.12249 | 3.77641 | 2.23891
2.98 | 5.89837 | 6.63271 | 4.13245 | 3.14316 | 3.817 | 2.17871
3 | 5.8872 | 6.73268 | 4.2001 | 3.1629 | 3.84243 | 2.21674

## Fig.3g
Vd (V) | Current (uA/um)
| L=3um | L=5um | L=7um | L=13um | L=17um | L=25um
-3 | -5.66362 | -6.73849 | -3.16269 | -3.26651 | -2.44371 | -1.89259
-2.98 | -5.6324 | -6.64613 | -3.12696 | -3.25887 | -2.4156 | -1.86592 | Ni contact
-2.96 | -5.54233 | -6.57776 | -3.08967 | -3.23227 | -2.3906 | -1.84251
-2.94 | -5.46167 | -6.47356 | -3.05249 | -3.18456 | -2.36433 | -1.82568
-2.92 | -5.406 | -6.4006 | -3.01691 | -3.13471 | -2.33598 | -1.82014
-2.9 | -5.3496 | -6.30142 | -2.98091 | -3.09211 | -2.31251 | -1.79033
-2.88 | -5.29291 | -6.1962 | -2.95556 | -3.03256 | -2.28764 | -1.76874
-2.86 | -5.19811 | -6.11993 | -2.9172 | -2.99324 | -2.26064 | -1.74656
-2.84 | -5.10827 | -6.03627 | -2.87867 | -2.95333 | -2.23382 | -1.71542
-2.82 | -5.03964 | -5.95393 | -2.84438 | -2.91533 | -2.20161 | -1.69413
-2.8 | -4.95658 | -5.88347 | -2.80598 | -2.8606 | -2.17402 | -1.68065
-2.78 | -4.87396 | -5.79602 | -2.76202 | -2.81816 | -2.15329 | -1.67039
-2.76 | -4.82909 | -5.72091 | -2.72302 | -2.78742 | -2.12588 | -1.65612
-2.74 | -4.74844 | -5.64004 | -2.69324 | -2.75507 | -2.10234 | -1.63732
-2.72 | -4.67473 | -5.55091 | -2.65682 | -2.69331 | -2.07435 | -1.60786
-2.7 | -4.60664 | -5.46789 | -2.62336 | -2.62913 | -2.04927 | -1.58303
-2.68 | -4.50856 | -5.40167 | -2.58698 | -2.59833 | -2.02337 | -1.56281
-2.66 | -4.40149 | -5.33996 | -2.55638 | -2.59149 | -2.00016 | -1.53446
-2.64 | -4.36762 | -5.25831 | -2.51413 | -2.5474 | -1.97032 | -1.51574
-2.62 | -4.32187 | -5.1756 | -2.47978 | -2.51878 | -1.9422 | -1.49868
-2.6 | -4.19 | -5.0888 | -2.45418 | -2.47104 | -1.91982 | -1.47805
-2.58 | -4.08756 | -5.00533 | -2.41989 | -2.43724 | -1.89506 | -1.45833
-2.56 | -4.03302 | -4.9298 | -2.39429 | -2.39624 | -1.86611 | -1.4495
-2.54 | -3.98004 | -4.84362 | -2.35831 | -2.34202 | -1.84242 | -1.4264
-2.52 | -3.91051 | -4.76613 | -2.32716 | -2.29858 | -1.8192 | -1.40938
-2.5 | -3.7768 | -4.68242 | -2.29427 | -2.26362 | -1.79562 | -1.38268
-2.48 | -3.68989 | -4.6102 | -2.26504 | -2.2448 | -1.77174 | -1.36197
-2.46 | -3.59091 | -4.53049 | -2.22287 | -2.20826 | -1.75115 | -1.33676
-2.44 | -3.54322 | -4.44658 | -2.19314 | -2.16028 | -1.72818 | -1.32569
-2.42 | -3.4686 | -4.37533 | -2.16338 | -2.11644 | -1.70529 | -1.30842
-2.4 | -3.36351 | -4.30707 | -2.13066 | -2.11468 | -1.67667 | -1.28821
-2.38 | -3.30704 | -4.2218 | -2.09883 | -2.06883 | -1.65404 | -1.26763
-2.36 | -3.26971 | -4.14504 | -2.06601 | -2.04715 | -1.63281 | -1.24829
-2.34 | -3.22204 | -4.08324 | -2.03322 | -2.01322 | -1.60924 | -1.22894
-2.32 | -3.13947 | -4.01582 | -2.003 | -1.95772 | -1.59113 | -1.2211
-2.3 | -3.06884 | -3.94838 | -1.97252 | -1.91955 | -1.5623 | -1.20054
-2.28 | -3.04689 | -3.88604 | -1.93974 | -1.89301 | -1.53832 | -1.18736
-2.26 | -2.97809 | -3.8098 | -1.89859 | -1.85783 | -1.51409 | -1.16881
-2.24 | -2.99522 | -3.73704 | -1.86444 | -1.83269 | -1.4921 | -1.14385
-2.22 | -2.93111 | -3.64896 | -1.8401 | -1.78667 | -1.46828 | -1.12494
-2.2 | -2.86076 | -3.58213 | -1.8022 | -1.75432 | -1.44247 | -1.10924
-2.18 | -2.83264 | -3.50373 | -1.7743 | -1.73501 | -1.42064 | -1.08725
-2.16 | -2.75024 | -3.43518 | -1.7388 | -1.69189 | -1.39945 | -1.07469
-2.14 | -2.70169 | -3.36947 | -1.71292 | -1.64 | -1.37598 | -1.05328
-2.12 | -2.64651 | -3.30947 | -1.68119 | -1.60418 | -1.35382 | -1.03575
-2.1 | -2.62447 | -3.24573 | -1.65055 | -1.56304 | -1.3258 | -1.01671
-2.08 | -2.54867 | -3.18724 | -1.61602 | -1.53775 | -1.30679 | -1.00892
-2.06 | -2.49404 | -3.1242 | -1.5958 | -1.50673 | -1.28445 | -0.99466
-2.04 | -2.43827 | -3.06093 | -1.56506 | -1.4646 | -1.26002 | -0.98163
-2.02 | -2.39571 | -2.99171 | -1.53347 | -1.43044 | -1.23836 | -0.96305
-2 | -2.37153 | -2.91918 | -1.49804 | -1.40404 | -1.21526 | -0.94706
-1.98 | -2.31071 | -2.85649 | -1.46781 | -1.36004 | -1.19124 | -0.93502
-1.96 | -2.26569 | -2.78716 | -1.43345 | -1.30858 | -1.1674 | -0.92167
-1.94 | -2.18152 | -2.72671 | -1.40894 | -1.27219 | -1.1403 | -0.90905
-1.92 | -2.13889 | -2.6594 | -1.38293 | -1.24989 | -1.11622 | -0.88213
-1.9 | -2.08994 | -2.58969 | -1.35253 | -1.22169 | -1.09434 | -0.85439
-1.88 | -2.01487 | -2.53711 | -1.32687 | -1.17462 | -1.07755 | -0.84242
-1.86 | -1.97272 | -2.45927 | -1.29828 | -1.19149 | -1.05689 | -0.82917
-1.84 | -1.93169 | -2.39733 | -1.27005 | -1.14475 | -1.03424 | -0.81282
-1.82 | -1.90555 | -2.33582 | -1.24024 | -1.11799 | -1.00992 | -0.80266
-1.8 | -1.85445 | -2.27349 | -1.21686 | -1.09457 | -0.98831 | -0.78203
-1.78 | -1.82682 | -2.20794 | -1.18728 | -1.0571 | -0.96727 | -0.77031
-1.76 | -1.77909 | -2.1498 | -1.15324 | -1.02902 | -0.94567 | -0.75038
-1.74 | -1.73683 | -2.08932 | -1.12833 | -1.00447 | -0.91728 | -0.72439
-1.72 | -1.69821 | -2.02308 | -1.10309 | -0.97553 | -0.90233 | -0.71418
-1.7 | -1.63791 | -1.9748 | -1.08061 | -0.95711 | -0.88068 | -0.71037
-1.68 | -1.61404 | -1.91845 | -1.05663 | -0.9273 | -0.86064 | -0.69495
-1.66 | -1.58796 | -1.87686 | -1.02674 | -0.91425 | -0.84096 | -0.68375
-1.64 | -1.55058 | -1.81784 | -0.99687 | -0.8945 | -0.81908 | -0.67356
-1.62 | -1.5072 | -1.75362 | -0.97903 | -0.86974 | -0.79855 | -0.65065
-1.6 | -1.45018 | -1.70221 | -0.95508 | -0.84189 | -0.77841 | -0.64235
-1.58 | -1.41267 | -1.64801 | -0.92759 | -0.83413 | -0.75578 | -0.62597
-1.56 | -1.36726 | -1.60643 | -0.90117 | -0.8163 | -0.73497 | -0.6098
-1.54 | -1.34174 | -1.55483 | -0.87317 | -0.78591 | -0.71703 | -0.59234
-1.52 | -1.29706 | -1.50231 | -0.84853 | -0.75637 | -0.69565 | -0.58155
-1.5 | -1.26487 | -1.45783 | -0.8227 | -0.7153 | -0.67488 | -0.56874
-1.48 | -1.21898 | -1.40047 | -0.79972 | -0.68839 | -0.65618 | -0.55658
-1.46 | -1.18648 | -1.34708 | -0.77878 | -0.66626 | -0.6363 | -0.52775
-1.44 | -1.13288 | -1.30502 | -0.75235 | -0.66235 | -0.61712 | -0.52159
-1.42 | -1.1148 | -1.25216 | -0.73197 | -0.6753 | -0.6053 | -0.50555
-1.4 | -1.06875 | -1.2093 | -0.70725 | -0.62949 | -0.58443 | -0.49835
-1.38 | -1.03588 | -1.17056 | -0.68846 | -0.61344 | -0.56303 | -0.48266
-1.36 | -0.99456 | -1.12298 | -0.666 | -0.59624 | -0.54764 | -0.47039
-1.34 | -0.9639 | -1.07527 | -0.62996 | -0.56531 | -0.52956 | -0.45114
-1.32 | -0.92526 | -1.0314 | -0.61544 | -0.54139 | -0.51165 | -0.44145
-1.3 | -0.89166 | -0.98911 | -0.59812 | -0.52512 | -0.49703 | -0.43035
-1.28 | -0.86884 | -0.94349 | -0.57562 | -0.52452 | -0.48408 | -0.41232
-1.26 | -0.84054 | -0.90398 | -0.55551 | -0.50536 | -0.4703 | -0.39757
-1.24 | -0.814 | -0.86359 | -0.53707 | -0.47285 | -0.45365 | -0.39051
-1.22 | -0.77698 | -0.82584 | -0.51443 | -0.45125 | -0.43486 | -0.38296
-1.2 | -0.77253 | -0.79051 | -0.49529 | -0.41952 | -0.41912 | -0.36666
-1.18 | -0.73216 | -0.75532 | -0.47212 | -0.40157 | -0.4021 | -0.34641
-1.16 | -0.70724 | -0.71532 | -0.45776 | -0.38307 | -0.38959 | -0.33597
-1.14 | -0.67421 | -0.67587 | -0.43546 | -0.37026 | -0.37292 | -0.32982
-1.12 | -0.6823 | -0.64817 | -0.42013 | -0.35121 | -0.36145 | -0.31032
-1.1 | -0.66191 | -0.61415 | -0.39687 | -0.3338 | -0.34441 | -0.29353
-1.08 | -0.60511 | -0.58065 | -0.38365 | -0.31141 | -0.3302 | -0.28218
-1.06 | -0.58364 | -0.54937 | -0.3629 | -0.29353 | -0.31748 | -0.26933
-1.04 | -0.5531 | -0.52063 | -0.34418 | -0.27372 | -0.30122 | -0.25904
-1.02 | -0.52236 | -0.49118 | -0.32855 | -0.25169 | -0.28753 | -0.26135
-1 | -0.4992 | -0.46184 | -0.3115 | -0.23582 | -0.2733 | -0.24691
-0.98 | -0.48655 | -0.43276 | -0.2924 | -0.21828 | -0.25848 | -0.23853
-0.96 | -0.45173 | -0.40634 | -0.277 | -0.21406 | -0.24411 | -0.22236
-0.94 | -0.44901 | -0.38217 | -0.26525 | -0.20075 | -0.23022 | -0.21942
-0.92 | -0.41672 | -0.36148 | -0.24488 | -0.182 | -0.21631 | -0.21201
-0.9 | -0.37133 | -0.33963 | -0.22894 | -0.16383 | -0.20509 | -0.2001
-0.88 | -0.34503 | -0.31313 | -0.21912 | -0.15521 | -0.19436 | -0.18468
-0.86 | -0.32702 | -0.28389 | -0.2086 | -0.15132 | -0.18317 | -0.17754
-0.84 | -0.31951 | -0.26081 | -0.19189 | -0.14084 | -0.17181 | -0.1701
-0.82 | -0.30315 | -0.24221 | -0.17909 | -0.13194 | -0.16041 | -0.16037
-0.8 | -0.28274 | -0.22243 | -0.16681 | -0.1273 | -0.14954 | -0.15286
-0.78 | -0.25867 | -0.20139 | -0.15864 | -0.11631 | -0.1404 | -0.14464
-0.76 | -0.2465 | -0.1866 | -0.14756 | -0.1154 | -0.13039 | -0.1405
-0.74 | -0.23252 | -0.1741 | -0.13828 | -0.09872 | -0.12244 | -0.12488
-0.72 | -0.20715 | -0.15877 | -0.12749 | -0.08611 | -0.11302 | -0.12456
-0.7 | -0.18978 | -0.14276 | -0.11883 | -0.07927 | -0.10599 | -0.10996
-0.68 | -0.26462 | -0.12768 | -0.10623 | -0.07377 | -0.09735 | -0.1056
-0.66 | -0.25084 | -0.11789 | -0.09676 | -0.06731 | -0.08701 | -0.10104
-0.64 | -0.23575 | -0.10581 | -0.08853 | -0.06385 | -0.08065 | -0.09282
-0.62 | -0.23067 | -0.09425 | -0.08022 | -0.06004 | -0.07459 | -0.08401
-0.6 | -0.2132 | -0.08157 | -0.07319 | -0.05312 | -0.06676 | -0.08007
-0.58 | -0.19872 | -0.0731 | -0.06545 | -0.04649 | -0.06095 | -0.07001
-0.56 | -0.17764 | -0.06559 | -0.05802 | -0.04237 | -0.05404 | -0.06548
-0.54 | -0.17078 | -0.05957 | -0.05203 | -0.03606 | -0.04857 | -0.05784
-0.52 | -0.14547 | -0.05341 | -0.04574 | -0.03335 | -0.04377 | -0.05053
-0.5 | -0.1578 | -0.04789 | -0.04026 | -0.02929 | -0.03921 | -0.04724
-0.48 | -0.1436 | -0.04326 | -0.03483 | -0.02607 | -0.03487 | -0.04423
-0.46 | -0.13351 | -0.03815 | -0.03158 | -0.02288 | -0.02992 | -0.04004
-0.44 | -0.12849 | -0.03351 | -0.02804 | -0.01854 | -0.02637 | -0.03675
-0.42 | -0.11985 | -0.03006 | -0.02439 | -0.01802 | -0.02326 | -0.03239
-0.4 | -0.11071 | -0.02649 | -0.02179 | -0.01515 | -0.02016 | -0.02921
-0.38 | -0.1024 | -0.02306 | -0.01908 | -0.01339 | -0.01747 | -0.02442
-0.36 | -0.0893 | -0.01965 | -0.01647 | -0.01206 | -0.01572 | -0.02165
-0.34 | -0.08033 | -0.0172 | -0.01448 | -0.01034 | -0.01346 | -0.01874
-0.32 | -0.07462 | -0.01416 | -0.01273 | -0.00926 | -0.01129 | -0.01527
-0.3 | -0.06077 | -0.01257 | -0.01106 | -0.00834 | -0.00974 | -0.01234
-0.28 | -0.05762 | -0.01079 | -0.00947 | -0.00781 | -0.0084 | -0.01101
-0.26 | -0.05017 | -0.00952 | -0.00807 | -0.00638 | -0.00706 | -0.00942
-0.24 | -0.04684 | -0.00816 | -0.00683 | -0.00569 | -0.00594 | -0.00826
-0.22 | -0.04192 | -0.00689 | -0.00564 | -0.00489 | -0.00504 | -0.0077
-0.2 | -0.03513 | -0.00587 | -0.00476 | -0.00427 | -0.00419 | -0.00636
-0.18 | -0.03007 | -0.00504 | -0.00402 | -0.00345 | -0.00327 | -0.00537
-0.16 | -0.02797 | -0.00428 | -0.00317 | -0.00302 | -0.00258 | -0.00419
-0.14 | -0.02068 | -0.00352 | -0.00252 | -0.00247 | -0.00198 | -0.00345
-0.12 | -0.01616 | -0.00281 | -0.00204 | -0.00191 | -0.00155 | -0.00313
-0.1 | -0.01232 | -0.00223 | -0.00163 | -0.00146 | -0.00117 | -0.00258
-0.08 | -0.009 | -0.00167 | -0.00118 | -0.00116 | -0.000847036 | -0.00178
-0.06 | -0.00637 | -0.00122 | -0.000817156 | -0.000911664 | -0.00060938 | -0.0014
-0.04 | -0.00372 | -0.000760847 | -0.000543549 | -0.000607613 | -0.000373133 | -0.000871531
-0.02 | -0.00178 | -0.000375431 | -0.000270367 | -0.000302678 | -0.000183848 | -0.000422031
0 | -1.57991e-05 | -3.31578e-06 | -2.32844e-06 | -2.75e-06 | -1.68044e-06 | -3.72556e-06
0.02 | 0.00154 | 0.000360487 | 0.000261602 | 0.000310351 | 0.000179451 | 0.0004152
0.04 | 0.00326 | 0.000721398 | 0.000554491 | 0.000610036 | 0.000387173 | 0.000832931
0.06 | 0.00531 | 0.00109 | 0.000882827 | 0.000905178 | 0.000614404 | 0.00142
0.08 | 0.00633 | 0.00149 | 0.00126 | 0.00117 | 0.00087868 | 0.00182
0.1 | 0.0079 | 0.00194 | 0.0017 | 0.00151 | 0.00118 | 0.00226
0.12 | 0.01003 | 0.00248 | 0.00215 | 0.00192 | 0.00158 | 0.00259
0.14 | 0.0123 | 0.00302 | 0.00265 | 0.0024 | 0.00198 | 0.00301
0.16 | 0.01356 | 0.00374 | 0.00329 | 0.00296 | 0.00235 | 0.00346
0.18 | 0.01798 | 0.0045 | 0.00383 | 0.00356 | 0.00283 | 0.00414
0.2 | 0.01915 | 0.00551 | 0.00454 | 0.00409 | 0.0034 | 0.00472
0.22 | 0.02196 | 0.00645 | 0.00525 | 0.00479 | 0.00403 | 0.00562
0.24 | 0.02599 | 0.00734 | 0.00568 | 0.0062 | 0.00474 | 0.00645
0.26 | 0.03403 | 0.00827 | 0.00651 | 0.00686 | 0.00562 | 0.00755
0.28 | 0.0365 | 0.00956 | 0.00727 | 0.00858 | 0.0065 | 0.00795
0.3 | 0.04241 | 0.01113 | 0.00861 | 0.00983 | 0.0075 | 0.00915
0.32 | 0.04731 | 0.01309 | 0.00969 | 0.01128 | 0.0089 | 0.00992
0.34 | 0.05111 | 0.0153 | 0.01132 | 0.01302 | 0.01048 | 0.01111
0.36 | 0.05012 | 0.01737 | 0.01327 | 0.0146 | 0.01239 | 0.01312
0.38 | 0.05209 | 0.02029 | 0.01525 | 0.01683 | 0.01401 | 0.01473
0.4 | 0.06229 | 0.02351 | 0.01668 | 0.01883 | 0.01596 | 0.01679
0.42 | 0.07168 | 0.02669 | 0.01958 | 0.02099 | 0.01822 | 0.01842
0.44 | 0.07771 | 0.03105 | 0.02252 | 0.02371 | 0.02056 | 0.02032
0.46 | 0.08272 | 0.03577 | 0.02475 | 0.02701 | 0.02382 | 0.0225
0.48 | 0.09702 | 0.03976 | 0.02741 | 0.02907 | 0.02634 | 0.02636
0.5 | 0.10606 | 0.0459 | 0.02985 | 0.03519 | 0.02879 | 0.02941
0.52 | 0.11021 | 0.05095 | 0.03463 | 0.03891 | 0.03214 | 0.03252
0.54 | 0.12269 | 0.05717 | 0.03886 | 0.0418 | 0.03568 | 0.03606
0.56 | 0.12951 | 0.06234 | 0.04282 | 0.0461 | 0.04082 | 0.03923
0.58 | 0.14401 | 0.07241 | 0.04821 | 0.05368 | 0.0438 | 0.04296
0.6 | 0.15059 | 0.0828 | 0.05467 | 0.05977 | 0.04769 | 0.04513
0.62 | 0.16595 | 0.09532 | 0.05961 | 0.06531 | 0.05299 | 0.04801
0.64 | 0.17574 | 0.10335 | 0.06475 | 0.06923 | 0.05937 | 0.05261
0.66 | 0.19345 | 0.11214 | 0.07157 | 0.07274 | 0.06567 | 0.05858
0.68 | 0.20982 | 0.12195 | 0.07651 | 0.07873 | 0.07341 | 0.0634
0.7 | 0.2154 | 0.13617 | 0.08658 | 0.09055 | 0.07868 | 0.06989
0.72 | 0.23513 | 0.14826 | 0.09536 | 0.09987 | 0.0877 | 0.07574
0.74 | 0.24736 | 0.163 | 0.1039 | 0.10825 | 0.09357 | 0.08117
0.76 | 0.26112 | 0.17529 | 0.11174 | 0.11648 | 0.10213 | 0.08691
0.78 | 0.28354 | 0.19425 | 0.12029 | 0.12287 | 0.10937 | 0.09345
0.8 | 0.30552 | 0.21476 | 0.12868 | 0.13281 | 0.11779 | 0.09764
0.82 | 0.32298 | 0.23327 | 0.13619 | 0.14204 | 0.12843 | 0.10702
0.84 | 0.34975 | 0.24559 | 0.14936 | 0.15101 | 0.1402 | 0.111
0.86 | 0.35926 | 0.26588 | 0.15675 | 0.16031 | 0.14598 | 0.1186
0.88 | 0.36646 | 0.28633 | 0.16842 | 0.16974 | 0.1545 | 0.13184
0.9 | 0.39229 | 0.3032 | 0.18064 | 0.17971 | 0.16914 | 0.14015
0.92 | 0.41944 | 0.32336 | 0.19858 | 0.18215 | 0.18028 | 0.14774
0.94 | 0.43392 | 0.34376 | 0.2135 | 0.19577 | 0.19096 | 0.15091
0.96 | 0.44286 | 0.37114 | 0.22295 | 0.21075 | 0.20191 | 0.16198
0.98 | 0.46762 | 0.3854 | 0.2326 | 0.22024 | 0.21321 | 0.17125
1 | 0.48603 | 0.40207 | 0.24601 | 0.22965 | 0.22452 | 0.17984
1.02 | 0.51467 | 0.4317 | 0.26492 | 0.24188 | 0.23884 | 0.18828
1.04 | 0.53676 | 0.46181 | 0.27516 | 0.25905 | 0.24922 | 0.19328
1.06 | 0.55049 | 0.49238 | 0.29203 | 0.2739 | 0.26253 | 0.20301
1.08 | 0.57222 | 0.52329 | 0.3086 | 0.28496 | 0.27476 | 0.21563
1.1 | 0.59036 | 0.55243 | 0.32181 | 0.30018 | 0.29112 | 0.224
1.12 | 0.60805 | 0.57774 | 0.33597 | 0.31973 | 0.29956 | 0.22941
1.14 | 0.62251 | 0.61537 | 0.35166 | 0.32972 | 0.31583 | 0.24138
1.16 | 0.65353 | 0.64403 | 0.36988 | 0.35382 | 0.32884 | 0.25335
1.18 | 0.68605 | 0.67189 | 0.38975 | 0.36676 | 0.34079 | 0.25796
1.2 | 0.71496 | 0.70586 | 0.40518 | 0.38287 | 0.36134 | 0.26948
1.22 | 0.7488 | 0.74826 | 0.41912 | 0.40711 | 0.37329 | 0.28426
1.24 | 0.79176 | 0.79142 | 0.43322 | 0.41563 | 0.38751 | 0.29325
1.26 | 0.79913 | 0.8276 | 0.45244 | 0.43303 | 0.39964 | 0.30718
1.28 | 0.82146 | 0.85046 | 0.47581 | 0.45778 | 0.41559 | 0.31776
1.3 | 0.84996 | 0.89872 | 0.49316 | 0.47991 | 0.43322 | 0.32606
1.32 | 0.8783 | 0.90255 | 0.51061 | 0.49471 | 0.45004 | 0.33913
1.34 | 0.91 | 0.93534 | 0.53188 | 0.51258 | 0.47015 | 0.34927
1.36 | 0.94026 | 0.97569 | 0.54969 | 0.52582 | 0.48633 | 0.35919
1.38 | 0.98665 | 1.01274 | 0.57505 | 0.54427 | 0.49623 | 0.36553
1.4 | 0.99957 | 1.05143 | 0.59942 | 0.55609 | 0.5191 | 0.37974
1.42 | 1.0078 | 1.09514 | 0.61074 | 0.56594 | 0.53417 | 0.38626
1.44 | 1.0439 | 1.12081 | 0.63575 | 0.58642 | 0.55158 | 0.4034
1.46 | 1.07189 | 1.15999 | 0.65491 | 0.61015 | 0.56427 | 0.41353
1.48 | 1.1034 | 1.20351 | 0.67702 | 0.63194 | 0.57677 | 0.42463
1.5 | 1.13337 | 1.24269 | 0.69997 | 0.64882 | 0.59556 | 0.43516
1.52 | 1.1498 | 1.27268 | 0.72221 | 0.66508 | 0.61722 | 0.45182
1.54 | 1.19678 | 1.30677 | 0.74866 | 0.67357 | 0.6321 | 0.46654
1.56 | 1.19122 | 1.35547 | 0.77131 | 0.69941 | 0.65187 | 0.48038
1.58 | 1.23221 | 1.38916 | 0.7856 | 0.72901 | 0.67073 | 0.49397
1.6 | 1.27909 | 1.44285 | 0.81774 | 0.75522 | 0.68765 | 0.51444
1.62 | 1.31171 | 1.47724 | 0.83389 | 0.77412 | 0.70646 | 0.524
1.64 | 1.34445 | 1.53356 | 0.86302 | 0.78961 | 0.7247 | 0.53875
1.66 | 1.3854 | 1.58207 | 0.87605 | 0.81106 | 0.74544 | 0.54504
1.68 | 1.40945 | 1.62737 | 0.89918 | 0.82183 | 0.7656 | 0.56014
1.7 | 1.4359 | 1.6717 | 0.9247 | 0.83856 | 0.7829 | 0.57399
1.72 | 1.47471 | 1.71795 | 0.94376 | 0.8706 | 0.79442 | 0.58894
1.74 | 1.50038 | 1.76838 | 0.96422 | 0.89728 | 0.81248 | 0.59843
1.76 | 1.54437 | 1.8138 | 0.98657 | 0.93338 | 0.83515 | 0.61101
1.78 | 1.56782 | 1.85913 | 1.00984 | 0.94448 | 0.85449 | 0.62222
1.8 | 1.60483 | 1.90801 | 1.03876 | 0.96462 | 0.87068 | 0.6334
1.82 | 1.63714 | 1.96506 | 1.06132 | 0.99128 | 0.88601 | 0.6465
1.84 | 1.65827 | 2.01813 | 1.09248 | 1.02001 | 0.90624 | 0.66122
1.86 | 1.66912 | 2.05915 | 1.10961 | 1.04821 | 0.92439 | 0.67396
1.88 | 1.72202 | 2.12155 | 1.1383 | 1.06221 | 0.94358 | 0.68342
1.9 | 1.75738 | 2.1638 | 1.16581 | 1.09307 | 0.95934 | 0.69991
1.92 | 1.78821 | 2.21137 | 1.19709 | 1.12227 | 0.97881 | 0.71927
1.94 | 1.8342 | 2.25702 | 1.21672 | 1.14256 | 0.99696 | 0.73278
1.96 | 1.87176 | 2.31761 | 1.24139 | 1.16364 | 1.01728 | 0.74819
1.98 | 1.92262 | 2.35886 | 1.2706 | 1.18706 | 1.03654 | 0.76072
2 | 1.95492 | 2.40549 | 1.30096 | 1.21151 | 1.06116 | 0.77598
2.02 | 1.99579 | 2.45253 | 1.3223 | 1.23449 | 1.0791 | 0.78899
2.04 | 2.01096 | 2.49416 | 1.34792 | 1.25218 | 1.10064 | 0.80275
2.06 | 2.05542 | 2.533 | 1.3742 | 1.27667 | 1.12303 | 0.81514
2.08 | 2.07937 | 2.58384 | 1.39242 | 1.30024 | 1.14162 | 0.83436
2.1 | 2.11154 | 2.64067 | 1.41824 | 1.32658 | 1.15935 | 0.84287
2.12 | 2.16347 | 2.70529 | 1.4399 | 1.35308 | 1.1816 | 0.85474
2.14 | 2.201 | 2.74836 | 1.46146 | 1.3818 | 1.19958 | 0.86823
2.16 | 2.24825 | 2.82653 | 1.49292 | 1.40701 | 1.22168 | 0.88458
2.18 | 2.28156 | 2.88522 | 1.52191 | 1.43352 | 1.24214 | 0.89143
2.2 | 2.27827 | 2.92222 | 1.54284 | 1.46512 | 1.26279 | 0.91187
2.22 | 2.31153 | 2.98029 | 1.56489 | 1.49467 | 1.28752 | 0.92418
2.24 | 2.35818 | 3.03367 | 1.59498 | 1.54153 | 1.30752 | 0.9458
2.26 | 2.38866 | 3.0764 | 1.63006 | 1.55319 | 1.33067 | 0.9575
2.28 | 2.42372 | 3.15458 | 1.64641 | 1.5773 | 1.35174 | 0.9721
2.3 | 2.46267 | 3.20667 | 1.66899 | 1.62169 | 1.37683 | 0.98867
2.32 | 2.49264 | 3.27771 | 1.69992 | 1.6465 | 1.39019 | 1.0063
2.34 | 2.54047 | 3.32 | 1.73554 | 1.64966 | 1.40868 | 1.01964
2.36 | 2.571 | 3.38284 | 1.76789 | 1.66995 | 1.42977 | 1.0379
2.38 | 2.61398 | 3.44707 | 1.78303 | 1.69751 | 1.44831 | 1.05481
2.4 | 2.65333 | 3.48776 | 1.81096 | 1.74298 | 1.47068 | 1.07104
2.42 | 2.71971 | 3.53522 | 1.83713 | 1.77182 | 1.49732 | 1.09245
2.44 | 2.76371 | 3.587 | 1.86569 | 1.80636 | 1.51824 | 1.10234
2.46 | 2.80427 | 3.63144 | 1.89055 | 1.84544 | 1.5377 | 1.1182
2.48 | 2.846 | 3.69978 | 1.91397 | 1.86152 | 1.55622 | 1.13352
2.5 | 2.88756 | 3.75271 | 1.93546 | 1.90073 | 1.57694 | 1.14969
2.52 | 2.94602 | 3.83562 | 1.96832 | 1.93901 | 1.60323 | 1.16775
2.54 | 2.99676 | 3.89902 | 1.99073 | 1.96404 | 1.62824 | 1.18653
2.56 | 3.01956 | 3.97318 | 2.02319 | 1.98119 | 1.64878 | 1.20977
2.58 | 3.06367 | 4.02887 | 2.0494 | 2.01584 | 1.66814 | 1.22424
2.6 | 3.07911 | 4.09476 | 2.07451 | 2.03775 | 1.68679 | 1.23584
2.62 | 3.14804 | 4.12991 | 2.10489 | 2.06092 | 1.71204 | 1.25357
2.64 | 3.20596 | 4.20318 | 2.12534 | 2.08197 | 1.73988 | 1.27367
2.66 | 3.27987 | 4.28178 | 2.15259 | 2.12474 | 1.75997 | 1.28422
2.68 | 3.39109 | 4.3586 | 2.18127 | 2.16073 | 1.77774 | 1.30418
2.7 | 3.43036 | 4.43149 | 2.20522 | 2.20428 | 1.79382 | 1.31496
2.72 | 3.51433 | 4.50273 | 2.23389 | 2.23715 | 1.81729 | 1.32772
2.74 | 3.60489 | 4.59256 | 2.25956 | 2.26008 | 1.83788 | 1.35102
2.76 | 3.66844 | 4.66482 | 2.2828 | 2.3024 | 1.85989 | 1.37082
2.78 | 3.75869 | 4.70107 | 2.31042 | 2.32092 | 1.8866 | 1.38732
2.8 | 3.76467 | 4.77884 | 2.34098 | 2.35602 | 1.90498 | 1.40635
2.82 | 3.84631 | 4.84371 | 2.37198 | 2.369 | 1.93428 | 1.41786
2.84 | 3.90556 | 4.89327 | 2.40276 | 2.38878 | 1.95097 | 1.43071
2.86 | 4.00784 | 4.95433 | 2.42647 | 2.41572 | 1.96825 | 1.45068
2.88 | 4.07464 | 5.00469 | 2.44854 | 2.43876 | 1.98803 | 1.466
2.9 | 4.20353 | 5.09858 | 2.46955 | 2.47051 | 2.00762 | 1.48456
2.92 | 4.35922 | 5.1946 | 2.49988 | 2.51432 | 2.03039 | 1.49891
2.94 | 4.39478 | 5.2432 | 2.52661 | 2.5498 | 2.05144 | 1.51622
2.96 | 4.53813 | 5.29198 | 2.55136 | 2.58973 | 2.07077 | 1.52846
2.98 | 4.922 | 5.39169 | 2.5686 | 2.61524 | 2.09233 | 1.54286
3 | 4.91238 | 5.45131 | 2.5964 | 2.6554 | 2.11772 | 1.55922

## Fig.3h
Vd (V) | Current (uA/um) | Vd (V) | Current (uA/um)
| L=3um |  | L=5um | L=13um | L=17um | L=25um
-3 | -1.32269 | -3 | -1.56914 | -1.03172 | -0.98603 | -0.70264
-2.962 | -1.25775 | -2.98 | -1.55091 | -1.00129 | -0.95648 | -0.69437
-2.925 | -1.20884 | -2.96 | -1.53013 | -0.96974 | -0.94312 | -0.68854 | Pt contact
-2.888 | -1.1446 | -2.94 | -1.51862 | -0.95467 | -0.92924 | -0.65714
-2.85 | -1.07475 | -2.92 | -1.4493 | -0.92973 | -0.91051 | -0.64169
-2.812 | -1.02136 | -2.9 | -1.39932 | -0.9189 | -0.90895 | -0.63354
-2.775 | -0.947 | -2.88 | -1.38574 | -0.89955 | -0.89813 | -0.63294
-2.737 | -0.89313 | -2.86 | -1.35791 | -0.87354 | -0.88652 | -0.62438
-2.7 | -0.8507 | -2.84 | -1.32012 | -0.84168 | -0.87301 | -0.6076
-2.663 | -0.79768 | -2.82 | -1.28408 | -0.83832 | -0.85822 | -0.5867
-2.625 | -0.75041 | -2.8 | -1.25578 | -0.80418 | -0.83917 | -0.57307
-2.587 | -0.70627 | -2.78 | -1.22589 | -0.79473 | -0.81299 | -0.56539
-2.55 | -0.66392 | -2.76 | -1.21773 | -0.77646 | -0.79745 | -0.55778
-2.513 | -0.63254 | -2.74 | -1.18273 | -0.74923 | -0.78318 | -0.55144
-2.475 | -0.58896 | -2.72 | -1.15591 | -0.75032 | -0.76823 | -0.53614
-2.437 | -0.54308 | -2.7 | -1.15425 | -0.72717 | -0.75343 | -0.53479
-2.4 | -0.50029 | -2.68 | -1.08888 | -0.70158 | -0.74138 | -0.51609
-2.362 | -0.46265 | -2.66 | -1.08216 | -0.68527 | -0.73532 | -0.51114
-2.325 | -0.44138 | -2.64 | -1.04125 | -0.65662 | -0.71735 | -0.49695
-2.288 | -0.41322 | -2.62 | -1.02342 | -0.64497 | -0.70352 | -0.48371
-2.25 | -0.38689 | -2.6 | -0.97106 | -0.62992 | -0.69165 | -0.47936
-2.212 | -0.35796 | -2.58 | -0.95755 | -0.60859 | -0.67529 | -0.47147
-2.175 | -0.33078 | -2.56 | -0.92115 | -0.59418 | -0.66472 | -0.45443
-2.138 | -0.30718 | -2.54 | -0.9067 | -0.58908 | -0.66191 | -0.44166
-2.1 | -0.29108 | -2.52 | -0.87591 | -0.5712 | -0.64017 | -0.44377
-2.062 | -0.25486 | -2.5 | -0.85754 | -0.54429 | -0.62436 | -0.4304
-2.025 | -0.23866 | -2.48 | -0.82934 | -0.5199 | -0.60294 | -0.42074
-1.988 | -0.21919 | -2.46 | -0.79019 | -0.52483 | -0.59547 | -0.40222
-1.95 | -0.20158 | -2.44 | -0.78143 | -0.50776 | -0.58134 | -0.39091
-1.913 | -0.18674 | -2.42 | -0.77011 | -0.49354 | -0.5694 | -0.37159
-1.875 | -0.17122 | -2.4 | -0.74755 | -0.46157 | -0.55075 | -0.37064
-1.837 | -0.15437 | -2.38 | -0.73554 | -0.45637 | -0.54024 | -0.36013
-1.8 | -0.13935 | -2.36 | -0.69247 | -0.45008 | -0.52664 | -0.35352
-1.762 | -0.12585 | -2.34 | -0.67355 | -0.43484 | -0.52189 | -0.34063
-1.725 | -0.11482 | -2.32 | -0.64781 | -0.42419 | -0.50633 | -0.33108
-1.687 | -0.10536 | -2.3 | -0.63166 | -0.39534 | -0.49489 | -0.32102
-1.65 | -0.09172 | -2.28 | -0.60407 | -0.38224 | -0.49331 | -0.31257
-1.613 | -0.08222 | -2.26 | -0.59745 | -0.36476 | -0.4783 | -0.30606
-1.575 | -0.0719 | -2.24 | -0.57004 | -0.35765 | -0.4643 | -0.29537
-1.538 | -0.06537 | -2.22 | -0.55614 | -0.35322 | -0.45435 | -0.29193
-1.5 | -0.05749 | -2.2 | -0.53034 | -0.33977 | -0.4411 | -0.28125
-1.462 | -0.05376 | -2.18 | -0.51659 | -0.3306 | -0.43236 | -0.26193
-1.425 | -0.04566 | -2.16 | -0.50063 | -0.31636 | -0.41763 | -0.25736
-1.387 | -0.04008 | -2.14 | -0.47504 | -0.29837 | -0.40762 | -0.25086
-1.35 | -0.0358 | -2.12 | -0.45924 | -0.29113 | -0.39807 | -0.23752
-1.312 | -0.03124 | -2.1 | -0.43814 | -0.27516 | -0.39159 | -0.23717
-1.275 | -0.02747 | -2.08 | -0.42716 | -0.26255 | -0.37333 | -0.22873
-1.238 | -0.02356 | -2.06 | -0.41839 | -0.25408 | -0.36234 | -0.21996
-1.2 | -0.02001 | -2.04 | -0.40444 | -0.24342 | -0.35318 | -0.21006
-1.163 | -0.0174 | -2.02 | -0.38589 | -0.23256 | -0.34641 | -0.20064
-1.125 | -0.01448 | -2 | -0.37563 | -0.21962 | -0.33877 | -0.1932
-1.087 | -0.01261 | -1.98 | -0.35041 | -0.21353 | -0.32328 | -0.18852
-1.05 | -0.01081 | -1.96 | -0.33921 | -0.20115 | -0.3115 | -0.17909
-1.012 | -0.00922 | -1.94 | -0.32287 | -0.18912 | -0.29879 | -0.17374
-0.975 | -0.00741 | -1.92 | -0.30818 | -0.18381 | -0.28974 | -0.16639
-0.937 | -0.00594 | -1.9 | -0.29538 | -0.17468 | -0.27732 | -0.16102
-0.9 | -0.00479 | -1.88 | -0.28501 | -0.16389 | -0.27534 | -0.15354
-0.863 | -0.0041 | -1.86 | -0.27172 | -0.15555 | -0.26605 | -0.15152
-0.825 | -0.00329 | -1.84 | -0.25637 | -0.14691 | -0.25501 | -0.13971
-0.787 | -0.00269 | -1.82 | -0.24134 | -0.13716 | -0.24805 | -0.13513
-0.75 | -0.00211 | -1.8 | -0.23701 | -0.13044 | -0.24659 | -0.12744
-0.713 | -0.00171 | -1.78 | -0.2216 | -0.12317 | -0.22777 | -0.12192
-0.675 | -0.00138 | -1.76 | -0.21217 | -0.11679 | -0.21815 | -0.11423
-0.637 | -0.00111 | -1.74 | -0.20302 | -0.1101 | -0.20992 | -0.11367
-0.6 | -0.00087267 | -1.72 | -0.18971 | -0.10587 | -0.19504 | -0.10992
-0.562 | -0.000679447 | -1.7 | -0.18131 | -0.09666 | -0.19011 | -0.1011
-0.525 | -0.00050988 | -1.68 | -0.17517 | -0.09186 | -0.18706 | -0.09702
-0.487 | -0.00041461 | -1.66 | -0.163 | -0.08597 | -0.17456 | -0.09144
-0.45 | -0.0003191 | -1.64 | -0.15474 | -0.08118 | -0.16936 | -0.0867
-0.412 | -0.000235268 | -1.62 | -0.14593 | -0.07565 | -0.16072 | -0.08354
-0.375 | -0.000188912 | -1.6 | -0.13776 | -0.07021 | -0.15332 | -0.07592
-0.338 | -0.000144214 | -1.58 | -0.13124 | -0.0664 | -0.1439 | -0.07452
-0.3 | -0.000116958 | -1.56 | -0.12416 | -0.06315 | -0.14587 | -0.06929
-0.263 | -9.29868e-05 | -1.54 | -0.11417 | -0.05978 | -0.13896 | -0.0648
-0.225 | -8.11735e-05 | -1.52 | -0.10695 | -0.0553 | -0.13097 | -0.06146
-0.187 | -5.9633e-05 | -1.5 | -0.10167 | -0.05253 | -0.12862 | -0.05989
-0.15 | -4.15877e-05 | -1.48 | -0.0987 | -0.04783 | -0.11774 | -0.05522
-0.113 | -3.0588e-05 | -1.46 | -0.08994 | -0.04517 | -0.11645 | -0.04954
-0.075 | -1.6355e-05 | -1.44 | -0.0826 | -0.04036 | -0.1088 | -0.0472
-0.037 | -6.80475e-06 | -1.42 | -0.07817 | -0.03793 | -0.10372 | -0.04426
0 | -1.97e-07 | -1.4 | -0.0735 | -0.0348 | -0.0982 | -0.04194
0.037 | 4.0365e-06 | -1.38 | -0.06963 | -0.03217 | -0.09086 | -0.03964
0.075 | 8.12875e-06 | -1.36 | -0.06359 | -0.02975 | -0.08643 | -0.03666
0.113 | 1.4917e-05 | -1.34 | -0.05836 | -0.02708 | -0.08557 | -0.03472
0.15 | 1.9398e-05 | -1.32 | -0.05475 | -0.02454 | -0.08358 | -0.03037
0.187 | 2.75898e-05 | -1.3 | -0.04974 | -0.02294 | -0.08008 | -0.0284
0.225 | 4.00443e-05 | -1.28 | -0.04589 | -0.02134 | -0.07139 | -0.02655
0.263 | 5.18705e-05 | -1.26 | -0.04127 | -0.02002 | -0.06629 | -0.02569
0.3 | 7.0948e-05 | -1.24 | -0.03794 | -0.01828 | -0.06171 | -0.02408
0.338 | 9.62628e-05 | -1.22 | -0.03372 | -0.01658 | -0.05818 | -0.02258
0.375 | 0.000125116 | -1.2 | -0.03089 | -0.01507 | -0.0556 | -0.02084
0.412 | 0.000148163 | -1.18 | -0.02822 | -0.01363 | -0.05177 | -0.01936
0.45 | 0.000212307 | -1.16 | -0.02646 | -0.01251 | -0.04954 | -0.0173
0.487 | 0.000279483 | -1.14 | -0.02554 | -0.01135 | -0.04568 | -0.01501
0.525 | 0.000326197 | -1.12 | -0.02232 | -0.01064 | -0.04039 | -0.01429
0.562 | 0.000403543 | -1.1 | -0.02056 | -0.00957 | -0.03763 | -0.01325
0.6 | 0.000471805 | -1.08 | -0.01932 | -0.00884 | -0.03568 | -0.01135
0.637 | 0.00062453 | -1.06 | -0.01723 | -0.00809 | -0.03523 | -0.01009
0.675 | 0.000760782 | -1.04 | -0.01576 | -0.00735 | -0.03202 | -0.00941
0.713 | 0.000927515 | -1.02 | -0.01407 | -0.00653 | -0.02926 | -0.00821
0.75 | 0.00111 | -1 | -0.01312 | -0.00568 | -0.02817 | -0.008
0.787 | 0.00149 | -0.98 | -0.01188 | -0.00547 | -0.02724 | -0.00643
0.825 | 0.00173 | -0.96 | -0.01041 | -0.00501 | -0.02479 | -0.00574
0.863 | 0.00193 | -0.94 | -0.00988 | -0.0045 | -0.02173 | -0.0051
0.9 | 0.0023 | -0.92 | -0.00879 | -0.00395 | -0.01863 | -0.00479
0.937 | 0.00268 | -0.9 | -0.00805 | -0.00364 | -0.0172 | -0.00419
0.975 | 0.00319 | -0.88 | -0.00733 | -0.00321 | -0.01667 | -0.00395
1.012 | 0.00389 | -0.86 | -0.00723 | -0.00289 | -0.01295 | -0.00346
1.05 | 0.00455 | -0.84 | -0.0061 | -0.00254 | -0.01154 | -0.00323
1.087 | 0.00516 | -0.82 | -0.00547 | -0.00237 | -0.01053 | -0.00286
1.125 | 0.00636 | -0.8 | -0.00517 | -0.00226 | -0.00995 | -0.00269
1.163 | 0.00765 | -0.78 | -0.00495 | -0.002 | -0.00924 | -0.00241
1.2 | 0.00841 | -0.76 | -0.0042 | -0.00182 | -0.00828 | -0.00217
1.238 | 0.00996 | -0.74 | -0.00365 | -0.00149 | -0.0074 | -0.00201
1.275 | 0.01095 | -0.72 | -0.00337 | -0.00135 | -0.00647 | -0.00176
1.312 | 0.01368 | -0.7 | -0.00309 | -0.00127 | -0.0056 | -0.00153
1.35 | 0.0143 | -0.68 | -0.00258 | -0.00112 | -0.00496 | -0.00131
1.387 | 0.01701 | -0.66 | -0.00233 | -0.00101 | -0.00415 | -0.00124
1.425 | 0.01929 | -0.64 | -0.00209 | -0.000905077 | -0.00371 | -0.0011
1.462 | 0.02149 | -0.62 | -0.00188 | -0.000833523 | -0.00357 | -0.000938557
1.5 | 0.02427 | -0.6 | -0.00198 | -0.000732795 | -0.00269 | -0.000881683
1.538 | 0.02755 | -0.58 | -0.00181 | -0.00063259 | -0.00251 | -0.000814415
1.575 | 0.02911 | -0.56 | -0.00151 | -0.0006214 | -0.0023 | -0.00066416
1.613 | 0.03326 | -0.54 | -0.00134 | -0.000537285 | -0.0021 | -0.000591162
1.65 | 0.0361 | -0.52 | -0.0011 | -0.000492423 | -0.00187 | -0.000570107
1.687 | 0.04024 | -0.5 | -0.00106 | -0.000440558 | -0.00159 | -0.000516935
1.725 | 0.04555 | -0.48 | -0.00092536 | -0.000399098 | -0.00139 | -0.000411183
1.762 | 0.04753 | -0.46 | -0.00089869 | -0.000362335 | -0.00123 | -0.000364358
1.8 | 0.05264 | -0.44 | -0.000831667 | -0.000296977 | -0.00108 | -0.00031892
1.837 | 0.05894 | -0.42 | -0.00074557 | -0.00028562 | -0.000971683 | -0.00028628
1.875 | 0.064 | -0.4 | -0.000626783 | -0.000256708 | -0.00087639 | -0.000235925
1.913 | 0.07426 | -0.38 | -0.000605355 | -0.000226305 | -0.000740618 | -0.000207312
1.95 | 0.08241 | -0.36 | -0.0005534 | -0.000190207 | -0.000572575 | -0.000172999
1.988 | 0.09261 | -0.34 | -0.000485688 | -0.00017975 | -0.00052998 | -0.0001625
2.025 | 0.10147 | -0.32 | -0.000465802 | -0.000165492 | -0.000426783 | -0.000135878
2.062 | 0.10878 | -0.3 | -0.00038668 | -0.000149842 | -0.00037736 | -0.000118234
2.1 | 0.11775 | -0.28 | -0.00037644 | -0.00013086 | -0.00030714 | -0.000102319
2.138 | 0.13502 | -0.26 | -0.00031637 | -0.000114807 | -0.000275778 | -8.88818e-05
2.175 | 0.13891 | -0.24 | -0.000301825 | -0.000103249 | -0.000231553 | -7.34728e-05
2.212 | 0.1505 | -0.22 | -0.000271378 | -8.33635e-05 | -0.000193679 | -6.37537e-05
2.25 | 0.16905 | -0.2 | -0.000241705 | -7.54103e-05 | -0.000163376 | -5.60662e-05
2.288 | 0.19312 | -0.18 | -0.000185127 | -6.34225e-05 | -0.000144036 | -5.0076e-05
2.325 | 0.20512 | -0.16 | -0.000149252 | -5.53302e-05 | -0.000113917 | -4.4488e-05
2.362 | 0.23041 | -0.14 | -0.000127664 | -4.26425e-05 | -9.4102e-05 | -3.65238e-05
2.4 | 0.25154 | -0.12 | -0.000111629 | -3.40715e-05 | -8.72897e-05 | -3.20937e-05
2.437 | 0.27446 | -0.1 | -9.63023e-05 | -2.78055e-05 | -6.7883e-05 | -2.42253e-05
2.475 | 0.30849 | -0.08 | -7.5412e-05 | -2.14878e-05 | -5.22612e-05 | -1.89565e-05
2.513 | 0.32808 | -0.06 | -5.13005e-05 | -1.5299e-05 | -3.9953e-05 | -1.2871e-05
2.55 | 0.34833 | -0.04 | -3.5358e-05 | -9.43925e-06 | -2.45085e-05 | -9.544e-06
2.587 | 0.38781 | -0.02 | -1.7953e-05 | -4.15425e-06 | -1.33215e-05 | -3.98e-06
2.625 | 0.42303 | 0 | -2.6425e-07 | -1.3725e-07 | -2.3675e-07 | -2.375e-07
2.663 | 0.47166 | 0.02 | 1.76418e-05 | 3.15725e-06 | 1.3371e-05 | 3.70475e-06
2.7 | 0.50721 | 0.04 | 3.44267e-05 | 5.673e-06 | 2.79745e-05 | 6.947e-06
2.737 | 0.5731 | 0.06 | 4.91323e-05 | 8.51625e-06 | 4.3548e-05 | 9.6835e-06
2.775 | 0.63155 | 0.08 | 6.55597e-05 | 1.18185e-05 | 5.96183e-05 | 1.41385e-05
2.812 | 0.69842 | 0.1 | 8.2911e-05 | 1.5512e-05 | 7.41133e-05 | 1.83607e-05
2.85 | 0.74436 | 0.12 | 0.000101462 | 1.81758e-05 | 9.08782e-05 | 1.99453e-05
2.888 | 0.85655 | 0.14 | 0.000119692 | 2.25712e-05 | 0.000102782 | 2.25338e-05
2.925 | 0.98218 | 0.16 | 0.00013583 | 2.57375e-05 | 0.000122405 | 2.7898e-05
2.962 | 1.08745 | 0.18 | 0.000165985 | 3.13492e-05 | 0.000145426 | 3.38608e-05
3 | 1.2868 | 0.2 | 0.00018628 | 4.00285e-05 | 0.000173592 | 3.90188e-05
|  | 0.22 | 0.000228306 | 4.59202e-05 | 0.000182674 | 4.49565e-05
|  | 0.24 | 0.000261131 | 5.63113e-05 | 0.000212597 | 5.77657e-05
|  | 0.26 | 0.000307953 | 6.45257e-05 | 0.000255145 | 5.58138e-05
|  | 0.28 | 0.0003425 | 7.62873e-05 | 0.000295348 | 6.77878e-05
|  | 0.3 | 0.000392755 | 8.71192e-05 | 0.000340025 | 8.25755e-05
|  | 0.32 | 0.000478903 | 0.000106941 | 0.000385975 | 9.34362e-05
|  | 0.34 | 0.000543228 | 0.000123028 | 0.00045968 | 0.000112969
|  | 0.36 | 0.000613183 | 0.000141242 | 0.00048513 | 0.000133825
|  | 0.38 | 0.000715395 | 0.000163984 | 0.000581097 | 0.000137123
|  | 0.4 | 0.000805933 | 0.000202518 | 0.00070057 | 0.000181913
|  | 0.42 | 0.000921965 | 0.000237697 | 0.000786873 | 0.000193226
|  | 0.44 | 0.00104 | 0.000253323 | 0.000861095 | 0.00021595
|  | 0.46 | 0.00123 | 0.000296172 | 0.000989668 | 0.00024756
|  | 0.48 | 0.00137 | 0.00033934 | 0.0011 | 0.000295485
|  | 0.5 | 0.00151 | 0.000389605 | 0.00126 | 0.000332355
|  | 0.52 | 0.0017 | 0.00045916 | 0.00146 | 0.00037849
|  | 0.54 | 0.00205 | 0.00054029 | 0.00162 | 0.000452943
|  | 0.56 | 0.00254 | 0.000619263 | 0.00191 | 0.000502753
|  | 0.58 | 0.00293 | 0.00070656 | 0.00216 | 0.00056887
|  | 0.6 | 0.0032 | 0.000819243 | 0.00226 | 0.000666128
|  | 0.62 | 0.00372 | 0.000914555 | 0.00245 | 0.000746825
|  | 0.64 | 0.00434 | 0.00102 | 0.00303 | 0.000818808
|  | 0.66 | 0.00525 | 0.00118 | 0.00336 | 0.00091512
|  | 0.68 | 0.00554 | 0.00142 | 0.00343 | 0.00101
|  | 0.7 | 0.00646 | 0.00167 | 0.0039 | 0.00121
|  | 0.72 | 0.00733 | 0.00183 | 0.00434 | 0.00139
|  | 0.74 | 0.00838 | 0.00211 | 0.00493 | 0.00152
|  | 0.76 | 0.00932 | 0.00232 | 0.00505 | 0.00165
|  | 0.78 | 0.0104 | 0.00268 | 0.00569 | 0.00193
|  | 0.8 | 0.01129 | 0.00316 | 0.00655 | 0.00201
|  | 0.82 | 0.01285 | 0.00351 | 0.00748 | 0.00235
|  | 0.84 | 0.01465 | 0.00377 | 0.00837 | 0.00265
|  | 0.86 | 0.01598 | 0.00433 | 0.00897 | 0.00304
|  | 0.88 | 0.01792 | 0.00474 | 0.00999 | 0.00331
|  | 0.9 | 0.02111 | 0.0053 | 0.01083 | 0.00354
|  | 0.92 | 0.02348 | 0.00583 | 0.01162 | 0.0041
|  | 0.94 | 0.02668 | 0.00649 | 0.01264 | 0.00441
|  | 0.96 | 0.02867 | 0.00739 | 0.01378 | 0.00484
|  | 0.98 | 0.03205 | 0.00835 | 0.01482 | 0.00528
|  | 1 | 0.03485 | 0.00934 | 0.01632 | 0.00582
|  | 1.02 | 0.03663 | 0.01015 | 0.01769 | 0.00583
|  | 1.04 | 0.04079 | 0.01115 | 0.01953 | 0.00642
|  | 1.06 | 0.04686 | 0.01209 | 0.02079 | 0.00737
|  | 1.08 | 0.05108 | 0.01362 | 0.02265 | 0.00736
|  | 1.1 | 0.05537 | 0.01458 | 0.02417 | 0.00831
|  | 1.12 | 0.06039 | 0.01623 | 0.02631 | 0.00943
|  | 1.14 | 0.0692 | 0.01798 | 0.02896 | 0.00992
|  | 1.16 | 0.07205 | 0.01933 | 0.03047 | 0.01036
|  | 1.18 | 0.07772 | 0.02093 | 0.03298 | 0.01104
|  | 1.2 | 0.08756 | 0.02258 | 0.03507 | 0.01232
|  | 1.22 | 0.09258 | 0.02509 | 0.03846 | 0.01344
|  | 1.24 | 0.10326 | 0.02726 | 0.04145 | 0.01422
|  | 1.26 | 0.10909 | 0.02937 | 0.04484 | 0.01528
|  | 1.28 | 0.11767 | 0.03099 | 0.04706 | 0.01583
|  | 1.3 | 0.12883 | 0.03311 | 0.05023 | 0.01663
|  | 1.32 | 0.13873 | 0.03515 | 0.0546 | 0.01812
|  | 1.34 | 0.14562 | 0.03869 | 0.05737 | 0.01918
|  | 1.36 | 0.15503 | 0.04094 | 0.06023 | 0.02029
|  | 1.38 | 0.16881 | 0.04334 | 0.06417 | 0.02138
|  | 1.4 | 0.17765 | 0.04629 | 0.06882 | 0.02399
|  | 1.42 | 0.18925 | 0.04884 | 0.07308 | 0.02559
|  | 1.44 | 0.20673 | 0.05164 | 0.07743 | 0.0272
|  | 1.46 | 0.21244 | 0.05608 | 0.08295 | 0.02745
|  | 1.48 | 0.2276 | 0.05939 | 0.08811 | 0.0312
|  | 1.5 | 0.24071 | 0.06197 | 0.09283 | 0.03232
|  | 1.52 | 0.25036 | 0.06725 | 0.09769 | 0.03524
|  | 1.54 | 0.26078 | 0.07312 | 0.10453 | 0.03658
|  | 1.56 | 0.28225 | 0.07815 | 0.10968 | 0.03838
|  | 1.58 | 0.29545 | 0.07951 | 0.11624 | 0.03967
|  | 1.6 | 0.31112 | 0.08561 | 0.12044 | 0.0422
|  | 1.62 | 0.32624 | 0.09113 | 0.12956 | 0.04529
|  | 1.64 | 0.34144 | 0.09361 | 0.1349 | 0.04718
|  | 1.66 | 0.36023 | 0.10046 | 0.14459 | 0.04988
|  | 1.68 | 0.38288 | 0.10535 | 0.15125 | 0.05353
|  | 1.7 | 0.39832 | 0.11262 | 0.1551 | 0.05545
|  | 1.72 | 0.41059 | 0.11763 | 0.16666 | 0.06013
|  | 1.74 | 0.43287 | 0.12332 | 0.17438 | 0.06098
|  | 1.76 | 0.45693 | 0.12875 | 0.18193 | 0.06629
|  | 1.78 | 0.47102 | 0.13811 | 0.18745 | 0.06767
|  | 1.8 | 0.49615 | 0.14068 | 0.19561 | 0.07019
|  | 1.82 | 0.50846 | 0.14904 | 0.20375 | 0.07512
|  | 1.84 | 0.53772 | 0.15501 | 0.21448 | 0.07801
|  | 1.86 | 0.56212 | 0.16656 | 0.22363 | 0.08343
|  | 1.88 | 0.58188 | 0.1704 | 0.23077 | 0.08687
|  | 1.9 | 0.60806 | 0.17887 | 0.2425 | 0.08887
|  | 1.92 | 0.63044 | 0.18515 | 0.25271 | 0.09457
|  | 1.94 | 0.64674 | 0.19688 | 0.26141 | 0.09762
|  | 1.96 | 0.67138 | 0.2038 | 0.27069 | 0.10331
|  | 1.98 | 0.69337 | 0.21308 | 0.28058 | 0.10722
|  | 2 | 0.71607 | 0.21964 | 0.28688 | 0.11148
|  | 2.02 | 0.73389 | 0.22565 | 0.29901 | 0.11494
|  | 2.04 | 0.76715 | 0.23805 | 0.30917 | 0.12123
|  | 2.06 | 0.77982 | 0.24756 | 0.32357 | 0.12549
|  | 2.08 | 0.80669 | 0.25367 | 0.33353 | 0.13213
|  | 2.1 | 0.82815 | 0.26475 | 0.34499 | 0.13528
|  | 2.12 | 0.86111 | 0.26748 | 0.35603 | 0.1403
|  | 2.14 | 0.89863 | 0.27398 | 0.36936 | 0.14546
|  | 2.16 | 0.9134 | 0.28124 | 0.37607 | 0.15237
|  | 2.18 | 0.93875 | 0.29901 | 0.39031 | 0.1592
|  | 2.2 | 0.9785 | 0.30793 | 0.40313 | 0.16267
|  | 2.22 | 1.01172 | 0.3208 | 0.41978 | 0.16933
|  | 2.24 | 1.0323 | 0.32912 | 0.43144 | 0.17285
|  | 2.26 | 1.05755 | 0.33202 | 0.44236 | 0.17376
|  | 2.28 | 1.09727 | 0.34991 | 0.44927 | 0.18245
|  | 2.3 | 1.12364 | 0.35821 | 0.46431 | 0.18992
|  | 2.32 | 1.14499 | 0.37578 | 0.47547 | 0.19769
|  | 2.34 | 1.17672 | 0.38547 | 0.48966 | 0.20145
|  | 2.36 | 1.20816 | 0.39756 | 0.50144 | 0.20779
|  | 2.38 | 1.24497 | 0.40391 | 0.51378 | 0.21511
|  | 2.4 | 1.27742 | 0.42053 | 0.53104 | 0.22361
|  | 2.42 | 1.30164 | 0.43614 | 0.54396 | 0.22993
|  | 2.44 | 1.33975 | 0.44642 | 0.55892 | 0.23803
|  | 2.46 | 1.39195 | 0.45564 | 0.57563 | 0.24247
|  | 2.48 | 1.41966 | 0.46631 | 0.585 | 0.24875
|  | 2.5 | 1.45167 | 0.50175 | 0.60307 | 0.25017
|  | 2.52 | 1.5003 | 0.51543 | 0.61685 | 0.25683
|  | 2.54 | 1.52876 | 0.52774 | 0.63125 | 0.26572
|  | 2.56 | 1.55529 | 0.53181 | 0.645 | 0.28057
|  | 2.58 | 1.59419 | 0.56242 | 0.658 | 0.28711
|  | 2.6 | 1.63861 | 0.58774 | 0.68102 | 0.29531
|  | 2.62 | 1.68325 | 0.60401 | 0.697 | 0.30393
|  | 2.64 | 1.71158 | 0.62417 | 0.71225 | 0.30705
|  | 2.66 | 1.75241 | 0.63392 | 0.72601 | 0.31836
|  | 2.68 | 1.78987 | 0.66322 | 0.73824 | 0.33063
|  | 2.7 | 1.84616 | 0.67256 | 0.7579 | 0.33693
|  | 2.72 | 1.89956 | 0.6849 | 0.77143 | 0.34484
|  | 2.74 | 1.93782 | 0.71496 | 0.78814 | 0.34993
|  | 2.76 | 1.98548 | 0.73877 | 0.80486 | 0.3628
|  | 2.78 | 2.01277 | 0.76462 | 0.82759 | 0.37266
|  | 2.8 | 2.07424 | 0.78788 | 0.83735 | 0.38556
|  | 2.82 | 2.11366 | 0.80787 | 0.85617 | 0.39145
|  | 2.84 | 2.15066 | 0.84019 | 0.87872 | 0.40392
|  | 2.86 | 2.18555 | 0.84704 | 0.8985 | 0.40539
|  | 2.88 | 2.23865 | 0.86736 | 0.9191 | 0.4214
|  | 2.9 | 2.28878 | 0.89941 | 0.93221 | 0.43276
|  | 2.92 | 2.34891 | 0.92876 | 0.95113 | 0.43911
|  | 2.94 | 2.40513 | 0.93906 | 0.97133 | 0.45239
|  | 2.96 | 2.45793 | 0.9773 | 0.98317 | 0.46258
|  | 2.98 | 2.51424 | 0.99806 | 1.0059 | 0.46647
|  | 3 | 2.55615 | 1.02011 | 1.02506 | 0.48274

## Fig.3i
metal | contact resistance (kΩ*um)
Ag | 59.8
Cu | 93.6
Au | 225
Ni | 255
Pt | 823