## 33.6 x 17.8 μm Hall Bar
carrier density, n | carrier mobility, μ
1012 cm-2 | 106 cm2V-1S-1
-0.90101696 | 2.906591
-0.90037247 | 2.812625
-0.89972147 | 2.720655
-0.89907698 | 2.70688
-0.89841296 | 2.694695
-0.89776196 | 2.772893
-0.89711747 | 2.829336
-0.89646647 | 2.85587
-0.89581547 | 2.841828
-0.89517098 | 2.79812
-0.89450696 | 2.757797
-0.89385596 | 2.772044
-0.89321147 | 2.843528
-0.89256047 | 2.890424
-0.89191598 | 2.90597
-0.89124545 | 2.849746
-0.89060096 | 2.812886
-0.88995647 | 2.802927
-0.88930547 | 2.834252
-0.88866098 | 2.849581
-0.88800998 | 2.838104
-0.88733945 | 2.791553
-0.88669496 | 2.755895
-0.88605047 | 2.758019
-0.88540598 | 2.830589
-0.88475498 | 2.766771
-0.88409096 | 2.757437
-0.88343996 | 2.818083
-0.88279547 | 2.708893
-0.88214447 | 2.811798
-0.88149998 | 2.711816
-0.88085549 | 2.767124
-0.88018496 | 2.792995
-0.87954047 | 2.729576
-0.87888947 | 2.829183
-0.87824498 | 2.724044
-0.87759398 | 2.788508
-0.87692996 | 2.766057
-0.87628547 | 2.713974
-0.87563447 | 2.789497
-0.87498347 | 2.723249
-0.87433898 | 2.802601
-0.87369449 | 2.758265
-0.87302396 | 2.775848
-0.87237947 | 2.794524
-0.87172847 | 2.724955
-0.87108398 | 2.825496
-0.87043949 | 2.727663
-0.86977547 | 2.802686
-0.86912447 | 2.788443
-0.86847998 | 2.760322
-0.86783549 | 2.819554
-0.86718449 | 2.724334
-0.86654 | 2.827906
-0.86586947 | 2.741139
-0.86522498 | 2.804087
-0.86457398 | 2.772628
-0.86392298 | 2.744571
-0.86327849 | 2.831351
-0.86261447 | 2.722107
-0.86196998 | 2.808779
-0.86131898 | 2.747875
-0.86067449 | 2.730654
-0.86002349 | 2.779293
-0.859379 | 2.686186
-0.85870847 | 2.778182
-0.85806398 | 2.682312
-0.85741949 | 2.739399
-0.85676849 | 2.733328
-0.85611749 | 2.679081
-0.85545347 | 2.770024
-0.85480898 | 2.677174
-0.85415798 | 2.782046
-0.85350698 | 2.701992
-0.85286249 | 2.74109
-0.852218 | 2.766025
-0.85154747 | 2.699249
-0.85089647 | 2.791511
-0.85025198 | 2.70494
-0.84960098 | 2.790913
-0.84895649 | 2.764259
-0.84829247 | 2.799337
-0.84764798 | 2.815607
-0.84699698 | 2.780125
-0.84635249 | 2.862197
-0.84570149 | 2.800343
-0.845057 | 2.875715
-0.84438647 | 2.838067
-0.84374198 | 2.833064
-0.84309749 | 2.871528
-0.84244649 | 2.809462
-0.84179549 | 2.892764
-0.84113147 | 2.82729
-0.84048047 | 2.882072
-0.83982947 | 2.884051
-0.83918498 | 2.86254
-0.83854049 | 2.888849
-0.83787647 | 2.832608
-0.83722547 | 2.876872
-0.83658098 | 2.81378
-0.83592998 | 2.828671
-0.83528549 | 2.817524
-0.83463449 | 2.793642
-0.83397047 | 2.832917
-0.83332598 | 2.776552
-0.83267498 | 2.827545
-0.83203049 | 2.806242
-0.83137949 | 2.802886
-0.83070896 | 2.82463
-0.83006447 | 2.778265
-0.82941347 | 2.827331
-0.82876898 | 2.788884
-0.82811798 | 2.82429
-0.82747349 | 2.826621
-0.82680947 | 2.794004
-0.82615847 | 2.849637
-0.82552049 | 2.779269
-0.82486949 | 2.853334
-0.82421849 | 2.803062
-0.82355447 | 2.820589
-0.82290347 | 2.852013
-0.82225898 | 2.808524
-0.82160798 | 2.852005
-0.82096349 | 2.823994
-0.820319 | 2.858318
-0.81964847 | 2.85065
-0.81900398 | 2.817762
-0.81835298 | 2.840002
-0.81770849 | 2.795609
-0.817064 | 2.819887
-0.81639347 | 2.807265
-0.81574898 | 2.819041
-0.81509798 | 2.815905
-0.81445349 | 2.798119
-0.81380249 | 2.824889
-0.813158 | 2.785771
-0.81249398 | 2.815865
-0.81184298 | 2.807437
-0.81119849 | 2.81578
-0.81054749 | 2.811138
-0.809903 | 2.779141
-0.80923247 | 2.817843
-0.80858798 | 2.775552
-0.80793698 | 2.805045
-0.80729249 | 2.767725
-0.80664149 | 2.77962
-0.805997 | 2.766617
-0.80533298 | 2.768008
-0.80468849 | 2.77094
-0.80403749 | 2.762904
-0.803393 | 2.76799
-0.802742 | 2.7614
-0.80207798 | 2.762614
-0.80142698 | 2.746355
-0.80078249 | 2.734345
-0.80013149 | 2.728518
-0.799487 | 2.733952
-0.798836 | 2.747082
-0.79817198 | 2.739411
-0.79752749 | 2.754839
-0.79687649 | 2.762861
-0.796232 | 2.769188
-0.795581 | 2.805897
-0.79491698 | 2.768881
-0.79426598 | 2.807899
-0.79362149 | 2.788181
-0.792977 | 2.790291
-0.792326 | 2.795155
-0.79168151 | 2.773576
-0.79101098 | 2.801474
-0.79036649 | 2.765013
-0.78971549 | 2.768765
-0.78906449 | 2.762846
-0.78842 | 2.75818
-0.78774947 | 2.762034
-0.78710498 | 2.733239
-0.78645398 | 2.750482
-0.78580949 | 2.740609
-0.78515849 | 2.746512
-0.784514 | 2.758887
-0.78384998 | 2.715928
-0.78320549 | 2.759874
-0.78255449 | 2.715987
-0.78191 | 2.737471
-0.78126551 | 2.721741
-0.78059498 | 2.697276
-0.77995049 | 2.717315
-0.77929949 | 2.673024
-0.77864849 | 2.715171
-0.778004 | 2.672607
-0.77735951 | 2.689081
-0.77668898 | 2.687095
-0.77603798 | 2.647822
-0.77539349 | 2.673366
-0.774749 | 2.637767
-0.774098 | 2.656778
-0.77342747 | 2.633781
-0.77278298 | 2.63906
-0.77213849 | 2.626393
-0.771494 | 2.618744
-0.770843 | 2.635234
-0.77017247 | 2.606122
-0.76952798 | 2.616373
-0.76888349 | 2.579657
-0.76823249 | 2.616791
-0.76758149 | 2.593364
-0.766937 | 2.5817
-0.76627298 | 2.601647
-0.76562198 | 2.553593
-0.76497749 | 2.620914
-0.76432649 | 2.563706
-0.763682 | 2.617124
-0.76301147 | 2.609914
-0.76236698 | 2.599863
-0.76171598 | 2.651826
-0.76107149 | 2.579408
-0.76042049 | 2.653824
-0.759776 | 2.586846
-0.75910547 | 2.620275
-0.75846098 | 2.627057
-0.75781649 | 2.570479
-0.757172 | 2.634657
-0.756521 | 2.549729
-0.75585698 | 2.598039
-0.75521249 | 2.57553
-0.75456149 | 2.557612
-0.753917 | 2.602705
-0.753266 | 2.538196
-0.75262151 | 2.599168
-0.75195098 | 2.537538
-0.75130649 | 2.564428
-0.750662 | 2.545106
-0.750011 | 2.538215
-0.74936651 | 2.550882
-0.74869598 | 2.518006
-0.74805149 | 2.547103
-0.74740049 | 2.520343
-0.746756 | 2.528563
-0.746105 | 2.523315
-0.74546051 | 2.508616
-0.74478998 | 2.525181
-0.74414549 | 2.504091
-0.743501 | 2.514055
-0.74285 | 2.511342
-0.74220551 | 2.512414
-0.74153498 | 2.524325
-0.74089049 | 2.505351
-0.74023949 | 2.53248
-0.739595 | 2.529672
-0.73895051 | 2.545427
-0.73830602 | 2.551062
-0.73763549 | 2.543702
-0.73698449 | 2.572986
-0.73634 | 2.551454
-0.735689 | 2.595835
-0.73504451 | 2.557231
-0.73437398 | 2.580322
-0.73372949 | 2.594685
-0.73307849 | 2.553896
-0.73242749 | 2.604984
-0.731783 | 2.543172
-0.73113851 | 2.593142
-0.73046798 | 2.557462
-0.72982349 | 2.579469
-0.729179 | 2.571091
-0.728528 | 2.562403
-0.72788351 | 2.57771
-0.72721298 | 2.570327
-0.72656849 | 2.599836
-0.72591749 | 2.571412
-0.725273 | 2.578658
-0.724622 | 2.573399
-0.72397751 | 2.549596
-0.72330698 | 2.553327
-0.72266249 | 2.520484
-0.72201149 | 2.535087
-0.721367 | 2.522422
-0.72072251 | 2.51514
-0.72005849 | 2.522612
-0.71940749 | 2.524881
-0.718763 | 2.531181
-0.718112 | 2.536379
-0.71746751 | 2.5413
-0.71682302 | 2.539984
-0.71615249 | 2.534391
-0.715508 | 2.543501
-0.714857 | 2.522942
-0.71421251 | 2.543299
-0.71356802 | 2.538182
-0.71289749 | 2.548688
-0.712253 | 2.549502
-0.711602 | 2.534129
-0.71095751 | 2.564215
-0.71030651 | 2.532189
-0.70965551 | 2.582026
-0.70899149 | 2.546147
-0.70834049 | 2.582504
-0.70770251 | 2.588687
-0.70705151 | 2.584399
-0.70640702 | 2.602387
-0.70573649 | 2.568854
-0.70508549 | 2.605954
-0.704441 | 2.588046
-0.70379651 | 2.593128
-0.70314551 | 2.591088
-0.70250102 | 2.589646
-0.70183049 | 2.583993
-0.701186 | 2.604493
-0.700535 | 2.583175
-0.69989051 | 2.589838
-0.69923951 | 2.581726
-0.69857549 | 2.581563
-0.69792449 | 2.598473
-0.69728 | 2.573531
-0.69663551 | 2.590745
-0.69598451 | 2.577011
-0.69532049 | 2.579894
-0.69466949 | 2.580574
-0.694025 | 2.556242
-0.69338051 | 2.586481
-0.69272951 | 2.562913
-0.69208502 | 2.573068
-0.69141449 | 2.548159
-0.69077 | 2.547199
-0.69012551 | 2.544367
-0.68947451 | 2.540315
-0.68883002 | 2.537313
-0.68815949 | 2.529007
-0.687515 | 2.515537
-0.68687051 | 2.511062
-0.68621951 | 2.507948
-0.68557502 | 2.507142
-0.68492402 | 2.505935
-0.68425349 | 2.520346
-0.683609 | 2.513577
-0.682958 | 2.536042
-0.68231351 | 2.525328
-0.68166902 | 2.532731
-0.68099849 | 2.532158
-0.68034749 | 2.519875
-0.679703 | 2.508089
-0.679052 | 2.503844
-0.67840751 | 2.494822
-0.67775651 | 2.484804
-0.67709249 | 2.481222
-0.676448 | 2.482095
-0.675797 | 2.475156
-0.67515251 | 2.499523
-0.67450151 | 2.477228
-0.67383098 | 2.47861
-0.67318649 | 2.473809
-0.672542 | 2.46838
-0.671891 | 2.478625
-0.67124 | 2.464353
-0.67059551 | 2.46815
-0.66993149 | 2.467263
-0.66928049 | 2.463381
-0.668636 | 2.458848
-0.66799151 | 2.446755
-0.66734051 | 2.435322
-0.66667649 | 2.446351
-0.66602549 | 2.430447
-0.665381 | 2.429224
-0.66473651 | 2.428781
-0.66408551 | 2.429343
-0.66344102 | 2.427808
-0.66277049 | 2.425691
-0.66211949 | 2.423665
-0.661475 | 2.411756
-0.660824 | 2.428934
-0.66017951 | 2.412287
-0.65950898 | 2.416682
-0.65886449 | 2.412685
-0.65821349 | 2.404863
-0.657569 | 2.39816
-0.65692451 | 2.390016
-0.65627351 | 2.38386
-0.65560949 | 2.383573
-0.65495849 | 2.383295
-0.654314 | 2.38399
-0.653663 | 2.37428
-0.65301851 | 2.384813
-0.65234798 | 2.382645
-0.65170349 | 2.396354
-0.65105249 | 2.390849
-0.650408 | 2.386703
-0.649757 | 2.406249
-0.64911251 | 2.380853
-0.64844198 | 2.415773
-0.64779749 | 2.39969
-0.64714649 | 2.422913
-0.64649549 | 2.422074
-0.645851 | 2.423569
-0.64518698 | 2.432952
-0.64453598 | 2.408982
-0.64389149 | 2.43828
-0.643247 | 2.403168
-0.642596 | 2.416015
-0.64195151 | 2.410832
-0.64128098 | 2.404557
-0.64063649 | 2.430486
-0.63998549 | 2.400464
-0.63933449 | 2.427129
-0.63869 | 2.412474
-0.63802598 | 2.424886
-0.63738149 | 2.433948
-0.63673049 | 2.417561
-0.636086 | 2.441141
-0.635435 | 2.404842
-0.63479051 | 2.426166
-0.63411998 | 2.415229
-0.63347549 | 2.408988
-0.632831 | 2.43628
-0.63218 | 2.410189
-0.631529 | 2.448693
-0.63086498 | 2.42254
-0.63022049 | 2.428376
-0.62956949 | 2.433374
-0.62891849 | 2.412261
-0.628274 | 2.44431
-0.62760347 | 2.411691
-0.62695898 | 2.439989
-0.62630798 | 2.427382
-0.62565698 | 2.432553
-0.625019 | 2.431995
-0.624368 | 2.412915
-0.62370398 | 2.451438
-0.62305298 | 2.401397
-0.62240849 | 2.451049
-0.62175749 | 2.41004
-0.621113 | 2.407828
-0.62044247 | 2.434356
-0.61979798 | 2.38704
-0.61914698 | 2.442921
-0.61850249 | 2.389199
-0.61785149 | 2.432056
-0.617207 | 2.420265
-0.61653647 | 2.402196
-0.61588547 | 2.444762
-0.61524098 | 2.393675
-0.61459649 | 2.450788
-0.613952 | 2.418997
-0.61328147 | 2.427769
-0.61263698 | 2.450579
-0.61198598 | 2.419288
-0.61134149 | 2.478194
-0.610697 | 2.42608
-0.610046 | 2.462624
-0.60937547 | 2.445114
-0.60873098 | 2.441857
-0.60808649 | 2.460227
-0.60743549 | 2.406632
-0.606791 | 2.456645
-0.60612047 | 2.397894
-0.60546947 | 2.433324
-0.60482498 | 2.412291
-0.60417398 | 2.402727
-0.60352949 | 2.439377
-0.60287849 | 2.396443
-0.60221447 | 2.452241
-0.60156998 | 2.404669
-0.60091898 | 2.428637
-0.60027449 | 2.437302
-0.59962349 | 2.397873
-0.59895947 | 2.449088
-0.59830847 | 2.388788
-0.59766398 | 2.426521
-0.59701949 | 2.407607
-0.59636849 | 2.387909
-0.59571749 | 2.423358
-0.59505347 | 2.366148
-0.59440247 | 2.414007
-0.59375798 | 2.368359
-0.59310698 | 2.381128
-0.59246249 | 2.371393
-0.59179847 | 2.349329
-0.59114747 | 2.379465
-0.59050298 | 2.328005
-0.58985198 | 2.368687
-0.58920749 | 2.343187
-0.588563 | 2.350366
-0.58789247 | 2.360205
-0.58724798 | 2.32199
-0.58659698 | 2.368655
-0.58595249 | 2.312828
-0.58530149 | 2.35592
-0.58463747 | 2.324683
-0.58398647 | 2.322132
-0.58333547 | 2.340063
-0.58269098 | 2.305316
-0.58204649 | 2.344584
-0.581402 | 2.318196
-0.58073147 | 2.338242
-0.580084376 | 2.327191
-0.579437933 | 2.327459
-0.578788886 | 2.336656
-0.578141141 | 2.320317
-0.577472564 | 2.348664
-0.576824819 | 2.332806
-0.576177074 | 2.341907
-0.575528027 | 2.339895
-0.574882235 | 2.32864
-0.574233839 | 2.339346
-0.573565262 | 2.317674
-0.572916866 | 2.327926
-0.572270423 | 2.314037
-0.57162398 | 2.315572
-0.570976235 | 2.318924
-0.570309611 | 2.309601
-0.569663819 | 2.311904
-0.569017376 | 2.297515
-0.568370282 | 2.301903
-0.567723839 | 2.294127
-0.567078698 | 2.292806
-0.566408168 | 2.288815
-0.565761074 | 2.279663
-0.565112678 | 2.289575
-0.564466235 | 2.264549
-0.563817188 | 2.271879
-0.563149913 | 2.259628
-0.562502819 | 2.255244
-0.561851819 | 2.267315
-0.561202772 | 2.245485
-0.560556329 | 2.266354
-0.55988645 | 2.257441
-0.559239356 | 2.256428
-0.558592262 | 2.265169
-0.557945819 | 2.249182
-0.557300027 | 2.262144
-0.556651631 | 2.247922
-0.555983054 | 2.249121
-0.555339866 | 2.246799
-0.55469147 | 2.237933
-0.554043074 | 2.247582
-0.553396631 | 2.223713
-0.552729356 | 2.2447
-0.552083564 | 2.220929
-0.551434517 | 2.229621
-0.550787423 | 2.236445
-0.550141631 | 2.209487
-0.549493235 | 2.233653
-0.548830517 | 2.204586
-0.548182121 | 2.226796
-0.547534376 | 2.219942
-0.546887282 | 2.208707
-0.546239537 | 2.235419
-0.545570309 | 2.204272
-0.544924517 | 2.236743
-0.544276772 | 2.208178
-0.543626423 | 2.224027
-0.542978027 | 2.234548
-0.542330282 | 2.209539
-0.541663007 | 2.235871
-0.541014611 | 2.19276
-0.540366866 | 2.231915
-0.539719121 | 2.198256
-0.539072678 | 2.211461
-0.538405403 | 2.216716
-0.537758309 | 2.186491
-0.537111215 | 2.22483
-0.536464121 | 2.182336
-0.535817027 | 2.212225
-0.535171886 | 2.187185
-0.534502007 | 2.186369
-0.53385296 | 2.200479
-0.533207168 | 2.166734
-0.532558772 | 2.20444
-0.531911027 | 2.163083
-0.531245705 | 2.184329
-0.530596658 | 2.164114
-0.529948262 | 2.165017
-0.529301168 | 2.176617
-0.528656678 | 2.148578
-0.52800698 | 2.184883
-0.527339054 | 2.145834
-0.52669196 | 2.174115
-0.526043564 | 2.164944
-0.525397772 | 2.159908
-0.524750678 | 2.193
-0.524082752 | 2.156443
-0.523435658 | 2.191092
-0.522787262 | 2.164453
-0.522140819 | 2.166384
-0.521491772 | 2.171461
-0.520844678 | 2.135419
-0.520178054 | 2.170558
-0.51953096 | 2.134071
-0.518881913 | 2.152829
-0.518236772 | 2.151307
-0.517590329 | 2.134167
-0.516923054 | 2.16886
-0.516276611 | 2.132958
-0.515629517 | 2.170944
-0.514984376 | 2.149684
-0.514335329 | 2.166084
-0.513687584 | 2.182655
-0.513020309 | 2.15647
-0.512375819 | 2.196958
-0.511728725 | 2.161616
-0.511075772 | 2.189535
-0.510429329 | 2.172287
-0.509762054 | 2.167291
-0.50911496 | 2.173602
-0.508467215 | 2.151289
-0.507817517 | 2.173341
-0.507173678 | 2.154036
-0.506526584 | 2.168913
-0.50585996 | 2.161578
-0.505214819 | 2.16611
-0.504567725 | 2.167723
-0.503920631 | 2.16355
-0.503272235 | 2.153359
-0.502604309 | 2.158211
-0.501956564 | 2.159969
-0.501308819 | 2.161177
-0.500661074 | 2.161791
-0.50001398 | 2.154637
-0.499370141 | 2.166093
-0.498701564 | 2.154966
-0.498052517 | 2.158536
-0.497402819 | 2.157609
-0.496756376 | 2.156517
-0.496108631 | 2.158545
-0.495439403 | 2.158701
-0.494791658 | 2.154823
-0.494142611 | 2.159577
-0.493495517 | 2.154313
-0.492847772 | 2.152519
-0.492179195 | 2.153051
-0.491530148 | 2.153317
-0.490884356 | 2.161909
-0.490235309 | 2.154821
-0.489588866 | 2.158676
-0.488942423 | 2.154372
-0.488274497 | 2.153782
-0.487628705 | 2.159398
-0.486979658 | 2.154374
-0.486332564 | 2.157164
-0.485686772 | 2.154965
-0.485018846 | 2.153998
-0.484373705 | 2.154405
-0.48372596 | 2.157278
-0.483078866 | 2.151847
-0.482432423 | 2.157896
-0.481782074 | 2.161356
-0.481116752 | 2.16168
-0.480469658 | 2.161391
-0.479821262 | 2.159038
-0.479171564 | 2.158154
-0.478525772 | 2.160848
-0.477858497 | 2.155904
-0.477210752 | 2.157586
-0.476562356 | 2.158417
-0.475915262 | 2.157788
-0.475268819 | 2.156398
-0.474623027 | 2.145045
-0.473953799 | 2.147684
-0.473308007 | 2.138217
-0.472658309 | 2.133349
-0.472011215 | 2.129662
-0.471362168 | 2.12127
-0.470694242 | 2.134644
-0.470049101 | 2.118127
-0.469403309 | 2.134044
-0.468753611 | 2.115795
-0.468107819 | 2.120468
-0.467458772 | 2.112428
-0.466790846 | 2.094177
-0.466141148 | 2.106638
-0.465496007 | 2.077455
-0.464848913 | 2.104848
-0.464199866 | 2.076503
-0.463535195 | 2.095341
-0.462888101 | 2.086369
-0.462241658 | 2.072932
-0.461593913 | 2.093721
-0.460946819 | 2.058659
-0.460297772 | 2.084182
-0.459628544 | 2.054772
-0.458984705 | 2.063257
-0.458336309 | 2.066682
-0.457688564 | 2.041359
-0.457040819 | 2.06827
-0.456374195 | 2.039491
-0.455728403 | 2.060008
-0.45508196 | 2.054854
-0.454434215 | 2.045187
-0.453785168 | 2.065413
-0.453136772 | 2.035922
-0.452469497 | 2.060631
-0.451823054 | 2.035518
-0.451176611 | 2.041044
-0.450529517 | 2.043565
-0.449881772 | 2.026452
-0.449213195 | 2.050148
-0.448568054 | 2.021935
-0.447919658 | 2.045665
-0.447271913 | 2.029008
-0.446624819 | 2.030326
-0.445977725 | 2.033632
-0.445309799 | 2.011276
-0.444662705 | 2.035287
-0.444016262 | 2.00551
-0.443369819 | 2.026696
-0.442722725 | 2.007389
-0.442056101 | 2.011902
-0.441407705 | 2.012781
-0.440763866 | 2.00294
-0.440116121 | 2.00643
-0.439469027 | 2.002234
-0.438819329 | 1.999202
-0.438150101 | 1.999631
-0.437502356 | 1.992426
-0.436852658 | 1.991304
-0.436206866 | 1.992088
-0.43555847 | 1.988053
-0.434889893 | 1.996286
-0.43424345 | 1.989294
-0.433598309 | 1.999016
-0.432951215 | 2.000778
-0.432304772 | 2.003843
-0.431657027 | 2.00825
-0.430989101 | 2.001527
-0.430340054 | 2.007645
-0.429696866 | 2.003794
-0.429049772 | 2.010413
-0.428400725 | 2.01065
-0.42773345 | 2.008183
-0.427085705 | 2.017924
-0.426439262 | 2.011431
-0.425788262 | 2.015425
-0.425141168 | 2.012247
-0.424495376 | 2.011342
-0.423826799 | 2.012281
-0.423179705 | 2.00935
-0.422531309 | 2.013884
-0.421886168 | 2.004726
-0.421239725 | 2.016995
-0.42057245 | 2.014634
-0.419925356 | 2.016863
-0.419277611 | 2.022276
-0.418630517 | 2.010736
-0.417982121 | 2.02666
-0.417314846 | 2.007842
-0.416669054 | 2.018973
-0.416020007 | 2.013056
-0.415372262 | 2.007876
-0.414723866 | 2.015945
-0.414078074 | 1.9958
-0.413410148 | 2.018056
-0.412762403 | 1.999008
-0.41211596 | 2.018842
-0.411468215 | 2.010428
-0.410823074 | 2.006285
-0.410151893 | 2.020865
-0.409504799 | 1.997833
-0.408857705 | 2.020303
-0.408210611 | 1.993526
-0.407564168 | 2.011698
-0.406917074 | 2.005794
-0.406247195 | 2.000851
-0.40559945 | 2.01384
-0.404953658 | 1.992042
-0.40430396 | 2.018996
-0.403656215 | 1.996245
-0.40298894 | 2.018132
-0.402341846 | 2.001035
-0.401692799 | 2.01133
-0.401047007 | 2.012372
-0.400398611 | 2.011281
-0.399750866 | 2.021186
-0.399085544 | 2.007002
-0.39843845 | 2.023637
-0.397793309 | 2.010255
-0.397145564 | 2.022612
-0.396497819 | 2.008313
-0.395829893 | 2.009144
-0.395182799 | 2.012669
-0.394535054 | 1.997647
-0.393885356 | 2.009906
-0.393238262 | 1.990982
-0.392591168 | 1.997093
-0.391923242 | 1.991067
-0.391276148 | 1.985787
-0.390628403 | 1.996498
-0.389982611 | 1.978995
-0.38933747 | 1.992238
-0.388667591 | 1.976795
-0.388020497 | 1.980927
-0.387375356 | 1.975935
-0.386728262 | 1.967391
-0.38607596 | 1.979883
-0.385428215 | 1.958577
-0.384760289 | 1.974211
-0.384111893 | 1.96115
-0.383466752 | 1.967012
-0.382817705 | 1.967281
-0.38216996 | 1.957496
-0.381502685 | 1.969667
-0.380854289 | 1.9489
-0.380209148 | 1.968331
-0.379562054 | 1.94486
-0.378915611 | 1.960425
-0.378267215 | 1.949917
-0.377602544 | 1.949929
-0.376954148 | 1.956983
-0.376308356 | 1.935433
-0.375659309 | 1.954344
-0.375012215 | 1.935037
-0.374342987 | 1.952159
-0.373697195 | 1.940236
-0.373050752 | 1.939141
-0.372401054 | 1.9428
-0.371752007 | 1.92862
-0.371106215 | 1.945672
-0.370440242 | 1.924716
-0.369791195 | 1.938984
-0.369142799 | 1.929602
-0.368495705 | 1.933305
-0.367848611 | 1.933112
-0.367178081 | 1.921991
-0.36653294 | 1.935289
-0.365885195 | 1.923992
-0.365239403 | 1.933062
-0.364589054 | 1.924894
-0.363942611 | 1.927796
-0.363274685 | 1.92579
-0.36262694 | 1.917859
-0.361978544 | 1.925279
-0.361333403 | 1.910097
-0.360685658 | 1.922384
-0.36001643 | 1.904198
-0.359368685 | 1.912896
-0.358724846 | 1.905174
-0.35807645 | 1.900277
-0.35743196 | 1.908479
-0.356783564 | 1.897971
-0.356114336 | 1.908073
-0.355467893 | 1.892479
-0.354820799 | 1.899977
-0.354175658 | 1.897322
-0.353526611 | 1.890419
-0.352858685 | 1.901836
-0.352211591 | 1.885709
-0.351561893 | 1.903863
-0.350914799 | 1.884639
-0.350267054 | 1.899168
-0.349599779 | 1.887452
-0.348954638 | 1.887115
-0.348306893 | 1.899331
-0.347661101 | 1.883289
-0.347014658 | 1.901261
-0.346366913 | 1.884024
-0.345700289 | 1.899255
-0.345051893 | 1.890447
-0.34440545 | 1.888815
-0.343757705 | 1.895106
-0.343109309 | 1.879978
-0.342440732 | 1.89687
-0.341793638 | 1.878045
-0.341146544 | 1.893995
-0.340498799 | 1.882016
-0.339851054 | 1.887648
-0.339200705 | 1.887021
-0.338532779 | 1.877278
-0.337885034 | 1.887836
-0.33723794 | 1.873264
-0.336591497 | 1.887237
-0.335943752 | 1.879346
-0.33527843 | 1.881364
-0.334630685 | 1.882954
-0.333984893 | 1.871931
-0.333339101 | 1.883539
-0.332693309 | 1.867231
-0.332046215 | 1.876647
-0.331378289 | 1.869939
-0.330730544 | 1.869955
-0.330082148 | 1.871948
-0.329431799 | 1.85865
-0.328786658 | 1.868171
-0.328116779 | 1.853895
-0.327469034 | 1.861774
-0.326819987 | 1.849873
-0.326172893 | 1.848809
-0.325525148 | 1.853321
-0.324878705 | 1.839147
-0.324208175 | 1.84984
-0.323562383 | 1.835471
-0.322915289 | 1.845503
-0.32226494 | 1.837415
-0.321619148 | 1.836627
-0.320950571 | 1.838534
-0.320304779 | 1.83505
-0.319657034 | 1.843505
-0.319008638 | 1.83296
-0.318363497 | 1.844714
-0.317715101 | 1.830968
-0.317048477 | 1.835639
-0.316398779 | 1.834049
-0.315753638 | 1.827449
-0.315105242 | 1.834419
-0.314458148 | 1.820852
-0.313791524 | 1.830213
-0.313145732 | 1.819862
-0.312498638 | 1.821066
-0.311851544 | 1.819747
-0.311203799 | 1.816501
-0.310558007 | 1.81593
-0.309890081 | 1.811168
-0.309242336 | 1.811938
-0.308594591 | 1.807228
-0.307946195 | 1.808207
-0.307299101 | 1.807404
-0.306631175 | 1.804528
-0.30598343 | 1.80389
-0.305335034 | 1.803574
-0.304689242 | 1.797908
-0.304044101 | 1.794385
-0.303395054 | 1.791456
-0.302729732 | 1.789479
-0.302080685 | 1.786628
-0.30143294 | 1.782873
-0.300785846 | 1.778627
-0.300136148 | 1.777219
-0.299468222 | 1.7756
-0.298821779 | 1.774169
-0.298173383 | 1.772243
-0.297528242 | 1.769087
-0.296881148 | 1.770786
-0.296234705 | 1.766354
-0.295564826 | 1.769089
-0.294913175 | 1.762589
-0.294266081 | 1.767989
-0.293618987 | 1.767214
-0.292971893 | 1.765557
-0.29230592 | 1.769203
-0.291656222 | 1.760496
-0.291009128 | 1.769808
-0.290362685 | 1.758879
-0.289714289 | 1.76654
-0.289067195 | 1.760467
-0.288401222 | 1.759332
-0.287754779 | 1.764115
-0.287105732 | 1.757062
-0.286459289 | 1.76373
-0.285812846 | 1.753304
-0.28514492 | 1.759466
-0.284497826 | 1.754594
-0.283853336 | 1.752084
-0.283206242 | 1.754661
-0.282557846 | 1.745565
-0.281910101 | 1.752306
-0.281240873 | 1.744793
-0.280593779 | 1.743799
-0.279947336 | 1.7408
-0.279297638 | 1.74024
-0.278649893 | 1.740339
-0.277981316 | 1.736183
-0.277335524 | 1.738209
-0.276689732 | 1.734591
-0.276042638 | 1.737581
-0.275394893 | 1.736713
-0.27472892 | 1.735635
-0.274081826 | 1.739211
-0.273432779 | 1.734214
-0.272785685 | 1.740302
-0.272136638 | 1.731897
-0.271489544 | 1.734781
-0.27082292 | 1.73481
-0.270174524 | 1.732975
-0.269528732 | 1.737058
-0.268880987 | 1.727986
-0.268230638 | 1.734383
-0.267564665 | 1.726435
-0.266917571 | 1.727627
-0.266270477 | 1.724241
-0.265622081 | 1.719568
-0.264974336 | 1.728871
-0.264326591 | 1.721024
-0.263659316 | 1.72901
-0.26301092 | 1.721215
-0.262363826 | 1.723829
-0.261716081 | 1.724851
-0.261068987 | 1.721254
-0.26040041 | 1.726491
-0.259753316 | 1.7181
-0.259108175 | 1.723663
-0.258461732 | 1.721161
-0.257813987 | 1.720361
-0.257165591 | 1.720121
-0.256497014 | 1.715771
-0.255854477 | 1.717582
-0.255206081 | 1.71603
-0.254558336 | 1.714429
-0.253911242 | 1.71321
-0.253242014 | 1.71253
-0.25259492 | 1.713867
-0.251946524 | 1.713035
-0.251300732 | 1.71107
-0.250652336 | 1.715042
-0.250004591 | 1.711364
-0.249337967 | 1.713814
-0.248692175 | 1.711267
-0.24804443 | 1.710341
-0.247397336 | 1.709215
-0.24674894 | 1.709809
-0.246081665 | 1.708408
-0.245436524 | 1.708467
-0.24478943 | 1.703122
-0.244140383 | 1.707046
-0.24349394 | 1.704749
-0.242844242 | 1.704075
-0.242175665 | 1.706102
-0.241528571 | 1.700383
-0.240880826 | 1.707466
-0.240233081 | 1.699932
-0.239585987 | 1.701143
-0.238916759 | 1.698449
-0.238269665 | 1.696106
-0.237625175 | 1.697711
-0.236978081 | 1.689864
-0.236330336 | 1.69331
-0.235681289 | 1.686233
-0.235012712 | 1.686458
-0.234364316 | 1.684082
-0.23371592 | 1.680795
-0.233070128 | 1.681194
-0.232423034 | 1.679503
-0.231755108 | 1.678661
-0.231108014 | 1.676621
-0.230459618 | 1.674962
-0.229813826 | 1.673283
-0.229167383 | 1.672377
-0.228519638 | 1.669315
-0.227854967 | 1.66874
-0.227209175 | 1.667646
-0.226562081 | 1.667093
-0.225917591 | 1.664104
-0.225269195 | 1.66135
-0.224598665 | 1.661331
-0.223954175 | 1.66095
-0.223305779 | 1.658649
-0.222657383 | 1.658367
-0.222008987 | 1.655857
-0.221363195 | 1.654158
-0.220694618 | 1.653285
-0.220046222 | 1.649915
-0.219399779 | 1.64932
-0.218751383 | 1.645059
-0.21810494 | 1.645103
-0.217435061 | 1.641931
-0.216789269 | 1.638807
-0.216142175 | 1.637044
-0.215493128 | 1.633023
-0.214846685 | 1.630764
-0.214198289 | 1.625976
-0.213531665 | 1.624235
-0.212883269 | 1.621507
-0.212234873 | 1.618347
-0.211589732 | 1.618067
-0.210941336 | 1.612372
-0.210272108 | 1.613582
-0.209623712 | 1.609249
-0.208977269 | 1.610252
-0.208332779 | 1.604517
-0.207681128 | 1.604123
-0.207013853 | 1.602083
-0.206366759 | 1.598547
-0.205721618 | 1.599146
-0.205074524 | 1.595261
-0.204429383 | 1.593696
-0.203780987 | 1.590301
-0.203113061 | 1.588708
-0.202465967 | 1.586108
-0.201820826 | 1.582249
-0.201171128 | 1.579892
-0.200524034 | 1.576686
-0.199856108 | 1.574986
-0.199209665 | 1.570332
-0.198563873 | 1.570107
-0.197914826 | 1.568006
-0.197269034 | 1.565879
-0.19662194 | 1.564446
-0.195950108 | 1.560001
-0.195302363 | 1.561466
-0.194657873 | 1.55626
-0.194010128 | 1.555765
-0.193361732 | 1.553579
-0.192693806 | 1.548714
-0.192046061 | 1.551643
-0.191397665 | 1.54402
-0.19074992 | 1.547695
-0.190104128 | 1.543606
-0.189457685 | 1.542845
-0.188789759 | 1.543641
-0.188141363 | 1.537506
-0.187492967 | 1.540355
-0.186846524 | 1.534182
-0.186196175 | 1.53697
-0.185532155 | 1.532786
-0.184885712 | 1.52993
-0.184240571 | 1.528928
-0.183593477 | 1.524776
-0.18294443 | 1.526292
-0.182297987 | 1.520385
-0.181628108 | 1.521815
-0.180981014 | 1.518121
-0.180337175 | 1.517072
-0.17968943 | 1.516723
-0.179039081 | 1.510993
-0.178370504 | 1.513459
-0.177724712 | 1.507558
-0.177075014 | 1.510273
-0.17642792 | 1.505988
-0.175781477 | 1.503587
-0.175133732 | 1.504321
-0.174467759 | 1.498184
-0.173821316 | 1.501202
-0.173173571 | 1.49299
-0.172526477 | 1.495471
-0.171880034 | 1.487538
-0.171209504 | 1.488535
-0.170561108 | 1.484153
-0.169914665 | 1.480019
-0.169266269 | 1.480713
-0.168621128 | 1.474926
-0.167975987 | 1.476794
-0.167306108 | 1.469214
-0.166657712 | 1.469704
-0.166011269 | 1.465449
-0.165365477 | 1.462236
-0.164718383 | 1.462107
-0.16405241 | 1.455636
-0.163404665 | 1.457272
-0.162758222 | 1.451212
-0.162109826 | 1.450865
-0.161465336 | 1.447618
-0.160817591 | 1.444336
-0.160150316 | 1.445693
-0.159505175 | 1.440947
-0.158854175 | 1.441373
-0.158207081 | 1.437235
-0.157559336 | 1.437451
-0.156888806 | 1.436173
-0.15624041 | 1.434089
-0.155592665 | 1.43352
-0.154946222 | 1.430224
-0.154298477 | 1.429947
-0.153650732 | 1.426777
-0.152980853 | 1.425084
-0.152335061 | 1.422567
-0.15168992 | 1.419533
-0.151041524 | 1.418058
-0.150393128 | 1.412862
-0.149727155 | 1.411887
-0.149078759 | 1.40738
-0.148432967 | 1.406045
-0.147783269 | 1.403424
-0.147135524 | 1.399545
-0.14648843 | 1.397964
-0.145821806 | 1.394514
-0.145176014 | 1.393337
-0.144526967 | 1.389952
-0.143878571 | 1.387584
-0.143230826 | 1.385482
-0.142568108 | 1.383087
-0.141921665 | 1.381119
-0.141275222 | 1.377859
-0.140628128 | 1.375779
-0.139977779 | 1.373392
-0.139310504 | 1.371096
-0.138661457 | 1.369023
-0.138011108 | 1.365643
-0.137363363 | 1.364068
-0.136717571 | 1.360604
-0.13607243 | 1.35935
-0.135404504 | 1.356936
-0.134754806 | 1.35535
-0.134109014 | 1.352586
-0.133463873 | 1.349806
-0.132816128 | 1.347806
-0.1321469 | 1.345556
-0.131501759 | 1.343469
-0.130856618 | 1.340765
-0.130208873 | 1.339255
-0.129561779 | 1.335055
-0.128914685 | 1.333458
-0.128248061 | 1.3303
-0.127600316 | 1.327519
-0.12695192 | 1.326381
-0.126301571 | 1.321521
-0.12565643 | 1.321787
-0.124988504 | 1.317047
-0.124342712 | 1.316408
-0.123694316 | 1.312973
-0.123047873 | 1.310175
-0.122400779 | 1.309663
-0.121753034 | 1.304769
-0.121085759 | 1.305372
-0.120438014 | 1.299348
-0.119792222 | 1.299283
-0.119145779 | 1.294845
-0.118498685 | 1.292458
-0.117830759 | 1.290381
-0.117183665 | 1.285774
-0.11653592 | 1.285457
-0.115886873 | 1.279924
-0.115239779 | 1.279493
-0.114592685 | 1.275346
-0.113926061 | 1.273931
-0.11327441 | 1.272389
-0.112628618 | 1.268424
-0.111980222 | 1.268231
-0.11133443 | 1.263681
-0.110667806 | 1.264473
-0.110022014 | 1.260961
-0.109374269 | 1.259853
-0.108726524 | 1.257712
-0.108078779 | 1.255246
-0.107429732 | 1.254751
-0.106762457 | 1.251444
-0.106114712 | 1.251099
-0.105467618 | 1.248433
-0.10481792 | 1.247266
-0.104172128 | 1.245396
-0.103504202 | 1.243581
-0.102857759 | 1.241218
-0.102208061 | 1.239786
-0.101560967 | 1.237398
-0.100913873 | 1.236526
-0.100265477 | 1.233897
-0.099599504 | 1.233174
-0.098951108 | 1.231656
-0.098306618 | 1.23005
-0.097658873 | 1.228628
-0.097011779 | 1.227103
-0.096343853 | 1.226208
-0.095696108 | 1.22455
-0.095050967 | 1.223531
-0.09440192 | 1.222739
-0.093753524 | 1.222421
-0.093107732 | 1.222001
-0.09244241 | 1.221782
-0.091795316 | 1.221811
-0.09114692 | 1.221374
-0.090500477 | 1.221717
-0.089855336 | 1.22176
-0.089188712 | 1.222143
-0.088541618 | 1.222627
-0.087892571 | 1.222888
-0.087246128 | 1.223291
-0.086598383 | 1.224059
-0.085949987 | 1.224178
-0.085282061 | 1.226079
-0.084634967 | 1.226574
-0.083985269 | 1.228202
-0.083338175 | 1.228886
-0.082689128 | 1.230187
-0.082020551 | 1.231946
-0.081372806 | 1.233308
-0.080725061 | 1.235027
-0.080077316 | 1.236346
-0.079430873 | 1.238137
-0.07878443 | 1.239304
-0.078119759 | 1.241495
-0.077473316 | 1.242373
-0.076826222 | 1.243878
-0.076178477 | 1.244903
-0.07552943 | 1.245617
-0.074860853 | 1.246809
-0.074216363 | 1.24596
-0.073571222 | 1.246547
-0.072921524 | 1.245521
-0.072273779 | 1.245354
-0.071627987 | 1.244449
-0.070960061 | 1.243245
-0.070312316 | 1.242819
-0.069662618 | 1.240212
-0.069017477 | 1.239217

## 23.0 x 15.9 μm Hall Bar
carrier density, n | carrier mobility, μ
1012 cm-2 | 106 cm2V-1S-1
-1.195351 | 2.069525
-1.193949 | 2.002295
-1.192747631 | 1.945451
-1.19154 | 1.911766
-1.190338 | 1.893683
-1.18913 | 1.881232
-1.187740383 | 1.873437
-1.186526 | 1.872462
-1.185331 | 1.87082
-1.184123 | 1.869308
-1.182708 | 1.868591
-1.1815 | 1.868932
-1.180292 | 1.870016
-1.179084 | 1.870396
-1.177682 | 1.868861
-1.176474075 | 1.86469
-1.175285 | 1.858053
-1.174083 | 1.850099
-1.172669 | 1.841027
-1.171461 | 1.831249
-1.170259 | 1.821361
-1.169057 | 1.810866
-1.167643 | 1.801118
-1.166428 | 1.791362
-1.165245 | 1.782394
-1.164031 | 1.774273
-1.162829 | 1.76717
-1.161434 | 1.760879
-1.160238 | 1.755165
-1.15903 | 1.750318
-1.157828 | 1.746225
-1.156414 | 1.739318
-1.1552 | 1.734067
-1.154004 | 1.730364
-1.152796 | 1.727966
-1.151388 | 1.726454
-1.150186023 | 1.725957
-1.148991 | 1.726194
-1.147764 | 1.726922
-1.146362 | 1.727943
-1.145154 | 1.729447
-1.143958 | 1.731538
-1.142757 | 1.734181
-1.141348 | 1.737265
-1.140153 | 1.740416
-1.138945 | 1.743402
-1.137749 | 1.746391
-1.136535 | 1.749531
-1.135139 | 1.752626
-1.133938 | 1.755732
-1.132742 | 1.759004
-1.131528 | 1.76211
-1.130132 | 1.765167
-1.128911 | 1.767986
-1.127722 | 1.770443
-1.126521 | 1.772699
-1.125112 | 1.774791
-1.12391 | 1.776542
-1.122702 | 1.778189
-1.121482 | 1.779966
-1.120086 | 1.782288
-1.118890723 | 1.78524
-1.117676 | 1.788977
-1.116475 | 1.793569
-1.11506 | 1.798717
-1.113858 | 1.8043
-1.11265 | 1.811017
-1.11143 | 1.818917
-1.110234 | 1.827937
-1.10882 | 1.838056
-1.107612 | 1.848668
-1.106416 | 1.859964
-1.105208 | 1.871875
-1.103806 | 1.88469
-1.102598 | 1.898717
-1.101403 | 1.914626
-1.100214 | 1.931799
-1.098805 | 1.949971
-1.097609919 | 1.968865
-1.096427 | 1.988262
-1.095219 | 2.008265
-1.093823 | 2.028619
-1.092621 | 2.049024
-1.091407 | 2.069317
-1.090262 | 2.089241
-1.088997 | 2.108899
-1.087752 | 2.128651
-1.086506 | 2.147925
-1.085242 | 2.166901
-1.083996 | 2.185567
-1.082751 | 2.204141
-1.081487 | 2.22263
-1.080247 | 2.240502
-1.079002 | 2.257603
-1.077737 | 2.273224
-1.076492 | 2.287035
-1.075228 | 2.298537
-1.073982 | 2.308235
-1.072736 | 2.31632
-1.071472 | 2.323204
-1.070233 | 2.328905
-1.068987 | 2.333496
-1.067723 | 2.336795
-1.066477 | 2.338987
-1.065232 | 2.34002
-1.063967 | 2.340184
-1.062728 | 2.339952
-1.061464 | 2.339321
-1.060218 | 2.338345
-1.058973 | 2.336868
-1.057708 | 2.33503
-1.056463 | 2.332497
-1.055217 | 2.32967
-1.053959 | 2.326603
-1.052707 | 2.323459
-1.051443 | 2.320507
-1.050204 | 2.317746
-1.048958 | 2.315314
-1.047694 | 2.313338
-1.046448 | 2.311682
-1.045203 | 2.310011
-1.043945 | 2.308394
-1.042693 | 2.30666
-1.041454 | 2.30463
-1.040189 | 2.301847
-1.038944 | 2.298449
-1.037679 | 2.294635
-1.036434 | 2.289546
-1.035188 | 2.283362
-1.033924 | 2.276132
-1.032678 | 2.267991
-1.031433 | 2.259128
-1.030169 | 2.249603
-1.028929 | 2.23969
-1.027684 | 2.229244
-1.026419 | 2.217762
-1.025174 | 2.204929
-1.023909 | 2.191278
-1.022664 | 2.176728
-1.021425 | 2.161246
-1.02016 | 2.14507
-1.018915 | 2.128261
-1.017669 | 2.110872
-1.016405 | 2.093018
-1.015159 | 2.075014
-1.01392 | 2.057396
-1.012649 | 2.039989
-1.01141 | 2.022486
-1.010146 | 2.00537
-1.0089 | 1.98828
-1.007655 | 1.971118
-1.00639 | 1.953644
-1.005145 | 1.935699
-1.003899 | 1.917546
-1.002635 | 1.899128
-1.001396 | 1.881132
-1.00015 | 1.864364
-0.9988795 | 1.849113
-0.9976402 | 1.834727
-0.9963759 | 1.820954
-0.9951303 | 1.807778
-0.9938848 | 1.795203
-0.9926204 | 1.783269
-0.9913749 | 1.772212
-0.9901356 | 1.761987
-0.9888713 | 1.752633
-0.9876257 | 1.743945
-0.9863614 | 1.73583
-0.9851221 | 1.72844
-0.9838703 | 1.721852
-0.982606 | 1.716051
-0.9813667 | 1.710967
-0.9801211 | 1.706759
-0.9788568 | 1.703623
-0.9776112 | 1.701839
-0.9763657 | 1.701508
-0.9751013 | 1.702161
-0.9738558 | 1.703408
-0.9725915 | 1.705367
-0.9713459 | 1.708194
-0.9701066 | 1.712033
-0.9688423 | 1.7172
-0.9675967 | 1.723466
-0.9663574308 | 1.730588
-0.9650931 | 1.738142
-0.9638475 | 1.74644
-0.9626019948 | 1.755514
-0.9613377 | 1.765314
-0.9600921 | 1.775877
-0.958834 | 1.787046
-0.9575822 | 1.798875
-0.9563367 | 1.811167
-0.9550723 | 1.824075
-0.9538268 | 1.837147
-0.9525812 | 1.850062
-0.9513169 | 1.862335
-0.9500714 | 1.873776
-0.9488320628 | 1.884392
-0.9475677 | 1.894872
-0.9463222 | 1.905163
-0.9450578 | 1.91528
-0.9438186 | 1.925064
-0.9425730028 | 1.934296
-0.9413087 | 1.943033
-0.9400631 | 1.951453
-0.9388175668 | 1.959505
-0.9375532 | 1.967018
-0.9363077 | 1.974137
-0.9350684 | 1.980932
-0.9338041 | 1.987423
-0.9325585068 | 1.993607
-0.9312942 | 1.99964
-0.9300486 | 2.005926
-0.9288030708 | 2.012469
-0.927545 | 2.019592
-0.9262994468 | 2.027184
-0.9250539 | 2.035172
-0.9237896 | 2.043523
-0.9225440108 | 2.052723
-0.9212797 | 2.062324
-0.9200341 | 2.072121
-0.9187885748 | 2.082332
-0.9175305 | 2.092892
-0.9162849508 | 2.103361
-0.9150394 | 2.11355
-0.9137813268 | 2.123509
-0.9125358 | 2.133228
-0.9112902 | 2.142612
-0.9100196 | 2.151616
-0.9087740788 | 2.160282
-0.9075097 | 2.168662
-0.9062704548 | 2.176979
-0.9050249 | 2.184881
-0.9037606 | 2.192434
-0.9025150188 | 2.199372
-0.9012695 | 2.205557
-0.9000051 | 2.211066
-0.8987595828 | 2.216286
-0.8975203 | 2.221285
-0.8962559588 | 2.225794
-0.8950104 | 2.229466
-0.8937461 | 2.232314
-0.8925005228 | 2.233694
-0.891255 | 2.233447
-0.8899906 | 2.232103
-0.8887450868 | 2.230025
-0.8875058 | 2.22706
-0.8862414628 | 2.223609
-0.8849959 | 2.219926
-0.8837504 | 2.215887
-0.8824860268 | 2.211523
-0.8812405 | 2.206469
-0.8799824028 | 2.200732
-0.8787368 | 2.194644
-0.8774913 | 2.188464
-0.8762269668 | 2.182288
-0.8749814 | 2.176226
-0.8737359 | 2.170527
-0.8724715308 | 2.164984
-0.871226 | 2.159282
-0.8699804 | 2.153203
-0.8687160948 | 2.14708
-0.8674705 | 2.141438
-0.8662062 | 2.136683
-0.8649669 | 2.133216
-0.8637214 | 2.131188
-0.8624570348 | 2.13058
-0.8612115 | 2.131383
-0.8599659 | 2.133215
-0.8587015988 | 2.135764
-0.857456 | 2.139239
-0.8562168 | 2.143466
-0.8549524 | 2.148634
-0.8537069 | 2.154377
-0.8524425388 | 2.160549
-0.851197 | 2.166894
-0.8499514 | 2.174075
-0.8486871028 | 2.182249
-0.8474415 | 2.190982
-0.8462023 | 2.199432
-0.8449379 | 2.207663
-0.8436924 | 2.216136
-0.8424280428 | 2.224664
-0.8411825 | 2.23327
-0.8399369 | 2.241865
-0.8386726068 | 2.250278
-0.8374271 | 2.25804
-0.8361878 | 2.265184
-0.8349234 | 2.271809
-0.8336779 | 2.278106
-0.8324386 | 2.284093
-0.831168 | 2.289498
-0.8299224 | 2.294354
-0.8286581108 | 2.29895
-0.8274188 | 2.303243
-0.8261733 | 2.307088
-0.8249089 | 2.310108
-0.8236634 | 2.311776
-0.8224241 | 2.312054
-0.8211535 | 2.31098
-0.8199079 | 2.30901
-0.8186624 | 2.306508
-0.8174043 | 2.303329
-0.8161588 | 2.299713
-0.8148944 | 2.295641
-0.8136489 | 2.29104
-0.8124096 | 2.286075
-0.8111453 | 2.280915
-0.8098997 | 2.275299
-0.8086542 | 2.269116
-0.8073898 | 2.262692
-0.8061443 | 2.25589
-0.8049049781 | 2.248886
-0.8036406 | 2.241793
-0.8023951 | 2.234266
-0.8011308 | 2.226405
-0.7998852 | 2.218524
-0.7986397 | 2.211045
-0.7973753 | 2.203623
-0.796136 | 2.196116
-0.7948904821 | 2.188584
-0.7936262 | 2.18169
-0.7923806 | 2.1753
-0.7911350461 | 2.168955
-0.7898707 | 2.162467
-0.7886252 | 2.155527
-0.7873608 | 2.147925
-0.7861153 | 2.139504
-0.7848759861 | 2.13032
-0.7836117 | 2.12056
-0.7823723621 | 2.110639
-0.7811205501 | 2.100436
-0.7798562 | 2.090322
-0.7786107 | 2.08012
-0.7773526 | 2.069754
-0.776107 | 2.059347
-0.7748614901 | 2.049141
-0.7735972 | 2.038516
-0.7723516 | 2.027562
-0.7711123 | 2.016735
-0.769848 | 2.00652
-0.7686024301 | 1.997083
-0.7673569 | 1.988029
-0.7660925 | 1.97907
-0.7648469941 | 1.970186
-0.7635827 | 1.961553
-0.7623433701 | 1.953344
-0.7610978 | 1.946036
-0.7598335 | 1.939852
-0.7585942 | 1.934835
-0.7573424 | 1.930507
-0.7560781 | 1.926603
-0.7548324981 | 1.923149
-0.7535869 | 1.9199
-0.7523226 | 1.916979
-0.7510833 | 1.914444
-0.749819 | 1.912372
-0.7485734381 | 1.910663
-0.7473279 | 1.909652
-0.7460636 | 1.909091
-0.7448180021 | 1.908948
-0.7435724 | 1.908902
-0.7423143781 | 1.908891
-0.7410688 | 1.909026
-0.7398233 | 1.909471
-0.7385589421 | 1.910438
-0.7373196 | 1.911882
-0.7360553181 | 1.913608
-0.7348098 | 1.915453
-0.7335642 | 1.917294
-0.7322998821 | 1.918936
-0.7310543 | 1.920583
-0.7298088 | 1.922333
-0.7285444461 | 1.92415
-0.7272989 | 1.926176
-0.7260596 | 1.928391
-0.7247890101 | 1.930812
-0.7235497 | 1.933187
-0.7222853861 | 1.935263
-0.7210398 | 1.93725
-0.7197943 | 1.939139
-0.7185299501 | 1.940869
-0.7172844 | 1.942238
-0.7160388 | 1.943197
-0.7147808 | 1.943586
-0.7135352 | 1.943458
-0.7122708901 | 1.942912
-0.7110253 | 1.942103
-0.7097798 | 1.941175
-0.7085154541 | 1.940028
-0.7072699 | 1.938753
-0.7060243 | 1.937321
-0.7047600181 | 1.935678
-0.7035207 | 1.933791
-0.7022752 | 1.931566
-0.7010108 | 1.929058
-0.6997715 | 1.92625
-0.6985009581 | 1.923038
-0.6972617 | 1.919636
-0.6960099 | 1.915931
-0.6947455221 | 1.911719
-0.6935 | 1.907015
-0.6922607 | 1.901776
-0.6909963 | 1.896089
-0.6897508 | 1.890134
-0.6885115 | 1.884152
-0.6872472 | 1.878344
-0.6860016 | 1.872706
-0.6847373 | 1.866928
-0.6834917 | 1.860702
-0.6822462 | 1.85406
-0.6809881 | 1.847251
-0.6797426 | 1.840415
-0.678497 | 1.83378
-0.6772327 | 1.827582
-0.6759871 | 1.821596
-0.6747416 | 1.815628
-0.6734772 | 1.80961
-0.6722317 | 1.803637
-0.6709674 | 1.79779
-0.6697281 | 1.792201
-0.6684825 | 1.786904
-0.6672182 | 1.782036
-0.6659726 | 1.777668
-0.6647271 | 1.773724
-0.6634627 | 1.770103
-0.6622172 | 1.766806
-0.6609716 | 1.763694
-0.6597136 | 1.760879
-0.658468 | 1.758442
-0.6572037 | 1.75638
-0.6559581 | 1.754821
-0.6547188334 | 1.753561
-0.6534482 | 1.752647
-0.6522027 | 1.752097
-0.6509571 | 1.751659
-0.6496991 | 1.751709
-0.6484535 | 1.752392
-0.6471829 | 1.754179
-0.6459436 | 1.75695
-0.6446981 | 1.760596
-0.6434337 | 1.76529
-0.6421882 | 1.770846
-0.6409426 | 1.777019
-0.6396846 | 1.783768
-0.638439 | 1.791087
-0.6371934654 | 1.79876
-0.6359291 | 1.806668
-0.6346836 | 1.814804
-0.6334193 | 1.823125
-0.6321737 | 1.831727
-0.6309281 | 1.840594
-0.6296638 | 1.849445
-0.6284245 | 1.858212
-0.6271789694 | 1.866859
-0.6259146 | 1.87538
-0.6246691 | 1.883768
-0.6234298 | 1.89199
-0.6221592 | 1.900085
-0.6209199094 | 1.90765
-0.6196556 | 1.914849
-0.61841 | 1.921491
-0.6171644734 | 1.927532
-0.6159001 | 1.93314
-0.6146546 | 1.938393
-0.6134090374 | 1.943269
-0.6121447 | 1.947997
-0.6109054134 | 1.952619
-0.6096599 | 1.957202
-0.6083955 | 1.961832
-0.6071499774 | 1.966628
-0.6058856 | 1.971481
-0.6046401 | 1.97646
-0.6033945414 | 1.981593
-0.6021302 | 1.986582
-0.6008847 | 1.991012
-0.5996454 | 1.994929
-0.598381 | 1.998575
-0.5971354814 | 2.001963
-0.5958962 | 2.005119
-0.5946318574 | 2.007959
-0.5933800454 | 2.010361
-0.592122 | 2.012641
-0.5908764214 | 2.014834
-0.5896309 | 2.01682
-0.5883727974 | 2.018647
-0.5871272 | 2.02023
-0.5858817 | 2.021416
-0.5846173614 | 2.022342
-0.5833718 | 2.023008
-0.5821263 | 2.023299
-0.5808557 | 2.023249
-0.5796164 | 2.022945
-0.578352 | 2.022461
-0.5771064894 | 2.02195
-0.5758609 | 2.021715
-0.5745966 | 2.022019
-0.5733510534 | 2.022361
-0.5721118 | 2.022347
-0.5708412 | 2.021605
-0.5696019 | 2.020172
-0.5683375 | 2.018173
-0.5670919934 | 2.015725
-0.5658527 | 2.013011
-0.5645821 | 2.010177
-0.5633428 | 2.007352
-0.562091 | 2.004773
-0.5608267 | 2.002594
-0.5595811214 | 2.000684
-0.5583356 | 1.998841
-0.5570774974 | 1.996839
-0.5558319 | 1.994584
-0.5545676 | 1.991942
-0.5533220614 | 1.98915
-0.5520765 | 1.986254
-0.5508122 | 1.983114
-0.5495666254 | 1.979634
-0.5483273 | 1.976
-0.5470630014 | 1.972552
-0.5458174 | 1.969233
-0.5445719 | 1.966268
-0.5433075654 | 1.963466
-0.5420557534 | 1.960937
-0.5407977 | 1.958584
-0.5395459 | 1.956189
-0.5383003174 | 1.953798
-0.537036 | 1.951515
-0.5357966934 | 1.948984
-0.5345511 | 1.946147
-0.5332868 | 1.942946
-0.5320412574 | 1.939413
-0.5307957 | 1.935591
-0.5295314 | 1.931691
-0.5282858214 | 1.927856
-0.5270215 | 1.924057
-0.5257821974 | 1.92043
-0.5245366 | 1.917125
-0.5232723 | 1.914258
-0.5220267614 | 1.911656
-0.5207812 | 1.909369
-0.5195169 | 1.907503
-0.5182713254 | 1.906033
-0.5170258 | 1.904995
-0.5157677014 | 1.904308
-0.5145221 | 1.903838
-0.5132578 | 1.903671
-0.5120122654 | 1.903695
-0.5107667 | 1.904037
-0.5095024 | 1.904881
-0.5082568294 | 1.906365
-0.5070113 | 1.908594
-0.5057469 | 1.911611
-0.5045077 | 1.915443
-0.5032371 | 1.919931
-0.5019977694 | 1.924889
-0.5007522 | 1.929874
-0.4994879 | 1.934431
-0.4982423334 | 1.938394
-0.4969968 | 1.941865
-0.4957325 | 1.944978
-0.4944868974 | 1.947725
-0.4932476 | 1.950213
-0.4919832734 | 1.952424
-0.4907377 | 1.954235
-0.4894734 | 1.955424
-0.4882278374 | 1.95619
-0.4869823 | 1.956448
-0.485718 | 1.956117
-0.4844724014 | 1.95506
-0.4832205894 | 1.953357
-0.4819625 | 1.951002
-0.4807169654 | 1.948214
-0.4794714 | 1.945206
-0.4782071 | 1.942164
-0.4769615294 | 1.93895
-0.4756972 | 1.935526
-0.4744579054 | 1.932138
-0.4732124 | 1.929143
-0.471948 | 1.926512
-0.4707024694 | 1.924031
-0.4694632 | 1.921695
-0.4681988454 | 1.919495
-0.4669533 | 1.917309
-0.4657077 | 1.915175
-0.4644422 | 1.913293
-0.4631966 | 1.911827
-0.4619298 | 1.910734
-0.4606861 | 1.909909
-0.4594399 | 1.909384
-0.4581731 | 1.909161
-0.4569282 | 1.909153
-0.455687 | 1.909281
-0.4544245 | 1.909425
-0.4531809 | 1.909451
-0.4519366 | 1.909155
-0.450671 | 1.908674
-0.449426 | 1.908089
-0.4481605 | 1.907622
-0.4469149 | 1.907114
-0.4456719 | 1.906754
-0.4444082 | 1.906549
-0.443162 | 1.906499
-0.4419189 | 1.906698
-0.4406552 | 1.907251
-0.4394097 | 1.908055
-0.4381453 | 1.90903
-0.4369004 | 1.910156
-0.4356542 | 1.911431
-0.4343937 | 1.912845
-0.43315 | 1.914555
-0.4319063 | 1.916426
-0.4306439 | 1.918293
-0.4293958 | 1.920131
-0.4281534 | 1.921824
-0.4268853 | 1.923403
-0.4256422 | 1.924904
-0.4243767 | 1.92647
-0.423133 | 1.928175
-0.4218881 | 1.929944
-0.4206219 | 1.931901
-0.4193781774 | 1.934057
-0.4181339 | 1.936504
-0.416872 | 1.939164
-0.4156252 | 1.941902
-0.4143816 | 1.944744
-0.4131204 | 1.947823
-0.4118761 | 1.951052
-0.4106117 | 1.954379
-0.4093668 | 1.957752
-0.40812 | 1.961289
-0.4068557 | 1.964837
-0.4056082454 | 1.968459
-0.4043658 | 1.972218
-0.4031021 | 1.97593
-0.4018566 | 1.979574
-0.4006104 | 1.983158
-0.3993486 | 1.986691
-0.3981049 | 1.990063
-0.3968393 | 1.993155
-0.395595 | 1.995867
-0.3943494 | 1.998239
-0.3930882 | 2.000226
-0.3918433 | 2.001796
-0.390599 | 2.00298
-0.3893372 | 2.003908
-0.3880891 | 2.004518
-0.3868448 | 2.004836
-0.3855805 | 2.004938
-0.384335 | 2.004916
-0.3830712 | 2.004836
-0.3818263 | 2.004668
-0.3805808 | 2.00445
-0.3793196 | 2.004135
-0.378074 | 2.003653
-0.3768297 | 2.003103
-0.3755654 | 2.002601
-0.374318 | 2.002125
-0.373053 | 2.001631
-0.3718125 | 2.000943
-0.3705675 | 2.00016
-0.3693026 | 1.999199
-0.3680608 | 1.997985
-0.3668165 | 1.996399
-0.3655515 | 1.994389
-0.3643066 | 1.992054
-0.3630635 | 1.989439
-0.3617973 | 1.986701
-0.3605543 | 1.983842
-0.3592887 | 1.981
-0.358045 | 1.97821
-0.3567988 | 1.975118
-0.3555333 | 1.971564
-0.354289 | 1.967597
-0.3530459 | 1.96333
-0.3517841 | 1.959009
-0.3505404 | 1.954682
-0.3492974 | 1.950307
-0.3480312 | 1.945839
-0.3467862 | 1.941381
-0.3455212694 | 1.937069
-0.3442732 | 1.932829
-0.3430295 | 1.928693
-0.3417665 | 1.924594
-0.3405209 | 1.920693
-0.339276 | 1.917077
-0.3380123 | 1.91365
-0.3367648 | 1.91029
-0.3355212 | 1.906961
-0.3342556 | 1.903633
-0.3330138 | 1.900225
-0.3317507 | 1.896616
-0.3305095 | 1.893127
-0.3292609 | 1.889904
-0.3279972 | 1.886864
-0.326751 | 1.884063
-0.3255079 | 1.88147
-0.3242455 | 1.87908
-0.3230018 | 1.876902
-0.3217562 | 1.874937
-0.3204932 | 1.873161
-0.3192489 | 1.871587
-0.3179827 | 1.87013
-0.3167371 | 1.868826
-0.3154903 | 1.867776
-0.3142278 | 1.866946
-0.3129842 | 1.866223
-0.3117386 | 1.865596
-0.3104774 | 1.86496
-0.3092325 | 1.864163
-0.3079675 | 1.863093
-0.3067239 | 1.86176
-0.3054758 | 1.860259
-0.3042127 | 1.858645
-0.3029659 | 1.856955
-0.3017222 | 1.855293
-0.3004567 | 1.853578
-0.2992111 | 1.851767
-0.2979662 | 1.849882
-0.2967006014 | 1.84796
-0.2954563 | 1.846058
-0.2941932 | 1.844147
-0.2929489 | 1.842295
-0.2917046 | 1.840561
-0.2904428 | 1.838935
-0.2891991 | 1.837385
-0.2879536 | 1.837822
-0.286688 | 1.837924
-0.2854412 | 1.837122
-0.2841981 | 1.835576
-0.2829319 | 1.833714
-0.2816882 | 1.83104
-0.2804214 | 1.827196
-0.2791796 | 1.822655
-0.2779353 | 1.817693
-0.2766741 | 1.811955
-0.2754279 | 1.804749
-0.2741824 | 1.796626
-0.2729181 | 1.78868
-0.271675 | 1.782158
-0.2704294 | 1.77611
-0.269167 | 1.769849
-0.2679227 | 1.763691
-0.2666571134 | 1.757612
-0.2654109 | 1.75115
-0.2641654 | 1.74428
-0.2629029 | 1.737186
-0.2616574 | 1.730473
-0.2604143 | 1.725107
-0.2591494 | 1.721343
-0.2579063 | 1.718702
-0.2566614 | 1.718054
-0.2553971 | 1.720726
-0.2541515 | 1.725968
-0.2528871814 | 1.731967
-0.2516441 | 1.732077

## 5.0 x 6.2 μm Hall Bar
carrier density, n | carrier mobility, μ
1012 cm-2 | 106 cm2V-1S-1
1.23144 | 0.3981034
1.227835 | 0.3992722
1.223537 | 0.4032932
1.215735 | 0.4058816
1.212221 | 0.404415
1.205947 | 0.4091759
1.200425 | 0.4110581
1.194273 | 0.4104928
1.190205 | 0.4118957
1.184157 | 0.4139994
1.178833 | 0.4105377
1.172243 | 0.4128456
1.168325 | 0.4142301
1.161851 | 0.416538
1.157363 | 0.4154896
1.15038 | 0.4206915
1.146607 | 0.4193874
1.140372 | 0.4216806
1.134817 | 0.4237445
1.12871 | 0.4287685
1.123871 | 0.4278715
1.117284 | 0.4276702
1.112542 | 0.4294932
1.106672 | 0.4317715
1.101441 | 0.4310933
1.095115 | 0.4363281
1.090558 | 0.4353952
1.084355 | 0.4378859
1.079331 | 0.4371749
1.072705 | 0.4398751
1.068879 | 0.4333249
1.06238 | 0.4359753
1.057559 | 0.4300481
1.051198 | 0.4300602
1.045955 | 0.4296445
1.040764 | 0.4317875
1.035114 | 0.4315758
1.029018 | 0.4393296
1.024995 | 0.4384302
1.018029 | 0.4440721
1.012622 | 0.4437873
1.006788 | 0.4463589
1.001978 | 0.4485016
0.995793 | 0.4539881
0.9910866 | 0.4534305
0.9850353 | 0.4589462
0.9804306 | 0.4583586
0.9736029 | 0.461573
0.9682087 | 0.4559979
0.9624313 | 0.4560684
0.9580343 | 0.4581615
0.9515139 | 0.4613012
0.9467889 | 0.4556565
0.9399988 | 0.458948
0.9358039 | 0.4583862
0.9291705 | 0.4616586
0.9242568 | 0.4588986
0.9177842 | 0.462135
0.9133875 | 0.4617656
0.9074595 | 0.4647821
0.9019943 | 0.4598911
0.89583 | 0.4630557
0.8916407 | 0.4626893
0.884868 | 0.4687921
0.8804107 | 0.4711656
0.8741723 | 0.4745279
0.8690997 | 0.4799344
0.8633753 | 0.4858002
0.8584275 | 0.4832315
0.8521488 | 0.4894812
0.8469868 | 0.4844357
0.8408737 | 0.4879575
0.8361797 | 0.4854209
0.8295643 | 0.4892918
0.8253206 | 0.4840019
0.8185557 | 0.4905975
0.813791 | 0.4882759
0.8078348 | 0.4944782
0.8028863 | 0.4897484
0.7967858 | 0.4934981
0.7913731 | 0.4942992
0.78574 | 0.4927373
0.7804759 | 0.49353
0.7744239 | 0.4948622
0.7695931 | 0.4929642
0.7637072 | 0.4967635
0.7587341 | 0.4925941
0.7524722 | 0.4942468
0.7473775 | 0.4903697
0.7415629 | 0.489463
0.7360969 | 0.4884018
0.730202 | 0.4923447
0.7251522 | 0.4910965
0.7194307 | 0.4973479
0.7142849 | 0.4939052
0.7084935 | 0.4956267
0.7030308 | 0.4926048
0.6971879 | 0.4944652
0.6918975 | 0.4937373
0.686462 | 0.4976468
0.6806692 | 0.4973812
0.674973 | 0.5015787
0.6695857 | 0.5011202
0.6640727 | 0.5052804
0.6588556 | 0.5047947
0.6529076 | 0.5139211
0.6478664 | 0.5111057
0.6417213 | 0.513747
0.6366562 | 0.5133512
0.6309104 | 0.5202785
0.6256407 | 0.517906
0.6199047 | 0.5226982
0.6144584 | 0.5250778
0.608925 | 0.5321231
0.6036685 | 0.5321889
0.5978172 | 0.5373977
0.5924131 | 0.5377202
0.5867773 | 0.5428848
0.5815685 | 0.5409009
0.5758219 | 0.5485845
0.5701878 | 0.5471379
0.5648109 | 0.5478195
0.5593892 | 0.5442084
0.5534818 | 0.5500168
0.5482721 | 0.5486073
0.5425983 | 0.5543439
0.5373155 | 0.5553692
0.5313248 | 0.5594201
0.5262582 | 0.5603901
0.5205102 | 0.5665785
0.5148885 | 0.5683248
0.5093849 | 0.5767003
0.5041197 | 0.5760005
0.4982521 | 0.5783352
0.4928653 | 0.5758615
0.4873674 | 0.5823576
0.4822122 | 0.5798645
0.4762975 | 0.582749
0.4709482 | 0.5787308
0.4655129 | 0.583382
0.4598987 | 0.5841999
0.4542201 | 0.5915035
0.4488733 | 0.5901492
0.4432766 | 0.5934362
0.4380002 | 0.5943692
0.4323105 | 0.6021917
0.4268543 | 0.6015921
0.4213663 | 0.6012478
0.4159346 | 0.5990492
0.4100781 | 0.6016481
0.4049304 | 0.601432
0.3995321 | 0.6056513
0.3939775 | 0.6102785
0.3882868 | 0.6153039
0.3830384 | 0.6102184
0.3775226 | 0.619134
0.3715693 | 0.6232655
0.3663766 | 0.6320991
0.3612028 | 0.6353073
0.355266 | 0.6439665
0.349757 | 0.648214
0.3446403 | 0.6578377
0.3391238 | 0.6645478
0.3330908 | 0.6745706
0.3280366 | 0.6709863
0.3227364 | 0.6722077
0.3170762 | 0.6745137
0.3113798 | 0.679158
0.3063313 | 0.6808166
0.3006658 | 0.6860651
0.2949567 | 0.6880655
0.2895409 | 0.6898076
0.2842427 | 0.6971329
0.2786155 | 0.7093514
0.2731363 | 0.7123927
0.2676969 | 0.7194515
0.2623719 | 0.7211731
0.2568133 | 0.7349409
0.2511245 | 0.7441486
0.2456819 | 0.7476801
0.2406628 | 0.7504892
0.2349995 | 0.7630989
0.2292455 | 0.7767183
0.2241489 | 0.7851211
0.2189537 | 0.7926648
0.21267 | 0.8142136
0.2074937 | 0.8269367
0.2026418 | 0.8391085
0.1965641 | 0.8535206
0.1906316 | 0.8704117
0.1860155 | 0.8728269
0.1807103 | 0.8776902
0.1741668 | 0.8956112
0.1691516 | 0.9164847
0.1643014 | 0.9227001
0.1580722 | 0.9495255
0.1522537 | 0.9799678
0.1476135 | 1.010773
0.1422177 | 1.028788
0.1359046 | 1.05611
0.1308096 | 1.057052
0.125841 | 1.073237
0.1201522 | 1.104295
0.1142107 | 1.143655
0.1090783 | 1.151641
0.1040351 | 1.153716
0.09881446 | 1.154121
0.09249503 | 1.196815
0.08726095 | 1.215152
0.08261016 | 1.216906
0.0761849 | 1.229493
0.0702655 | 1.236426
-0.08048285 | 1.42129
-0.0865443 | 1.437149
-0.09130706 | 1.495202
-0.09657118 | 1.503415
-0.1028664 | 1.479707
-0.1084522 | 1.456348
-0.1130289 | 1.455222
-0.119027 | 1.435034
-0.1253447 | 1.423914
-0.1299665 | 1.455879
-0.1349857 | 1.507541
-0.141298 | 1.428636
-0.1470439 | 1.387656
-0.1514291 | 1.396536
-0.1571716 | 1.396361
-0.1634433 | 1.391309
-0.168472 | 1.40479
-0.1733463 | 1.395918
-0.1795956 | 1.369293
-0.1854071 | 1.343882
-0.1900617 | 1.369733
-0.1957018 | 1.402819
-0.2018613 | 1.390346
-0.2068595 | 1.372053
-0.2119607 | 1.359482
-0.2179071 | 1.332555
-0.2236708 | 1.308279
-0.2286458 | 1.269969
-0.2342122 | 1.249396
-0.2401389 | 1.223302
-0.2455665 | 1.200937
-0.2507638 | 1.16693
-0.2564997 | 1.13206
-0.2621095 | 1.103587
-0.26739 | 1.116005
-0.2729234 | 1.097717
-0.2786161 | 1.079572
-0.2841652 | 1.033774
-0.2895409 | 0.9990325
-0.2951643 | 0.9799991
-0.3007092 | 0.9731127
-0.3061527 | 0.9595292
-0.3114256 | 0.9582016
-0.3168841 | 0.9454326
-0.3224392 | 0.9441293
-0.3276789 | 0.9365848
-0.3330917 | 0.9404789
-0.3385213 | 0.9253946
-0.3439622 | 0.918377
-0.3494646 | 0.8964162
-0.3550864 | 0.8933436
-0.360767 | 0.8755984
-0.3661845 | 0.8773328
-0.3715041 | 0.850292
-0.3772514 | 0.8515955
-0.3827593 | 0.8501939
-0.3879999 | 0.8496971
-0.3936066 | 0.8339523
-0.3993036 | 0.8184956
-0.4044627 | 0.8011198
-0.4098374 | 0.8009252
-0.4155226 | 0.7968959
-0.4209435 | 0.8006795
-0.4261615 | 0.7873609
-0.4318655 | 0.7982466
-0.4374499 | 0.7953188
-0.4429938 | 0.8077029
-0.4483935 | 0.8094846
-0.4540237 | 0.8231903
-0.459395 | 0.8055901
-0.4648949 | 0.8039408
-0.4707371 | 0.7823452
-0.4759729 | 0.7662641
-0.4816584 | 0.7608946
-0.4871414 | 0.7597056
-0.4927507 | 0.7510575
-0.4983693 | 0.7389678
-0.5038778 | 0.7380896
-0.5092625 | 0.7563649
-0.5147634 | 0.7638699
-0.5201225 | 0.7639633
-0.5255988 | 0.7404106
-0.5306526 | 0.752765
-0.5363518 | 0.7952546
-0.542036 | 0.8004813
-0.5469861 | 0.7754131
-0.5521689 | 0.7857916
-0.5577494 | 0.7356542
-0.563294 | 0.724476
-0.5683317 | 0.7259012
-0.5739289 | 0.722771
-0.5794817 | 0.7119338
-0.5844891 | 0.6798322
-0.5902463 | 0.6593161
-0.5961186 | 0.6461603
-0.6015909 | 0.630631
-0.6075166 | 0.6681284
-0.6123057 | 0.6455506
-0.6184439 | 0.6528137
-0.6243341 | 0.6607881
-0.6293957 | 0.6627163
-0.6351116 | 0.649575
-0.6399594 | 0.6665052
-0.6446805 | 0.6542324
-0.6504779 | 0.6594529
-0.6567937 | 0.6315821
-0.6619763 | 0.6335995
-0.6674544 | 0.6354594
-0.6730236 | 0.6266807
-0.679346 | 0.6007144
-0.6851166 | 0.5769445
-0.6905303 | 0.5784782
-0.694188 | 0.6109875
-0.6997466 | 0.5960884
-0.7061082 | 0.6040664
-0.7113776 | 0.6029984
-0.7172165 | 0.6015067
-0.723152 | 0.6214307
-0.7284268 | 0.5822688
-0.735065 | 0.6379373
-0.7410389 | 0.5923231
-0.7457829 | 0.6025733
-0.7503186 | 0.6408911
-0.7568171 | 0.5973414
-0.7617655 | 0.6043168
-0.766779 | 0.5931323
-0.7715745 | 0.5894458
-0.7793163 | 0.5665236
-0.7848579 | 0.6049806
-0.7881021 | 0.6063038
-0.7937697 | 0.6216467
-0.7989104 | 0.6176466
-0.8050441 | 0.6129407
-0.813791 | 0.5834714
-0.8160073 | 0.6047057
-0.8188753 | 0.6065526
-0.824671 | 0.6022898
-0.83319 | 0.5961316
-0.8365132 | 0.6016803
-0.842902 | 0.5816102
-0.849044 | 0.5850002
-0.8549277 | 0.5734291
-0.8608946 | 0.5885635
-0.8651561 | 0.5666497
-0.8701815 | 0.5784006
-0.8774639 | 0.5623528
-0.8826337 | 0.5627373
-0.8886178 | 0.5446158
-0.8939209 | 0.5484159
-0.8996728 | 0.5379236
-0.9054999 | 0.5414031
-0.9098214 | 0.5388315
-0.9153807 | 0.5390591
-0.9210091 | 0.525462
-0.9258889 | 0.5226926
-0.9316469 | 0.5161531
-0.9358046 | 0.5171542
-0.9425334 | 0.5069627
-0.9467889 | 0.5177927
-0.9528114 | 0.504688
-0.9584721 | 0.508181
-0.9642004 | 0.4955705

## 12.5 x 9.7 μm Hall Bar
carrier density, n | carrier mobility, μ
1012 cm-2 | 106 cm2V-1S-1
-0.5817819 | 1.046816
-0.5944293 | 1.037412
-0.5922834 | 1.052346
-0.5880376 | 1.069445
-0.5797261 | 1.092637
-0.5756579 | 1.106482
-0.5686742 | 1.124455
-0.564759 | 1.134839
-0.5561441 | 1.153193
-0.5514706 | 1.161877
-0.5441542 | 1.174501
-0.5387931 | 1.181245
-0.5335366 | 1.185959
-0.5300889 | 1.182674
-0.5216614 | 1.181535
-0.5134977 | 1.186692
-0.5087209 | 1.179935
-0.5032592 | 1.170719
-0.4971591 | 1.164531
-0.4912051 | 1.160205
-0.4861111 | 1.151148
-0.4804173 | 1.151128
-0.4741691 | 1.154163
-0.4674145 | 1.164981
-0.4634534 | 1.170322
-0.4557292 | 1.172839
-0.4501029 | 1.171095
-0.445822 | 1.171571
-0.4386698 | 1.17982
-0.435757 | 1.177488
-0.4272461 | 1.191869
-0.4212131 | 1.201738
-0.4164023 | 1.218229
-0.41015625 | 1.22974
-0.4045931 | 1.233523
-0.399665 | 1.238667
-0.3920251 | 1.247658
-0.3873967 | 1.239689
-0.3810976 | 1.235451
-0.3767222 | 1.236178
-0.3695101 | 1.25044
-0.3649889 | 1.246818
-0.3578244 | 1.24645
-0.3516881 | 1.258208
-0.3472222 | 1.261927
-0.3414412 | 1.26735
-0.3361936 | 1.270283
-0.3294428 | 1.282223
-0.3239141 | 1.280832
-0.3188776 | 1.275006
-0.3127979 | 1.283281
-0.3072331 | 1.293337
-0.3013085 | 1.299459
-0.2948113 | 1.303994
-0.2893519 | 1.301606
-0.2840909 | 1.305966
-0.278072 | 1.317582
-0.2725291 | 1.312347
-0.2665516 | 1.305853
-0.2606235 | 1.308786
-0.2547554 | 1.3066
-0.2493351 | 1.302796
-0.2432357 | 1.306755
-0.2375996 | 1.31489
-0.2317267 | 1.32025
-0.2261371 | 1.315003
-0.2209596 | 1.310489
-0.2150229 | 1.323113
-0.20913 | 1.322184
-0.203931 | 1.32311
-0.1979041 | 1.325867
-0.1922232 | 1.330351
-0.1856961 | 1.336619
-0.1804868 | 1.336376
-0.1747204 | 1.343794
-0.1691366 | 1.346961
-0.163084 | 1.34979
-0.1572233 | 1.344793
-0.1518394 | 1.343221
-0.1462885 | 1.35586
-0.1405848 | 1.363806
-0.1349198 | 1.368489
-0.1291322 | 1.378588
-0.1235876 | 1.392529
-0.1179033 | 1.403689
-0.1120645 | 1.40834
-0.1062581 | 1.425053
-0.1004977 | 1.441589
-0.09475166 | 1.451654
-0.08933433 | 1.454735
-0.08359873 | 1.47419
-0.07773632 | 1.493127
-0.07219472 | 1.490252
-0.0665433 | 1.484478
-0.06092183 | 1.475513
-0.05500838 | 1.467847
-0.0491573 | 1.446651
-0.04355834 | 1.412508
-0.03802584 | 1.369823
0.04308364 | 1.192137
0.04861111 | 1.224306
0.05415498 | 1.245816
0.05987682 | 1.251805
0.06570384 | 1.247711
0.07170564 | 1.232157
0.07764434 | 1.211206
0.08328046 | 1.192774
0.08892276 | 1.173711
0.09466965 | 1.154458
0.1001908 | 1.139187
0.1059151 | 1.124345
0.1116831 | 1.109849
0.1174392 | 1.097858
0.1233089 | 1.084441
0.1291831 | 1.072058
0.1346983 | 1.061713
0.1404645 | 1.04828
0.1457685 | 1.041336
0.1516289 | 1.030214
0.1572233 | 1.022674
0.1627604 | 1.014447
0.1682692 | 1.007506
0.1734276 | 1.003071
0.1795977 | 0.9916984
0.1850677 | 0.9832598
0.1907703 | 0.9722015
0.196482 | 0.9659529
0.2024213 | 0.9562988
0.2072805 | 0.9522045
0.2129299 | 0.9432485
0.2191884 | 0.9340737
0.2250514 | 0.9277578
0.2301017 | 0.9231381
0.2348783 | 0.9210255
0.2400329 | 0.9185349
0.2461553 | 0.9095048
0.2520161 | 0.9029977
0.2577573 | 0.8957013
0.2627102 | 0.8957641
0.268076 | 0.8911744
0.2741228 | 0.8857434
0.2792553 | 0.8845808
0.2845837 | 0.8798368
0.2890969 | 0.8794505
0.2948113 | 0.8754226
0.3010321 | 0.8686424
0.3063725 | 0.8676646
0.3130964 | 0.8616632
0.3173356 | 0.8602766
0.3232759 | 0.8558503
0.3287826 | 0.8544059
0.3331218 | 0.8538573
0.3393226 | 0.8468445
0.3450315 | 0.8413972
0.3505609 | 0.8382389
0.3570457 | 0.8300916
0.3621689 | 0.8259197
0.3686798 | 0.8209676
0.3737187 | 0.8222366
0.3788972 | 0.8192843
0.3833236 | 0.8197064
0.3892349 | 0.8167694
0.3939076 | 0.8182763
0.399665 | 0.8150065
0.4045931 | 0.8145389
0.41015625 | 0.8093588
0.414823 | 0.8086993
0.4212131 | 0.8031354
0.4278031 | 0.7975719
0.4306102 | 0.7990055
0.4380841 | 0.794067
0.4428138 | 0.7917293
0.4488714 | 0.7860791
0.4544668 | 0.7798892
0.4595588 | 0.7751694
0.4641089 | 0.7735645
0.4674145 | 0.7740904
0.4734848 | 0.7701295
0.4797149 | 0.7660568
0.48828125 | 0.7584845
0.4904709 | 0.7609816
0.4971591 | 0.7565898
0.5024885 | 0.75439
0.5079334 | 0.7521061
0.5110981 | 0.7532565
0.5167323 | 0.7508275
0.5241613 | 0.7459273

## 25 x 3.3 μm Hall Bar
carrier density, n | carrier mobility, μ
1012 cm-2 | 106 cm2V-1S-1
-1.126891 | 0.2074177
-1.126285 | 0.2101312
-1.114909 | 0.2122754
-1.107256 | 0.2137426
-1.097407 | 0.214987
-1.093401 | 0.2151025
-1.091126 | 0.2175844
-1.092831 | 0.2165638
-1.089991 | 0.2178108
-1.092262 | 0.2139936
-1.086603 | 0.2151081
-1.084356 | 0.2122682
-1.079333 | 0.2139082
-1.074906 | 0.2115535
-1.066164 | 0.2152341
-1.065622 | 0.2140414
-1.062922 | 0.2172109
-1.06077 | 0.2163284
-1.056495 | 0.2185321
-1.056496 | 0.2165454
-1.046999 | 0.2191737
-1.039217 | 0.2175087
-1.027003 | 0.2200955
-1.020506 | 0.2156852
-1.009697 | 0.2179942
-1.000066 | 0.2169315
-0.9910866 | 0.2201622
-0.9854982 | 0.2182569
-0.9808891 | 0.22181
-0.9813481 | 0.2198061
-0.9786 | 0.2216901
-0.9731496 | 0.2203975
-0.9655328 | 0.2227701
-0.9584721 | 0.2244111
-0.950652 | 0.2262571
-0.9485017 | 0.2274179
-0.9429571 | 0.2287551
-0.9353872 | 0.2319316
-0.9267064 | 0.2334335
-0.9202009 | 0.2357593
-0.9125926 | 0.2356931
-0.9074588 | 0.2377037
-0.899287 | 0.2378242
-0.8935401 | 0.2400337
-0.8878654 | 0.2415679
-0.8818915 | 0.2445951
-0.871991 | 0.2487937
-0.860894 | 0.2527269
-0.8528418 | 0.2558503
-0.8500764 | 0.2566826
-0.8483572 | 0.2572028
-0.8476714 | 0.2559316
-0.8449394 | 0.257499
-0.8412104 | 0.2564237
-0.8308795 | 0.2626131
-0.8172798 | 0.2662137
-0.8028863 | 0.2733492
-0.7952747 | 0.2743704
-0.787806 | 0.2793938
-0.7830996 | 0.2794437
-0.7764308 | 0.2851496
-0.7744239 | 0.2850527
-0.7727115 | 0.289065
-0.7732818 | 0.2863108
-0.7704407 | 0.2907772
-0.7662182 | 0.2906548
-0.7573637 | 0.2957979
-0.7508554 | 0.2957295
-0.7444588 | 0.3009254
-0.7405156 | 0.2998587
-0.7314754 | 0.30446
-0.7239008 | 0.3014223
-0.7204196 | 0.302006
-0.7177073 | 0.2988402
-0.7145287 | 0.2993193
-0.7118605 | 0.2937838
-0.7108954 | 0.2901641
-0.7070604 | 0.2862634
-0.7002138 | 0.2867549
-0.6903034 | 0.2870549
-0.6822191 | 0.2896962
-0.6758434 | 0.2909062
-0.6721608 | 0.2948029
-0.6674544 | 0.2968816
-0.6601016 | 0.3017726
-0.6535189 | 0.3032123
-0.6482666 | 0.3064732
-0.6432963 | 0.3064222
-0.6382054 | 0.3104877
-0.6343426 | 0.3123784
-0.6284502 | 0.3178096
-0.6215612 | 0.321332
-0.6151769 | 0.3272639
-0.6098105 | 0.3301438
-0.605587 | 0.3324463
-0.6009003 | 0.333262
-0.594259 | 0.336095
-0.5887534 | 0.3374526
-0.5823786 | 0.3411464
-0.5759811 | 0.3449356
-0.5694112 | 0.349836
-0.5626905 | 0.3568388
-0.5571577 | 0.3642587
-0.5526059 | 0.3672591
-0.5481302 | 0.3692653
-0.5437241 | 0.3752757
-0.5386956 | 0.3808372
-0.5355337 | 0.3905134
-0.5302497 | 0.3955004
-0.524941 | 0.4039884
-0.5181949 | 0.4127255
-0.5122468 | 0.4210984
-0.5054569 | 0.4219314
-0.4992013 | 0.4260154
-0.493677 | 0.4236233
-0.4894149 | 0.4273124
-0.4836582 | 0.4312042
-0.4761905 | 0.4440998
-0.4679019 | 0.4507044
-0.4618221 | 0.4617971
-0.4566927 | 0.4683066
-0.4541211 | 0.4709586
-0.4505138 | 0.4707294
-0.4458203 | 0.4783723
-0.438732 | 0.4916585
-0.4330249 | 0.5083036
-0.4266823 | 0.5250431
-0.4198477 | 0.5465666
-0.4129037 | 0.5608724
-0.4070534 | 0.5796001
-0.4018272 | 0.6002682
-0.3959117 | 0.6293457
-0.3890082 | 0.6578827
-0.3829 | 0.6870106
-0.3777268 | 0.7062622
-0.3735558 | 0.7116336
-0.3688893 | 0.7206359
-0.3624512 | 0.741266
-0.3546059 | 0.7686059
-0.3476694 | 0.7727824
-0.3428941 | 0.7752681
-0.3387405 | 0.7606663
-0.3321421 | 0.7653307
-0.3274223 | 0.7789856
-0.3218945 | 0.7977526
-0.3161204 | 0.8014212
-0.3105035 | 0.8131901
-0.306107 | 0.8113038
-0.3017909 | 0.8394737
-0.2967514 | 0.8624112
-0.2911486 | 0.8819968
-0.284938 | 0.9232058
-0.2783574 | 0.9791448
-0.273529 | 1.041553
-0.2686231 | 1.072718
-0.2630305 | 1.055246
-0.2576024 | 1.061868
-0.2523636 | 1.116263
-0.2465483 | 1.16432
-0.2416612 | 1.136029
-0.2368039 | 1.130556
-0.2307593 | 1.147959
-0.2248218 | 1.212303
-0.2191598 | 1.257238
-0.2134494 | 1.263214
-0.2075143 | 1.192841
-0.2019393 | 1.229804
-0.19638 | 1.260472
-0.1907878 | 1.297418
-0.1857192 | 1.270349
-0.1799659 | 1.233845
-0.1739644 | 1.185739
-0.1684993 | 1.306285
-0.1634942 | 1.378422
-0.1581078 | 1.345079
-0.1522537 | 1.325836
-0.1476445 | 1.342108
-0.1420443 | 1.376953
0.07515831 | 0.6678902
0.08096762 | 0.6520526
0.08630922 | 0.6352411
0.0919798 | 0.6218182
0.09770953 | 0.607443
0.1028918 | 0.5946123
0.1083624 | 0.5815599
0.1138883 | 0.5754374
0.119461 | 0.5714106
0.1251651 | 0.5610961
0.1307852 | 0.5550567
0.1363376 | 0.5477272
0.1419195 | 0.5346446
0.1473334 | 0.5223486
0.1527639 | 0.5116027
0.1583347 | 0.5067164
0.1641471 | 0.503763
0.1697814 | 0.4973967
0.1753901 | 0.4908241
0.1810689 | 0.4853931
0.1865452 | 0.4835274
0.1918699 | 0.4781049
0.1975079 | 0.4754331
0.2031127 | 0.4717012
0.2085047 | 0.460672
0.2141467 | 0.4485348
0.2199872 | 0.4377404
0.2241011 | 0.4363843
0.2290455 | 0.4348492
0.2366438 | 0.4364332
0.2423876 | 0.4332021
0.2476842 | 0.4263098
0.2534921 | 0.4177116
0.2595795 | 0.41196
0.2647901 | 0.4050005
0.2703901 | 0.3983098
0.2757586 | 0.3927967
0.2807796 | 0.3919588
0.2855589 | 0.3876589
0.2909866 | 0.3860887
0.2969199 | 0.3840897
0.3030553 | 0.3832605
0.3087213 | 0.3797324
0.3146498 | 0.3778577
0.3203206 | 0.3741138
0.3257949 | 0.3707711
0.3315113 | 0.3637956
0.3372699 | 0.3610443
0.3431747 | 0.35947
0.3487675 | 0.3589854
0.3540675 | 0.3553796
0.3592832 | 0.3549529
0.3649113 | 0.3518556
0.3711104 | 0.3501472
0.3765741 | 0.3492747
0.3816456 | 0.3482735
0.3862853 | 0.3483845
0.3922098 | 0.3468312
0.3974866 | 0.3440866
0.4036842 | 0.344419
0.4085608 | 0.341567
0.41429 | 0.3393523
0.41968 | 0.3343714
0.4255551 | 0.336
0.4312427 | 0.336023
0.4366309 | 0.3390361
0.4416883 | 0.3398178
0.447056 | 0.341855
0.4528493 | 0.3395435
0.458793 | 0.3399914
0.4644837 | 0.3393323
0.4707371 | 0.3383562
0.476839 | 0.3361538
0.4816566 | 0.3320865
0.4860107 | 0.3291114
0.4903307 | 0.3262118
0.4946068 | 0.3240781
0.4997961 | 0.3207133
0.5055796 | 0.3197599
0.5111241 | 0.3176515
0.5161557 | 0.3179738
0.5218074 | 0.3172898
0.5283804 | 0.3161154
0.5353938 | 0.3099176
0.5412005 | 0.3065924
0.5475564 | 0.2977969
0.5523153 | 0.295231
0.5571577 | 0.2907811
0.56284 | 0.2890861
0.5689499 | 0.2878425
0.5745594 | 0.2894277
0.5814089 | 0.2872835
0.5877623 | 0.288648
0.5937565 | 0.2889806
0.5991824 | 0.2916675
0.6048881 | 0.2916162
0.6085719 | 0.2960764
0.6149989 | 0.2950962
0.6180778 | 0.2986511
0.6230359 | 0.2962745
0.6276991 | 0.2962462
0.6341527 | 0.2946829
0.6411325 | 0.2966137
0.6484664 | 0.2947439
0.6551521 | 0.2970002
0.663023 | 0.295761
0.6689446 | 0.2969997
0.6747562 | 0.2959995
0.679346 | 0.2955633
0.6826632 | 0.2956999
0.6873619 | 0.2984677
0.6932697 | 0.2975412
0.6990469 | 0.2975207
0.7051585 | 0.2957568
0.7099324 | 0.2962227
0.7152597 | 0.2948376
0.7196775 | 0.2971779
0.7244008 | 0.2952402
0.7302025 | 0.2954061
0.7360969 | 0.2889123
0.7410389 | 0.2877961
0.7473775 | 0.2853553
0.7513938 | 0.2878974
0.7579115 | 0.2854216
0.7623192 | 0.2845867
0.7676204 | 0.2802059
0.7738525 | 0.2795421
0.7810577 | 0.276172
0.7869193 | 0.2764846
0.7925699 | 0.2745134
0.7973912 | 0.2744352
0.8022725 | 0.2727654
0.8078348 | 0.2756814
0.8147394 | 0.2733451
0.8207981 | 0.2770477
0.8282539 | 0.2737293
0.8348483 | 0.2740371
0.8439195 | 0.2678439
0.8514569 | 0.26627
0.8608946 | 0.2625625
0.8687403 | 0.2601913
0.8745362 | 0.2569285
0.8781988 | 0.2573889
0.8818915 | 0.2547857
0.8844955 | 0.256324
0.8893714 | 0.2541555
0.8920193 | 0.2572531
0.8989023 | 0.2552833
0.9027715 | 0.2581115
0.9110063 | 0.2565702
0.9153814 | 0.2601765
0.9234422 | 0.2595428
0.9279371 | 0.2633004
0.9366397 | 0.2617023
0.9408421 | 0.2639611
0.9489308 | 0.2652003
0.956287 | 0.2667162
0.9615488 | 0.2661557
0.9655328 | 0.265959
0.9699983 | 0.2656381
0.9736014 | 0.2664738
0.978142 | 0.2679994
0.982726 | 0.2695586
0.9868894 | 0.272242
0.9924944 | 0.2716713
0.9991136 | 0.272794
1.00534 | 0.2730759
1.012133 | 0.2722329
1.021501 | 0.2697366
1.030029 | 0.268483
1.035114 | 0.2652213
1.043872 | 0.2639558
1.047522 | 0.2592516
1.057026 | 0.2569207
1.059697 | 0.2526385
1.069424 | 0.2512314
1.076008 | 0.2532993
1.084355 | 0.255032
1.088295 | 0.2588492
1.095114 | 0.2611363
1.096259 | 0.2648765
1.104924 | 0.2627993
1.107257 | 0.2642783
1.110775 | 0.2604133

## Other Manchester Devices
carrier density, n | carrier mobility, μ | DOI
1012 cm-2 | 106 cm2V-1S-1
1 | 0.8
1 | 0.6
0.1 | 0.1
0.1 | 0.3
0.1 | 0.1
1 | 0.15
0.2 | 0.5

## Literature Devices
carrier density, n | carrier mobility, μ | DOI
1012 cm-2 | 106 cm2V-1S-1
0.1 | 0.1 | 10.1021/nl200758b
0.1 | 0.08 | 10.1038/nature12187
0.2 | 0.12 | 10.1038/nphys2979
0.1 | 0.12 | 10.1103/PhysRevLett.112.196601
0.5 | 0.35 | 10.1126/sciadv.1500222
0.01 | 0.15 | 10.1038/ncomms11528
0.1 | 0.3 | 10.1038/nphys3592
0.5 | 0.117 | 10.1038/ncomms11894
1 | 0.2 | 10.1038/ncomms14983
0.8 | 0.207 | 10.1021/acsnano.7b03878
0.01 | 0.25 | 10.1126/sciadv.aaq0194
0.1 | 0.12 | 10.1021/acsnano.9b02621
0.05 | 0.22 | 10.1038/s42005-020-00495-y
0.1 | 0.2 | 10.1038/s41598-021-98266-4
1.5 | 0.011 | 10.1063/5.0016471
1.5 | 0.13 | 10.1021/acs.nanolett.1c03625
2 | 1 | 10.1002/smll.202201248
2 | 1.3 | 10.1038/s41467-020-15829-1
1 | 2 | 10.1038/s41467-020-19604-0