## Sheet1
Figure 3c | [7 empty] | Figure 3d | [7 empty] | Figure 3e | [6 empty] | Figure 3f | [6 empty] | Figure 3g
Printing Speed (mm/s) | Liquid Length (mm) T=70℃ | Liquid Length (mm) T=75℃ | Liquid Length (mm) T=80℃ | Liquid Length (mm) T=85℃ | Liquid Length (mm) T=90℃ | Liquid Length (mm) T=95℃ | Liquid Length (mm) T=100℃ | Printing Angular Speed (rad/s) | Liquid Length (mm) T=70℃ | Liquid Length (mm) T=75℃ | Liquid Length (mm) T=80℃ | Liquid Length (mm) T=85℃ | Liquid Length (mm) T=90℃ | Liquid Length (mm) T=95℃ | Liquid Length (mm) T=100℃ | Pitch (mm) | Liquid Arc Length (mm) ω=2π/10 rad/s | Liquid Arc Length (mm) ω=2π/15 rad/s | Liquid Arc Length (mm) ω=2π/20 rad/s | Liquid Arc Length (mm) ω=2π/25 rad/s | Liquid Arc Length (mm) ω=2π/30 rad/s | Liquid Arc Length (mm) ω=2π/35 rad/s | Diameter (mm) | Liquid Arc Length (mm) ω=2π/35 rad/s | Liquid Arc Length (mm) ω=2π/30 rad/s | Liquid Arc Length (mm) ω=2π/25 rad/s | Liquid Arc Length (mm) ω=2π/20 rad/s | Liquid Arc Length (mm) ω=2π/15 rad/s | Liquid Arc Length (mm) ω=2π/10 rad/s | Liquid Angle (rad) | Fitted Curve 1 (Curl Rate) | Fitted Curve 2 (Curl Rate) | Fitted Curve 3 (Curl Rate) | Verification 1 (Liquid Angle (rad)) | Verification 1 (Curl Rate) | Verification 2 (Liquid Angle (rad)) | Verification 2 (Curl Rate) | Verification 3 (Liquid Angle (rad)) | Verification 3 (Curl Rate) | Fitting 1 (Liquid Angle (rad)) | Fitting 1 (Curl Rate) | Fitting 2 (Liquid Angle (rad)) | Fitting 2 (Curl Rate) | Fitting 3 (Liquid Angle (rad)) | Fitting 3 (Curl Rate)
0.04 | 1.3322 | 1.7431 | 1.93293 | 2.2691 | 2.56823 | 3.10336 | 3.35875 | 0.08 | 1.56012 | 1.53312 | 2.0275 | 2.60792 | 2.86678 | 3.14844 | 3.52245 | 0.4 | 4.02659 | 3.52054 | 3.21784 | 3.03929 | 2.85609 | 2.72504 | 2 | 2.0183 | 2.054 | 2.091 | 2.19493 | 2.3039 | 2.4955 | 0.1 | -0.04965 | 0.01884 | -0.05379 | 2.019 | 0.08485 | 1.493 | 0.1182 | 1.9078 | 0.08285 | 3.45575 | 0.18519 | 2.69653 | 0.2027 | 4.16261 | 0.24789
0.06 | 1.3322 | 1.73934 | 1.93293 | 2.2691 | 2.56823 | 3.13556 | 3.3909 | 0.09 | 1.56763 | 1.54063 | 2.03501 | 2.61544 | 2.8743 | 3.18848 | 3.54369 | 0.425 | 4.0275 | 3.5212 | 3.21851 | 3.03993 | 2.85666 | 2.72567 | 2.2 | 2.16462 | 2.22106 | 2.2767 | 2.41293 | 2.5637 | 2.8155 | 0.11 | -0.04894 | 0.01955 | -0.05306 | 2.602 | 0.1213 | 1.9078 | 0.1537 | 2.4938 | 0.1233 | 2.79288 | 0.14352 | 2.1656 | 0.15541 | 3.66545 | 0.21029
0.08 | 1.3322 | 1.74378 | 1.95332 | 2.29295 | 2.60105 | 3.16983 | 3.42521 | 0.1 | 1.56763 | 1.55544 | 2.04985 | 2.63642 | 2.88885 | 3.22822 | 3.56837 | 0.45 | 4.02841 | 3.52186 | 3.21919 | 3.04057 | 2.85722 | 2.7263 | 2.4 | 2.31094 | 2.38812 | 2.4624 | 2.63093 | 2.8235 | 3.1355 | 0.12 | -0.04823 | 0.02026 | -0.05233 | 2.998 | 0.1562 | 2.4938 | 0.1892 | 3.018 | 0.1662 | 2.45463 | 0.12037 | 1.8326 | 0.13514 | 3.41177 | 0.19525
0.1 | 1.33358 | 1.75575 | 1.97895 | 2.32113 | 2.63731 | 3.20594 | 3.46143 | 0.11 | 1.56273 | 1.57309 | 2.06722 | 2.65957 | 2.90639 | 3.26766 | 3.59609 | 0.475 | 4.02932 | 3.52252 | 3.21987 | 3.04122 | 2.85779 | 2.72692 | 2.6 | 2.45726 | 2.55518 | 2.6481 | 2.84893 | 3.0833 | 3.4555 | 0.13 | -0.04752 | 0.02097 | -0.0516 | 3.576 | 0.1917 | 3.018 | 0.2248 | 3.602 | 0.1958 | 2.23577 | 0.10648 | 1.65457 | 0.11486 | 3.24762 | 0.17268
0.12 | 1.34198 | 1.7746 | 2.00934 | 2.3532 | 2.67667 | 3.2437 | 3.4993 | 0.12 | 1.56384 | 1.59339 | 2.08708 | 2.68472 | 2.92667 | 3.30678 | 3.62651 | 0.5 | 4.03024 | 3.52318 | 3.22055 | 3.04186 | 2.85836 | 2.72755 | 2.8 | 2.60358 | 2.72224 | 2.8338 | 3.06693 | 3.3431 | 3.7755 | 0.14 | -0.04681 | 0.02168 | -0.05087 | 4.033 | 0.2272 | 3.602 | 0.2613 | 3.999 | 0.2319 | 1.86506 | 0.06944 | 1.52367 | 0.11486 | 2.96959 | 0.15012
0.14 | 1.35687 | 1.79971 | 2.04406 | 2.38876 | 2.7188 | 3.28291 | 3.53859 | 0.13 | 1.57047 | 1.61613 | 2.10938 | 2.71167 | 2.94945 | 3.34555 | 3.65926 | 0.525 | 4.03115 | 3.52383 | 3.22122 | 3.0425 | 2.85893 | 2.72818 | 3 | 2.7499 | 2.8893 | 3.0195 | 3.28493 | 3.6029 | 4.0955 | 0.15 | -0.0461 | 0.02239 | -0.05014
0.16 | 1.37773 | 1.8305 | 2.08268 | 2.42741 | 2.76341 | 3.32338 | 3.57909 | 0.14 | 1.58216 | 1.6411 | 2.13404 | 2.74026 | 2.97453 | 3.38397 | 3.69401 | 0.55 | 4.03206 | 3.52449 | 3.2219 | 3.04315 | 2.8595 | 2.72881 | 3.2 | 2.89622 | 3.05636 | 3.2052 | 3.50293 | 3.8627 | 4.4155 | 0.16 | -0.04539 | 0.0231 | -0.04941
0.18 | 1.40407 | 1.86638 | 2.12478 | 2.46878 | 2.81017 | 3.36495 | 3.62057 | 0.15 | 1.59844 | 1.66812 | 2.16102 | 2.77032 | 3.00168 | 3.42201 | 3.73045 | 0.575 | 4.03297 | 3.52515 | 3.22258 | 3.04379 | 2.86006 | 2.72943 | 3.4 | 3.04254 | 3.22342 | 3.3909 | 3.72093 | 4.1225 | 4.7355 | 0.17 | -0.04468 | 0.02381 | -0.04869
0.2 | 1.43543 | 1.9068 | 2.16998 | 2.51251 | 2.85882 | 3.40742 | 3.66284 | 0.16 | 1.6189 | 1.69701 | 2.19023 | 2.80169 | 3.0307 | 3.45966 | 3.76826 | 0.6 | 4.03388 | 3.52581 | 3.22325 | 3.04443 | 2.86063 | 2.73006 | 3.6 | 3.18886 | 3.39048 | 3.5766 | 3.93893 | 4.3823 | 5.0555 | 0.18 | -0.04397 | 0.02452 | -0.04796
0.22 | 1.47133 | 1.95126 | 2.21791 | 2.55826 | 2.90906 | 3.45065 | 3.70571 | 0.17 | 1.64311 | 1.72759 | 2.2216 | 2.83421 | 3.06138 | 3.4969 | 3.80716 | 0.625 | 4.03479 | 3.52647 | 3.22393 | 3.04508 | 2.8612 | 2.73069 | 3.8 | 3.33518 | 3.55754 | 3.7623 | 4.15693 | 4.6421 | 5.3755 | 0.19 | -0.04326 | 0.02523 | -0.04723
0.24 | 1.51135 | 1.99923 | 2.26819 | 2.60571 | 2.96066 | 3.49448 | 3.74899 | 0.18 | 1.67067 | 1.75968 | 2.25505 | 2.86773 | 3.09353 | 3.53372 | 3.84687 | 0.65 | 4.03571 | 3.52713 | 3.22461 | 3.04572 | 2.86177 | 2.73132 | 4 | 3.4815 | 3.7246 | 3.948 | 4.37493 | 4.9019 | 5.6955 | 0.2 | -0.04255 | 0.02594 | -0.0465
0.26 | 1.55506 | 2.05026 | 2.32051 | 2.65454 | 3.01334 | 3.53876 | 3.79251 | 0.19 | 1.7012 | 1.79312 | 2.29048 | 2.90212 | 3.12696 | 3.57009 | 3.88712 | 0.675 | 4.03662 | 3.52779 | 3.22529 | 3.04636 | 2.86234 | 2.73194 | 4.2 | 3.62782 | 3.89166 | 4.1337 | 4.59293 | 5.1617 | 6.0155 | 0.21 | -0.04184 | 0.02665 | -0.04577
0.28 | 1.60206 | 2.10389 | 2.37452 | 2.70448 | 3.06689 | 3.58334 | 3.83611 | 0.2 | 1.73435 | 1.82776 | 2.32781 | 2.93723 | 3.16151 | 3.60601 | 3.92768 | 0.7 | 4.03753 | 3.52845 | 3.22596 | 3.047 | 2.8629 | 2.73257 | 4.4 | 3.77414 | 4.05872 | 4.3194 | 4.81093 | 5.4215 | 6.3355 | 0.22 | -0.04113 | 0.02736 | -0.04504
0.3 | 1.65197 | 2.15968 | 2.42994 | 2.75524 | 3.12108 | 3.6281 | 3.87966 | 0.21 | 1.76976 | 1.86345 | 2.36692 | 2.97293 | 3.197 | 3.64145 | 3.96829 | 0.725 | 4.03844 | 3.5291 | 3.22664 | 3.04765 | 2.86347 | 2.7332 | 4.6 | 3.92046 | 4.22578 | 4.5051 | 5.02893 | 5.6813 | 6.6555 | 0.23 | -0.04042 | 0.02807 | -0.04431
0.32 | 1.70442 | 2.21725 | 2.48646 | 2.80657 | 3.17571 | 3.67292 | 3.923 | 0.22 | 1.80711 | 1.90004 | 2.40773 | 3.00911 | 3.23326 | 3.6764 | 4.00875 | 0.75 | 4.03935 | 3.52976 | 3.22732 | 3.04829 | 2.86404 | 2.73383 | 4.8 | 4.06678 | 4.39284 | 4.6908 | 5.24693 | 5.9411 | 6.9755 | 0.24 | -0.03971 | 0.02878 | -0.04358
0.34 | 1.75907 | 2.2762 | 2.54382 | 2.85824 | 3.23056 | 3.71767 | 3.96601 | 0.23 | 1.84608 | 1.93739 | 2.45012 | 3.04564 | 3.27014 | 3.71084 | 4.04885 | 0.775 | 4.04026 | 3.53042 | 3.22799 | 3.04893 | 2.86461 | 2.73445 | 5 | 4.2131 | 4.5599 | 4.8765 | 5.46493 | 6.2009 | 7.2955 | 0.25 | -0.03901 | 0.02949 | -0.04285
0.36 | 1.81558 | 2.33619 | 2.60177 | 2.91002 | 3.28548 | 3.76225 | 4.00857 | 0.24 | 1.88639 | 1.97538 | 2.49397 | 3.08242 | 3.3075 | 3.74475 | 4.08841 | 0.8 | 4.04118 | 3.53108 | 3.22867 | 3.04958 | 2.86518 | 2.73508 | [7 empty] | 0.26 | -0.0383 | 0.03019 | -0.04212
0.38 | 1.87364 | 2.39688 | 2.66006 | 2.96171 | 3.34027 | 3.80656 | 4.05059 | 0.25 | 1.92776 | 2.01387 | 2.53917 | 3.11932 | 3.34518 | 3.77812 | 4.12723 | 0.825 | 4.04209 | 3.53174 | 3.22935 | 3.05022 | 2.86574 | 2.73571 | [7 empty] | 0.27 | -0.03759 | 0.0309 | -0.04139
0.4 | 1.93297 | 2.45797 | 2.71849 | 3.01313 | 3.3948 | 3.8505 | 4.09196 | 0.26 | 1.96993 | 2.05276 | 2.58561 | 3.15627 | 3.38307 | 3.81093 | 4.16517 | 0.85 | 4.043 | 3.5324 | 3.23003 | 3.05086 | 2.86631 | 2.73634 | [7 empty] | 0.28 | -0.03688 | 0.03161 | -0.04066
0.42 | 1.99328 | 2.51917 | 2.77685 | 3.06409 | 3.4489 | 3.89399 | 4.13259 | 0.27 | 2.01267 | 2.09192 | 2.63315 | 3.19316 | 3.42104 | 3.84317 | 4.20208 | 0.875 | 4.04391 | 3.53306 | 3.2307 | 3.05151 | 2.86688 | 2.73696 | [7 empty] | 0.29 | -0.03617 | 0.03232 | -0.03993
0.44 | 2.05432 | 2.58023 | 2.83496 | 3.11446 | 3.50246 | 3.93695 | 4.17242 | 0.28 | 2.05575 | 2.13127 | 2.68167 | 3.22991 | 3.45896 | 3.87481 | 4.23783 | 0.9 | 4.04482 | 3.53372 | 3.23138 | 3.05215 | 2.86745 | 2.73759 | [7 empty] | 0.3 | -0.03546 | 0.03303 | -0.0392
0.46 | 2.11584 | 2.64091 | 2.89264 | 3.1641 | 3.55536 | 3.97931 | 4.21138 | 0.29 | 2.09896 | 2.17069 | 2.73105 | 3.26643 | 3.49674 | 3.90585 | 4.27229 | 0.925 | 4.04573 | 3.53437 | 3.23206 | 3.05279 | 2.86802 | 2.73822 | [7 empty] | 0.31 | -0.03475 | 0.03374 | -0.03847
0.48 | 2.17764 | 2.701 | 2.94976 | 3.21288 | 3.60749 | 4.02101 | 4.24942 | 0.3 | 2.14212 | 2.2101 | 2.78114 | 3.30265 | 3.53426 | 3.93625 | 4.30537 | 0.95 | 4.04665 | 3.53503 | 3.23274 | 3.05343 | 2.86858 | 2.73885 | [7 empty] | 0.32 | -0.03404 | 0.03445 | -0.03774
0.5 | 2.2395 | 2.76031 | 3.00618 | 3.26071 | 3.65876 | 4.062 | 4.2865 | 0.31 | 2.18507 | 2.24942 | 2.83182 | 3.33851 | 3.57143 | 3.96601 | 4.33697 | 0.975 | 4.04756 | 3.53569 | 3.23341 | 3.05408 | 2.86915 | 2.73947 | [7 empty] | 0.33 | -0.03333 | 0.03516 | -0.03701
0.52 | 2.30124 | 2.81869 | 3.06178 | 3.30751 | 3.70909 | 4.10223 | 4.32258 | 0.32 | 2.22764 | 2.28856 | 2.88295 | 3.37394 | 3.60816 | 3.99512 | 4.36702 | 1 | 4.04847 | 3.53635 | 3.23409 | 3.05472 | 2.86972 | 2.7401 | [7 empty] | 0.34 | -0.03262 | 0.03587 | -0.03628
0.54 | 2.3627 | 2.87599 | 3.11647 | 3.3532 | 3.75842 | 4.14166 | 4.35765 | 0.33 | 2.26971 | 2.32746 | 2.9344 | 3.40888 | 3.64438 | 4.02354 | 4.39547 | 1.025 | 4.04938 | 3.53701 | 3.23477 | 3.05536 | 2.87029 | 2.74073 | [7 empty] | 0.35 | -0.03191 | 0.03658 | -0.03555
0.56 | 2.42372 | 2.9321 | 3.17017 | 3.39774 | 3.8067 | 4.18026 | 4.3917 | 0.34 | 2.31115 | 2.36605 | 2.98602 | 3.44329 | 3.68002 | 4.05127 | 4.42226 | 1.05 | 4.05029 | 3.53767 | 3.23544 | 3.05601 | 2.87086 | 2.74136 | [7 empty] | 0.36 | -0.0312 | 0.03729 | -0.03482
0.58 | 2.48417 | 2.98693 | 3.22281 | 3.4411 | 3.85387 | 4.218 | 4.42472 | 0.35 | 2.35188 | 2.40427 | 3.03769 | 3.47712 | 3.715 | 4.0783 | 4.44737 | 1.075 | 4.05121 | 3.53833 | 3.23612 | 3.05665 | 2.87142 | 2.74198 | [7 empty] | 0.37 | -0.03049 | 0.038 | -0.03409
0.6 | 2.54395 | 3.04042 | 3.27436 | 3.48326 | 3.89993 | 4.25488 | 4.45673 | 0.36 | 2.39181 | 2.44208 | 3.08926 | 3.51033 | 3.74927 | 4.10459 | 4.47078 | 1.1 | 4.05212 | 3.53899 | 3.2368 | 3.05729 | 2.87199 | 2.74261 | [7 empty] | 0.38 | -0.02978 | 0.03871 | -0.03336
0.62 | 2.60296 | 3.09252 | 3.32478 | 3.52423 | 3.94485 | 4.29088 | 4.48775 | 0.37 | 2.43087 | 2.47943 | 3.1406 | 3.54289 | 3.78279 | 4.13014 | 4.49248 | 1.125 | 4.05303 | 3.53964 | 3.23748 | 3.05794 | 2.87256 | 2.74324 | [7 empty] | 0.39 | -0.02907 | 0.03942 | -0.03263
0.64 | 2.66112 | 3.14322 | 3.37407 | 3.56401 | 3.98863 | 4.32601 | 4.51782 | 0.38 | 2.46902 | 2.51628 | 3.19157 | 3.57478 | 3.8155 | 4.15493 | 4.5125 | 1.15 | 4.05394 | 3.5403 | 3.23815 | 3.05858 | 2.87313 | 2.74387 | [7 empty] | 0.4 | -0.02836 | 0.04013 | -0.0319
0.66 | 2.71838 | 3.19251 | 3.42223 | 3.60266 | 4.03129 | 4.36028 | 4.54697 | 0.39 | 2.50623 | 2.5526 | 3.24203 | 3.60598 | 3.84738 | 4.17894 | 4.53085 | 1.175 | 4.05485 | 3.54096 | 3.23883 | 3.05922 | 2.8737 | 2.74449 | [7 empty] | 0.41 | -0.02765 | 0.04084 | -0.03117
0.68 | 2.77469 | 3.24045 | 3.46928 | 3.64022 | 4.07286 | 4.39369 | 4.57526 | 0.4 | 2.5425 | 2.58836 | 3.29185 | 3.63647 | 3.8784 | 4.20215 | 4.54759 | 1.2 | 4.05576 | 3.54162 | 3.23951 | 3.05986 | 2.87426 | 2.74512 | [7 empty] | 0.42 | -0.02694 | 0.04155 | -0.03044
0.7 | 2.83004 | 3.28707 | 3.51528 | 3.67677 | 4.11336 | 4.42627 | 4.60277 | 0.41 | 2.57783 | 2.62355 | 3.3409 | 3.66625 | 3.90854 | 4.22456 | 4.56276 | 1.225 | 4.05668 | 3.54228 | 3.24019 | 3.06051 | 2.87483 | 2.74575 | [7 empty] | 0.43 | -0.02623 | 0.04226 | -0.02971
0.72 | 2.88442 | 3.33246 | 3.56027 | 3.71238 | 4.15286 | 4.45807 | 4.62955 | 0.42 | 2.61223 | 2.65817 | 3.38905 | 3.69532 | 3.93778 | 4.24613 | 4.57643 | 1.25 | 4.05759 | 3.54294 | 3.24086 | 3.06115 | 2.8754 | 2.74638 | [7 empty] | 0.44 | -0.02552 | 0.04297 | -0.02898
0.74 | 2.93784 | 3.37671 | 3.60433 | 3.74718 | 4.19141 | 4.4891 | 4.6557 | 0.43 | 2.64577 | 2.69219 | 3.43616 | 3.72368 | 3.96613 | 4.26687 | 4.5887 | 1.275 | 4.0585 | 3.5436 | 3.24154 | 3.06179 | 2.87597 | 2.747 | [7 empty] | 0.45 | -0.02481 | 0.04368 | -0.02825
0.76 | 2.99034 | 3.41997 | 3.64756 | 3.78128 | 4.2291 | 4.51943 | 4.68132 | 0.44 | 2.67849 | 2.72563 | 3.48212 | 3.75134 | 3.99358 | 4.28674 | 4.59966 | 1.3 | 4.05941 | 3.54426 | 3.24222 | 3.06244 | 2.87654 | 2.74763 | [7 empty] | 0.46 | -0.0241 | 0.04439 | -0.02752
0.78 | 3.04197 | 3.46237 | 3.69007 | 3.81481 | 4.26602 | 4.54911 | 4.70651 | 0.45 | 2.71047 | 2.75849 | 3.5268 | 3.77833 | 4.02015 | 4.30573 | 4.60942 | [14 empty] | 0.47 | -0.02339 | 0.0451 | -0.02679
0.8 | 3.09279 | 3.5041 | 3.73199 | 3.84794 | 4.30226 | 4.57819 | 4.7314 | 0.46 | 2.74181 | 2.7908 | 3.57009 | 3.80467 | 4.04586 | 4.32382 | 4.61812 | [14 empty] | 0.48 | -0.02268 | 0.04581 | -0.02606
0.82 | 3.1429 | 3.54535 | 3.77347 | 3.88084 | 4.33795 | 4.60676 | 4.7561 | 0.47 | 2.77262 | 2.82256 | 3.61186 | 3.83038 | 4.07073 | 4.341 | 4.62589 | [14 empty] | 0.49 | -0.02197 | 0.04652 | -0.02533
0.84 | 3.1924 | 3.58635 | 3.81466 | 3.91371 | 4.37321 | 4.63488 | 4.78077 | 0.48 | 2.80304 | 2.85382 | 3.652 | 3.85551 | 4.09479 | 4.35726 | 4.6329 | [14 empty] | 0.5 | -0.02126 | 0.04723 | -0.02461
0.86 | 3.24141 | 3.62734 | 3.85574 | 3.94674 | 4.4082 | 4.66265 | 4.80555 | 0.49 | 2.8332 | 2.8846 | 3.69042 | 3.88009 | 4.11809 | 4.37257 | 4.63932 | [14 empty] | 0.51 | -0.02055 | 0.04794 | -0.02388
0.88 | 3.29008 | 3.6686 | 3.89693 | 3.98017 | 4.44305 | 4.69016 | 4.8306 | 0.5 | 2.86328 | 2.91495 | 3.727 | 3.90418 | 4.14068 | 4.38691 | 4.64532 | [14 empty] | 0.52 | -0.01984 | 0.04865 | -0.02315
0.9 | 3.33856 | 3.71042 | 3.93843 | 4.01423 | 4.47795 | 4.71752 | 4.85609 | 0.51 | 2.89346 | 2.94492 | 3.76165 | 3.92782 | 4.1626 | 4.40028 | 4.65112 | [14 empty] | 0.53 | -0.01913 | 0.04936 | -0.02242
0.92 | 3.38703 | 3.75312 | 3.98047 | 4.04919 | 4.51308 | 4.74482 | 4.88221 | 0.52 | 2.92394 | 2.97456 | 3.79428 | 3.95109 | 4.18393 | 4.41265 | 4.65693 | [14 empty] | 0.54 | -0.01842 | 0.05007 | -0.02169
0.94 | 3.43568 | 3.79705 | 4.02331 | 4.08533 | 4.54862 | 4.77219 | 4.90916 | 0.53 | 2.95494 | 3.00394 | 3.8248 | 3.97405 | 4.20474 | 4.42401 | 4.66298 | [14 empty] | 0.55 | -0.01771 | 0.05078 | -0.02096
0.96 | 3.48474 | 3.84258 | 4.06721 | 4.12293 | 4.58479 | 4.79975 | 4.93712 | 0.54 | 2.9867 | 3.03312 | 3.85313 | 3.99677 | 4.2251 | 4.43433 | 4.66952 | [14 empty] | 0.56 | -0.017 | 0.05149 | -0.02023
0.98 | 3.53443 | 3.89009 | 4.11245 | 4.16231 | 4.6218 | 4.82764 | 4.96633 | 0.55 | 3.01946 | 3.06217 | 3.87919 | 4.01933 | 4.2451 | 4.44361 | 4.67679 | [14 empty] | 0.57 | -0.01629 | 0.0522 | -0.0195
1 | 3.585 | 3.94 | 4.15935 | 4.2038 | 4.6599 | 4.856 | 4.997 | 0.56 | 3.0535 | 3.09119 | 3.90292 | 4.04182 | 4.26483 | 4.45183 | 4.68508 | [14 empty] | 0.58 | -0.01558 | 0.05291 | -0.01877
[8 empty] | 0.57 | 3.08912 | 3.12026 | 3.92425 | 4.06433 | 4.2844 | 4.45897 | 4.69468 | [14 empty] | 0.59 | -0.01487 | 0.05362 | -0.01804
[8 empty] | 0.58 | 3.1266 | 3.14948 | 3.94313 | 4.08695 | 4.30392 | 4.46501 | 4.70588 | [14 empty] | 0.6 | -0.01416 | 0.05433 | -0.01731
[30 empty] | 0.61 | -0.01345 | 0.05504 | -0.01658
[30 empty] | 0.62 | -0.01274 | 0.05575 | -0.01585
[30 empty] | 0.63 | -0.01203 | 0.05646 | -0.01512
[30 empty] | 0.64 | -0.01132 | 0.05717 | -0.01439
[30 empty] | 0.65 | -0.01061 | 0.05788 | -0.01366
[30 empty] | 0.66 | -0.0099 | 0.05859 | -0.01293
[30 empty] | 0.67 | -0.00919 | 0.0593 | -0.0122
[30 empty] | 0.68 | -0.00848 | 0.06001 | -0.01147
[30 empty] | 0.69 | -0.00777 | 0.06072 | -0.01074
[30 empty] | 0.7 | -0.00706 | 0.06143 | -0.01001
[30 empty] | 0.71 | -0.00635 | 0.06214 | -0.00928
[30 empty] | 0.72 | -0.00564 | 0.06285 | -0.00855
[30 empty] | 0.73 | -0.00493 | 0.06356 | -0.00782
[30 empty] | 0.74 | -0.00422 | 0.06427 | -0.00709
[30 empty] | 0.75 | -0.00351 | 0.06498 | -0.00636
[30 empty] | 0.76 | -0.00281 | 0.06568 | -0.00563
[30 empty] | 0.77 | -0.0021 | 0.06639 | -0.0049
[30 empty] | 0.78 | -0.00139 | 0.0671 | -0.00417
[30 empty] | 0.79 | -0.0006758 | 0.06781 | -0.00344
[30 empty] | 0.8 | 3.4e-05 | 0.06852 | -0.00271
[30 empty] | 0.81 | 0.0007438 | 0.06923 | -0.00198
[30 empty] | 0.82 | 0.00145 | 0.06994 | -0.00125
[30 empty] | 0.83 | 0.00216 | 0.07065 | -0.0005249
[30 empty] | 0.84 | 0.00287 | 0.07136 | 0.0002048
[30 empty] | 0.85 | 0.00358 | 0.07207 | 0.0009345
[30 empty] | 0.86 | 0.00429 | 0.07278 | 0.00166
[30 empty] | 0.87 | 0.005 | 0.07349 | 0.00239
[30 empty] | 0.88 | 0.00571 | 0.0742 | 0.00312
[30 empty] | 0.89 | 0.00642 | 0.07491 | 0.00385
[30 empty] | 0.9 | 0.00713 | 0.07562 | 0.00458
[30 empty] | 0.91 | 0.00784 | 0.07633 | 0.00531
[30 empty] | 0.92 | 0.00855 | 0.07704 | 0.00604
[30 empty] | 0.93 | 0.00926 | 0.07775 | 0.00677
[30 empty] | 0.94 | 0.00997 | 0.07846 | 0.0075
[30 empty] | 0.95 | 0.01068 | 0.07917 | 0.00823
[30 empty] | 0.96 | 0.01139 | 0.07988 | 0.00896
[30 empty] | 0.97 | 0.0121 | 0.08059 | 0.00969
[30 empty] | 0.98 | 0.01281 | 0.0813 | 0.01042
[30 empty] | 0.99 | 0.01352 | 0.08201 | 0.01115
[30 empty] | 1 | 0.01423 | 0.08272 | 0.01188
[30 empty] | 1.01 | 0.01494 | 0.08343 | 0.01261
[30 empty] | 1.02 | 0.01565 | 0.08414 | 0.01334
[30 empty] | 1.03 | 0.01636 | 0.08485 | 0.01407
[30 empty] | 1.04 | 0.01707 | 0.08556 | 0.0148
[30 empty] | 1.05 | 0.01778 | 0.08627 | 0.01553
[30 empty] | 1.06 | 0.01849 | 0.08698 | 0.01626
[30 empty] | 1.07 | 0.0192 | 0.08769 | 0.01699
[30 empty] | 1.08 | 0.01991 | 0.0884 | 0.01772
[30 empty] | 1.09 | 0.02062 | 0.08911 | 0.01845
[30 empty] | 1.1 | 0.02133 | 0.08982 | 0.01918
[30 empty] | 1.11 | 0.02204 | 0.09053 | 0.01991
[30 empty] | 1.12 | 0.02275 | 0.09124 | 0.02064
[30 empty] | 1.13 | 0.02346 | 0.09195 | 0.02137
[30 empty] | 1.14 | 0.02417 | 0.09266 | 0.0221
[30 empty] | 1.15 | 0.02488 | 0.09337 | 0.02283
[30 empty] | 1.16 | 0.02559 | 0.09408 | 0.02356
[30 empty] | 1.17 | 0.0263 | 0.09479 | 0.02428
[30 empty] | 1.18 | 0.02701 | 0.0955 | 0.02501
[30 empty] | 1.19 | 0.02772 | 0.09621 | 0.02574
[30 empty] | 1.2 | 0.02843 | 0.09692 | 0.02647
[30 empty] | 1.21 | 0.02914 | 0.09763 | 0.0272
[30 empty] | 1.22 | 0.02985 | 0.09834 | 0.02793
[30 empty] | 1.23 | 0.03056 | 0.09905 | 0.02866
[30 empty] | 1.24 | 0.03127 | 0.09976 | 0.02939
[30 empty] | 1.25 | 0.03198 | 0.10047 | 0.03012
[30 empty] | 1.26 | 0.03268 | 0.10117 | 0.03085
[30 empty] | 1.27 | 0.03339 | 0.10188 | 0.03158
[30 empty] | 1.28 | 0.0341 | 0.10259 | 0.03231
[30 empty] | 1.29 | 0.03481 | 0.1033 | 0.03304
[30 empty] | 1.3 | 0.03552 | 0.10401 | 0.03377
[30 empty] | 1.31 | 0.03623 | 0.10472 | 0.0345
[30 empty] | 1.32 | 0.03694 | 0.10543 | 0.03523
[30 empty] | 1.33 | 0.03765 | 0.10614 | 0.03596
[30 empty] | 1.34 | 0.03836 | 0.10685 | 0.03669
[30 empty] | 1.35 | 0.03907 | 0.10756 | 0.03742
[30 empty] | 1.36 | 0.03978 | 0.10827 | 0.03815
[30 empty] | 1.37 | 0.04049 | 0.10898 | 0.03888
[30 empty] | 1.38 | 0.0412 | 0.10969 | 0.03961
[30 empty] | 1.39 | 0.04191 | 0.1104 | 0.04034
[30 empty] | 1.4 | 0.04262 | 0.11111 | 0.04107
[30 empty] | 1.41 | 0.04333 | 0.11182 | 0.0418
[30 empty] | 1.42 | 0.04404 | 0.11253 | 0.04253
[30 empty] | 1.43 | 0.04475 | 0.11324 | 0.04326
[30 empty] | 1.44 | 0.04546 | 0.11395 | 0.04399
[30 empty] | 1.45 | 0.04617 | 0.11466 | 0.04472
[30 empty] | 1.46 | 0.04688 | 0.11537 | 0.04545
[30 empty] | 1.47 | 0.04759 | 0.11608 | 0.04618
[30 empty] | 1.48 | 0.0483 | 0.11679 | 0.04691
[30 empty] | 1.49 | 0.04901 | 0.1175 | 0.04764
[30 empty] | 1.5 | 0.04972 | 0.11821 | 0.04837
[30 empty] | 1.51 | 0.05043 | 0.11892 | 0.04909
[30 empty] | 1.52 | 0.05114 | 0.11963 | 0.04982
[30 empty] | 1.53 | 0.05185 | 0.12034 | 0.05055
[30 empty] | 1.54 | 0.05256 | 0.12105 | 0.05128
[30 empty] | 1.55 | 0.05327 | 0.12176 | 0.05201
[30 empty] | 1.56 | 0.05398 | 0.12247 | 0.05274
[30 empty] | 1.57 | 0.05469 | 0.12318 | 0.05347
[30 empty] | 1.58 | 0.0554 | 0.12389 | 0.0542
[30 empty] | 1.59 | 0.05611 | 0.1246 | 0.05493
[30 empty] | 1.6 | 0.05682 | 0.12531 | 0.05566
[30 empty] | 1.61 | 0.05753 | 0.12602 | 0.05639
[30 empty] | 1.62 | 0.05824 | 0.12673 | 0.05712
[30 empty] | 1.63 | 0.05895 | 0.12744 | 0.05785
[30 empty] | 1.64 | 0.05966 | 0.12815 | 0.05858
[30 empty] | 1.65 | 0.06037 | 0.12886 | 0.05931
[30 empty] | 1.66 | 0.06108 | 0.12957 | 0.06004
[30 empty] | 1.67 | 0.06179 | 0.13028 | 0.06077
[30 empty] | 1.68 | 0.0625 | 0.13099 | 0.0615
[30 empty] | 1.69 | 0.06321 | 0.1317 | 0.06223
[30 empty] | 1.7 | 0.06392 | 0.13241 | 0.06296
[30 empty] | 1.71 | 0.06463 | 0.13312 | 0.06369
[30 empty] | 1.72 | 0.06534 | 0.13383 | 0.06442
[30 empty] | 1.73 | 0.06605 | 0.13454 | 0.06515
[30 empty] | 1.74 | 0.06676 | 0.13525 | 0.06588
[30 empty] | 1.75 | 0.06747 | 0.13596 | 0.06661
[30 empty] | 1.76 | 0.06817 | 0.13666 | 0.06734
[30 empty] | 1.77 | 0.06888 | 0.13737 | 0.06807
[30 empty] | 1.78 | 0.06959 | 0.13808 | 0.0688
[30 empty] | 1.79 | 0.0703 | 0.13879 | 0.06953
[30 empty] | 1.8 | 0.07101 | 0.1395 | 0.07026
[30 empty] | 1.81 | 0.07172 | 0.14021 | 0.07099
[30 empty] | 1.82 | 0.07243 | 0.14092 | 0.07172
[30 empty] | 1.83 | 0.07314 | 0.14163 | 0.07245
[30 empty] | 1.84 | 0.07385 | 0.14234 | 0.07317
[30 empty] | 1.85 | 0.07456 | 0.14305 | 0.0739
[30 empty] | 1.86 | 0.07527 | 0.14376 | 0.07463
[30 empty] | 1.87 | 0.07598 | 0.14447 | 0.07536
[30 empty] | 1.88 | 0.07669 | 0.14518 | 0.07609
[30 empty] | 1.89 | 0.0774 | 0.14589 | 0.07682
[30 empty] | 1.9 | 0.07811 | 0.1466 | 0.07755
[30 empty] | 1.91 | 0.07882 | 0.14731 | 0.07828
[30 empty] | 1.92 | 0.07953 | 0.14802 | 0.07901
[30 empty] | 1.93 | 0.08024 | 0.14873 | 0.07974
[30 empty] | 1.94 | 0.08095 | 0.14944 | 0.08047
[30 empty] | 1.95 | 0.08166 | 0.15015 | 0.0812
[30 empty] | 1.96 | 0.08237 | 0.15086 | 0.08193
[30 empty] | 1.97 | 0.08308 | 0.15157 | 0.08266
[30 empty] | 1.98 | 0.08379 | 0.15228 | 0.08339
[30 empty] | 1.99 | 0.0845 | 0.15299 | 0.08412
[30 empty] | 2 | 0.08521 | 0.1537 | 0.08485
[30 empty] | 2.01 | 0.08592 | 0.15441 | 0.08558
[30 empty] | 2.02 | 0.08663 | 0.15512 | 0.08631
[30 empty] | 2.03 | 0.08734 | 0.15583 | 0.08704
[30 empty] | 2.04 | 0.08805 | 0.15654 | 0.08777
[30 empty] | 2.05 | 0.08876 | 0.15725 | 0.0885
[30 empty] | 2.06 | 0.08947 | 0.15796 | 0.08923
[30 empty] | 2.07 | 0.09018 | 0.15867 | 0.08996
[30 empty] | 2.08 | 0.09089 | 0.15938 | 0.09069
[30 empty] | 2.09 | 0.0916 | 0.16009 | 0.09142
[30 empty] | 2.1 | 0.09231 | 0.1608 | 0.09215
[30 empty] | 2.11 | 0.09302 | 0.16151 | 0.09288
[30 empty] | 2.12 | 0.09373 | 0.16222 | 0.09361
[30 empty] | 2.13 | 0.09444 | 0.16293 | 0.09434
[30 empty] | 2.14 | 0.09515 | 0.16364 | 0.09507
[30 empty] | 2.15 | 0.09586 | 0.16435 | 0.0958
[30 empty] | 2.16 | 0.09657 | 0.16506 | 0.09653
[30 empty] | 2.17 | 0.09728 | 0.16577 | 0.09725
[30 empty] | 2.18 | 0.09799 | 0.16648 | 0.09798
[30 empty] | 2.19 | 0.0987 | 0.16719 | 0.09871
[30 empty] | 2.2 | 0.09941 | 0.1679 | 0.09944
[30 empty] | 2.21 | 0.10012 | 0.16861 | 0.10017
[30 empty] | 2.22 | 0.10083 | 0.16932 | 0.1009
[30 empty] | 2.23 | 0.10154 | 0.17003 | 0.10163
[30 empty] | 2.24 | 0.10225 | 0.17074 | 0.10236
[30 empty] | 2.25 | 0.10296 | 0.17145 | 0.10309
[30 empty] | 2.26 | 0.10366 | 0.17215 | 0.10382
[30 empty] | 2.27 | 0.10437 | 0.17286 | 0.10455
[30 empty] | 2.28 | 0.10508 | 0.17357 | 0.10528
[30 empty] | 2.29 | 0.10579 | 0.17428 | 0.10601
[30 empty] | 2.3 | 0.1065 | 0.17499 | 0.10674
[30 empty] | 2.31 | 0.10721 | 0.1757 | 0.10747
[30 empty] | 2.32 | 0.10792 | 0.17641 | 0.1082
[30 empty] | 2.33 | 0.10863 | 0.17712 | 0.10893
[30 empty] | 2.34 | 0.10934 | 0.17783 | 0.10966
[30 empty] | 2.35 | 0.11005 | 0.17854 | 0.11039
[30 empty] | 2.36 | 0.11076 | 0.17925 | 0.11112
[30 empty] | 2.37 | 0.11147 | 0.17996 | 0.11185
[30 empty] | 2.38 | 0.11218 | 0.18067 | 0.11258
[30 empty] | 2.39 | 0.11289 | 0.18138 | 0.11331
[30 empty] | 2.4 | 0.1136 | 0.18209 | 0.11404
[30 empty] | 2.41 | 0.11431 | 0.1828 | 0.11477
[30 empty] | 2.42 | 0.11502 | 0.18351 | 0.1155
[30 empty] | 2.43 | 0.11573 | 0.18422 | 0.11623
[30 empty] | 2.44 | 0.11644 | 0.18493 | 0.11696
[30 empty] | 2.45 | 0.11715 | 0.18564 | 0.11769
[30 empty] | 2.46 | 0.11786 | 0.18635 | 0.11842
[30 empty] | 2.47 | 0.11857 | 0.18706 | 0.11915
[30 empty] | 2.48 | 0.11928 | 0.18777 | 0.11988
[30 empty] | 2.49 | 0.11999 | 0.18848 | 0.12061
[30 empty] | 2.5 | 0.1207 | 0.18919 | 0.12133
[30 empty] | 2.51 | 0.12141 | 0.1899 | 0.12206
[30 empty] | 2.52 | 0.12212 | 0.19061 | 0.12279
[30 empty] | 2.53 | 0.12283 | 0.19132 | 0.12352
[30 empty] | 2.54 | 0.12354 | 0.19203 | 0.12425
[30 empty] | 2.55 | 0.12425 | 0.19274 | 0.12498
[30 empty] | 2.56 | 0.12496 | 0.19345 | 0.12571
[30 empty] | 2.57 | 0.12567 | 0.19416 | 0.12644
[30 empty] | 2.58 | 0.12638 | 0.19487 | 0.12717
[30 empty] | 2.59 | 0.12709 | 0.19558 | 0.1279
[30 empty] | 2.6 | 0.1278 | 0.19629 | 0.12863
[30 empty] | 2.61 | 0.12851 | 0.197 | 0.12936
[30 empty] | 2.62 | 0.12922 | 0.19771 | 0.13009
[30 empty] | 2.63 | 0.12993 | 0.19842 | 0.13082
[30 empty] | 2.64 | 0.13064 | 0.19913 | 0.13155
[30 empty] | 2.65 | 0.13135 | 0.19984 | 0.13228
[30 empty] | 2.66 | 0.13206 | 0.20055 | 0.13301
[30 empty] | 2.67 | 0.13277 | 0.20126 | 0.13374
[30 empty] | 2.68 | 0.13348 | 0.20197 | 0.13447
[30 empty] | 2.69 | 0.13419 | 0.20268 | 0.1352
[30 empty] | 2.7 | 0.1349 | 0.20339 | 0.13593
[30 empty] | 2.71 | 0.13561 | 0.2041 | 0.13666
[30 empty] | 2.72 | 0.13632 | 0.20481 | 0.13739
[30 empty] | 2.73 | 0.13703 | 0.20552 | 0.13812
[30 empty] | 2.74 | 0.13774 | 0.20623 | 0.13885
[30 empty] | 2.75 | 0.13845 | 0.20694 | 0.13958
[30 empty] | 2.76 | 0.13915 | 0.20764 | 0.14031
[30 empty] | 2.77 | 0.13986 | 0.20835 | 0.14104
[30 empty] | 2.78 | 0.14057 | 0.20906 | 0.14177
[30 empty] | 2.79 | 0.14128 | 0.20977 | 0.1425
[30 empty] | 2.8 | 0.14199 | 0.21048 | 0.14323
[30 empty] | 2.81 | 0.1427 | 0.21119 | 0.14396
[30 empty] | 2.82 | 0.14341 | 0.2119 | 0.14469
[30 empty] | 2.83 | 0.14412 | 0.21261 | 0.14542
[30 empty] | 2.84 | 0.14483 | 0.21332 | 0.14614
[30 empty] | 2.85 | 0.14554 | 0.21403 | 0.14687
[30 empty] | 2.86 | 0.14625 | 0.21474 | 0.1476
[30 empty] | 2.87 | 0.14696 | 0.21545 | 0.14833
[30 empty] | 2.88 | 0.14767 | 0.21616 | 0.14906
[30 empty] | 2.89 | 0.14838 | 0.21687 | 0.14979
[30 empty] | 2.9 | 0.14909 | 0.21758 | 0.15052
[30 empty] | 2.91 | 0.1498 | 0.21829 | 0.15125
[30 empty] | 2.92 | 0.15051 | 0.219 | 0.15198
[30 empty] | 2.93 | 0.15122 | 0.21971 | 0.15271
[30 empty] | 2.94 | 0.15193 | 0.22042 | 0.15344
[30 empty] | 2.95 | 0.15264 | 0.22113 | 0.15417
[30 empty] | 2.96 | 0.15335 | 0.22184 | 0.1549
[30 empty] | 2.97 | 0.15406 | 0.22255 | 0.15563
[30 empty] | 2.98 | 0.15477 | 0.22326 | 0.15636
[30 empty] | 2.99 | 0.15548 | 0.22397 | 0.15709
[30 empty] | 3 | 0.15619 | 0.22468 | 0.15782
[30 empty] | 3.01 | 0.1569 | 0.22539 | 0.15855
[30 empty] | 3.02 | 0.15761 | 0.2261 | 0.15928
[30 empty] | 3.03 | 0.15832 | 0.22681 | 0.16001
[30 empty] | 3.04 | 0.15903 | 0.22752 | 0.16074
[30 empty] | 3.05 | 0.15974 | 0.22823 | 0.16147
[30 empty] | 3.06 | 0.16045 | 0.22894 | 0.1622
[30 empty] | 3.07 | 0.16116 | 0.22965 | 0.16293
[30 empty] | 3.08 | 0.16187 | 0.23036 | 0.16366
[30 empty] | 3.09 | 0.16258 | 0.23107 | 0.16439
[30 empty] | 3.1 | 0.16329 | 0.23178 | 0.16512
[30 empty] | 3.11 | 0.164 | 0.23249 | 0.16585
[30 empty] | 3.12 | 0.16471 | 0.2332 | 0.16658
[30 empty] | 3.13 | 0.16542 | 0.23391 | 0.16731
[30 empty] | 3.14 | 0.16613 | 0.23462 | 0.16804
[30 empty] | 3.15 | 0.16684 | 0.23533 | 0.16877
[30 empty] | 3.16 | 0.16755 | 0.23604 | 0.1695
[30 empty] | 3.17 | 0.16826 | 0.23675 | 0.17022
[30 empty] | 3.18 | 0.16897 | 0.23746 | 0.17095
[30 empty] | 3.19 | 0.16968 | 0.23817 | 0.17168
[30 empty] | 3.2 | 0.17039 | 0.23888 | 0.17241
[30 empty] | 3.21 | 0.1711 | 0.23959 | 0.17314
[30 empty] | 3.22 | 0.17181 | 0.2403 | 0.17387
[30 empty] | 3.23 | 0.17252 | 0.24101 | 0.1746
[30 empty] | 3.24 | 0.17323 | 0.24172 | 0.17533
[30 empty] | 3.25 | 0.17394 | 0.24243 | 0.17606
[30 empty] | 3.26 | 0.17464 | 0.24313 | 0.17679
[30 empty] | 3.27 | 0.17535 | 0.24384 | 0.17752
[30 empty] | 3.28 | 0.17606 | 0.24455 | 0.17825
[30 empty] | 3.29 | 0.17677 | 0.24526 | 0.17898
[30 empty] | 3.3 | 0.17748 | 0.24597 | 0.17971
[30 empty] | 3.31 | 0.17819 | 0.24668 | 0.18044
[30 empty] | 3.32 | 0.1789 | 0.24739 | 0.18117
[30 empty] | 3.33 | 0.17961 | 0.2481 | 0.1819
[30 empty] | 3.34 | 0.18032 | 0.24881 | 0.18263
[30 empty] | 3.35 | 0.18103 | 0.24952 | 0.18336
[30 empty] | 3.36 | 0.18174 | 0.25023 | 0.18409
[30 empty] | 3.37 | 0.18245 | 0.25094 | 0.18482
[30 empty] | 3.38 | 0.18316 | 0.25165 | 0.18555
[30 empty] | 3.39 | 0.18387 | 0.25236 | 0.18628
[30 empty] | 3.4 | 0.18458 | 0.25307 | 0.18701
[30 empty] | 3.41 | 0.18529 | 0.25378 | 0.18774
[30 empty] | 3.42 | 0.186 | 0.25449 | 0.18847
[30 empty] | 3.43 | 0.18671 | 0.2552 | 0.1892
[30 empty] | 3.44 | 0.18742 | 0.25591 | 0.18993
[30 empty] | 3.45 | 0.18813 | 0.25662 | 0.19066
[30 empty] | 3.46 | 0.18884 | 0.25733 | 0.19139
[30 empty] | 3.47 | 0.18955 | 0.25804 | 0.19212
[30 empty] | 3.48 | 0.19026 | 0.25875 | 0.19285
[30 empty] | 3.49 | 0.19097 | 0.25946 | 0.19358
[30 empty] | 3.5 | 0.19168 | 0.26017 | 0.19431
[30 empty] | 3.51 | 0.19239 | 0.26088 | 0.19503
[30 empty] | 3.52 | 0.1931 | 0.26159 | 0.19576
[30 empty] | 3.53 | 0.19381 | 0.2623 | 0.19649
[30 empty] | 3.54 | 0.19452 | 0.26301 | 0.19722
[30 empty] | 3.55 | 0.19523 | 0.26372 | 0.19795
[30 empty] | 3.56 | 0.19594 | 0.26443 | 0.19868
[30 empty] | 3.57 | 0.19665 | 0.26514 | 0.19941
[30 empty] | 3.58 | 0.19736 | 0.26585 | 0.20014
[30 empty] | 3.59 | 0.19807 | 0.26656 | 0.20087
[30 empty] | 3.6 | 0.19878 | 0.26727 | 0.2016
[30 empty] | 3.61 | 0.19949 | 0.26798 | 0.20233
[30 empty] | 3.62 | 0.2002 | 0.26869 | 0.20306
[30 empty] | 3.63 | 0.20091 | 0.2694 | 0.20379
[30 empty] | 3.64 | 0.20162 | 0.27011 | 0.20452
[30 empty] | 3.65 | 0.20233 | 0.27082 | 0.20525
[30 empty] | 3.66 | 0.20304 | 0.27153 | 0.20598
[30 empty] | 3.67 | 0.20375 | 0.27224 | 0.20671
[30 empty] | 3.68 | 0.20446 | 0.27295 | 0.20744
[30 empty] | 3.69 | 0.20517 | 0.27366 | 0.20817
[30 empty] | 3.7 | 0.20588 | 0.27437 | 0.2089
[30 empty] | 3.71 | 0.20659 | 0.27508 | 0.20963
[30 empty] | 3.72 | 0.2073 | 0.27579 | 0.21036
[30 empty] | 3.73 | 0.20801 | 0.2765 | 0.21109
[30 empty] | 3.74 | 0.20872 | 0.27721 | 0.21182
[30 empty] | 3.75 | 0.20943 | 0.27792 | 0.21255
[30 empty] | 3.76 | 0.21013 | 0.27862 | 0.21328
[30 empty] | 3.77 | 0.21084 | 0.27933 | 0.21401
[30 empty] | 3.78 | 0.21155 | 0.28004 | 0.21474
[30 empty] | 3.79 | 0.21226 | 0.28075 | 0.21547
[30 empty] | 3.8 | 0.21297 | 0.28146 | 0.2162
[30 empty] | 3.81 | 0.21368 | 0.28217 | 0.21693
[30 empty] | 3.82 | 0.21439 | 0.28288 | 0.21766
[30 empty] | 3.83 | 0.2151 | 0.28359 | 0.21839
[30 empty] | 3.84 | 0.21581 | 0.2843 | 0.21911
[30 empty] | 3.85 | 0.21652 | 0.28501 | 0.21984
[30 empty] | 3.86 | 0.21723 | 0.28572 | 0.22057
[30 empty] | 3.87 | 0.21794 | 0.28643 | 0.2213
[30 empty] | 3.88 | 0.21865 | 0.28714 | 0.22203
[30 empty] | 3.89 | 0.21936 | 0.28785 | 0.22276
[30 empty] | 3.9 | 0.22007 | 0.28856 | 0.22349
[30 empty] | 3.91 | 0.22078 | 0.28927 | 0.22422
[30 empty] | 3.92 | 0.22149 | 0.28998 | 0.22495
[30 empty] | 3.93 | 0.2222 | 0.29069 | 0.22568
[30 empty] | 3.94 | 0.22291 | 0.2914 | 0.22641
[30 empty] | 3.95 | 0.22362 | 0.29211 | 0.22714
[30 empty] | 3.96 | 0.22433 | 0.29282 | 0.22787
[30 empty] | 3.97 | 0.22504 | 0.29353 | 0.2286
[30 empty] | 3.98 | 0.22575 | 0.29424 | 0.22933
[30 empty] | 3.99 | 0.22646 | 0.29495 | 0.23006
[30 empty] | 4 | 0.22717 | 0.29566 | 0.23079
[30 empty] | 4.01 | 0.22788 | 0.29637 | 0.23152
[30 empty] | 4.02 | 0.22859 | 0.29708 | 0.23225
[30 empty] | 4.03 | 0.2293 | 0.29779 | 0.23298
[30 empty] | 4.04 | 0.23001 | 0.2985 | 0.23371
[30 empty] | 4.05 | 0.23072 | 0.29921 | 0.23444
[30 empty] | 4.06 | 0.23143 | 0.29992 | 0.23517
[30 empty] | 4.07 | 0.23214 | 0.30063 | 0.2359
[30 empty] | 4.08 | 0.23285 | 0.30134 | 0.23663
[30 empty] | 4.09 | 0.23356 | 0.30205 | 0.23736
[30 empty] | 4.1 | 0.23427 | 0.30276 | 0.23809
[30 empty] | 4.11 | 0.23498 | 0.30347 | 0.23882
[30 empty] | 4.12 | 0.23569 | 0.30418 | 0.23955
[30 empty] | 4.13 | 0.2364 | 0.30489 | 0.24028
[30 empty] | 4.14 | 0.23711 | 0.3056 | 0.24101
[30 empty] | 4.15 | 0.23782 | 0.30631 | 0.24174
[30 empty] | 4.16 | 0.23853 | 0.30702 | 0.24247
[30 empty] | 4.17 | 0.23924 | 0.30773 | 0.24319
[30 empty] | 4.18 | 0.23995 | 0.30844 | 0.24392
[30 empty] | 4.19 | 0.24066 | 0.30915 | 0.24465
[30 empty] | 4.2 | 0.24137 | 0.30986 | 0.24538
[30 empty] | 4.21 | 0.24208 | 0.31057 | 0.24611
[30 empty] | 4.22 | 0.24279 | 0.31128 | 0.24684
[30 empty] | 4.23 | 0.2435 | 0.31199 | 0.24757
[30 empty] | 4.24 | 0.24421 | 0.3127 | 0.2483
[30 empty] | 4.25 | 0.24492 | 0.31341 | 0.24903
[30 empty] | 4.26 | 0.24562 | 0.31411 | 0.24976
[30 empty] | 4.27 | 0.24633 | 0.31482 | 0.25049
[30 empty] | 4.28 | 0.24704 | 0.31553 | 0.25122
[30 empty] | 4.29 | 0.24775 | 0.31624 | 0.25195
[30 empty] | 4.3 | 0.24846 | 0.31695 | 0.25268
[30 empty] | 4.31 | 0.24917 | 0.31766 | 0.25341
[30 empty] | 4.32 | 0.24988 | 0.31837 | 0.25414
[30 empty] | 4.33 | 0.25059 | 0.31908 | 0.25487
[30 empty] | 4.34 | 0.2513 | 0.31979 | 0.2556
[30 empty] | 4.35 | 0.25201 | 0.3205 | 0.25633
[30 empty] | 4.36 | 0.25272 | 0.32121 | 0.25706
[30 empty] | 4.37 | 0.25343 | 0.32192 | 0.25779
[30 empty] | 4.38 | 0.25414 | 0.32263 | 0.25852
[30 empty] | 4.39 | 0.25485 | 0.32334 | 0.25925
[30 empty] | 4.4 | 0.25556 | 0.32405 | 0.25998
[30 empty] | 4.41 | 0.25627 | 0.32476 | 0.26071
[30 empty] | 4.42 | 0.25698 | 0.32547 | 0.26144
[30 empty] | 4.43 | 0.25769 | 0.32618 | 0.26217
[30 empty] | 4.44 | 0.2584 | 0.32689 | 0.2629
[30 empty] | 4.45 | 0.25911 | 0.3276 | 0.26363
[30 empty] | 4.46 | 0.25982 | 0.32831 | 0.26436
[30 empty] | 4.47 | 0.26053 | 0.32902 | 0.26509
[30 empty] | 4.48 | 0.26124 | 0.32973 | 0.26582
[30 empty] | 4.49 | 0.26195 | 0.33044 | 0.26655
[30 empty] | 4.5 | 0.26266 | 0.33115 | 0.26728
[30 empty] | 4.51 | 0.26337 | 0.33186 | 0.268
[30 empty] | 4.52 | 0.26408 | 0.33257 | 0.26873
[30 empty] | 4.53 | 0.26479 | 0.33328 | 0.26946
[30 empty] | 4.54 | 0.2655 | 0.33399 | 0.27019
[30 empty] | 4.55 | 0.26621 | 0.3347 | 0.27092
[30 empty] | 4.56 | 0.26692 | 0.33541 | 0.27165
[30 empty] | 4.57 | 0.26763 | 0.33612 | 0.27238
[30 empty] | 4.58 | 0.26834 | 0.33683 | 0.27311
[30 empty] | 4.59 | 0.26905 | 0.33754 | 0.27384
[30 empty] | 4.6 | 0.26976 | 0.33825 | 0.27457
[30 empty] | 4.61 | 0.27047 | 0.33896 | 0.2753
[30 empty] | 4.62 | 0.27118 | 0.33967 | 0.27603
[30 empty] | 4.63 | 0.27189 | 0.34038 | 0.27676
[30 empty] | 4.64 | 0.2726 | 0.34109 | 0.27749
[30 empty] | 4.65 | 0.27331 | 0.3418 | 0.27822
[30 empty] | 4.66 | 0.27402 | 0.34251 | 0.27895
[30 empty] | 4.67 | 0.27473 | 0.34322 | 0.27968
[30 empty] | 4.68 | 0.27544 | 0.34393 | 0.28041
[30 empty] | 4.69 | 0.27615 | 0.34464 | 0.28114
[30 empty] | 4.7 | 0.27686 | 0.34535 | 0.28187
[30 empty] | 4.71 | 0.27757 | 0.34606 | 0.2826
[30 empty] | 4.72 | 0.27828 | 0.34677 | 0.28333
[30 empty] | 4.73 | 0.27899 | 0.34748 | 0.28406
[30 empty] | 4.74 | 0.2797 | 0.34819 | 0.28479
[30 empty] | 4.75 | 0.28041 | 0.3489 | 0.28552
[30 empty] | 4.76 | 0.28111 | 0.3496 | 0.28625
[30 empty] | 4.77 | 0.28182 | 0.35031 | 0.28698
[30 empty] | 4.78 | 0.28253 | 0.35102 | 0.28771
[30 empty] | 4.79 | 0.28324 | 0.35173 | 0.28844
[30 empty] | 4.8 | 0.28395 | 0.35244 | 0.28917
[30 empty] | 4.81 | 0.28466 | 0.35315 | 0.2899
[30 empty] | 4.82 | 0.28537 | 0.35386 | 0.29063
[30 empty] | 4.83 | 0.28608 | 0.35457 | 0.29136
[30 empty] | 4.84 | 0.28679 | 0.35528 | 0.29208
[30 empty] | 4.85 | 0.2875 | 0.35599 | 0.29281
[30 empty] | 4.86 | 0.28821 | 0.3567 | 0.29354
[30 empty] | 4.87 | 0.28892 | 0.35741 | 0.29427
[30 empty] | 4.88 | 0.28963 | 0.35812 | 0.295
[30 empty] | 4.89 | 0.29034 | 0.35883 | 0.29573
[30 empty] | 4.9 | 0.29105 | 0.35954 | 0.29646
[30 empty] | 4.91 | 0.29176 | 0.36025 | 0.29719
[30 empty] | 4.92 | 0.29247 | 0.36096 | 0.29792
[30 empty] | 4.93 | 0.29318 | 0.36167 | 0.29865
[30 empty] | 4.94 | 0.29389 | 0.36238 | 0.29938
[30 empty] | 4.95 | 0.2946 | 0.36309 | 0.30011
[30 empty] | 4.96 | 0.29531 | 0.3638 | 0.30084
[30 empty] | 4.97 | 0.29602 | 0.36451 | 0.30157
[30 empty] | 4.98 | 0.29673 | 0.36522 | 0.3023
[30 empty] | 4.99 | 0.29744 | 0.36593 | 0.30303
[30 empty] | 5 | 0.29815 | 0.36664 | 0.30376