## Sheet1
Figure 1d
Printing Speed (mm/s) | 210 μm |  | 230 μm |  | 260 μm
| Filament Width (mm) | Standard Deviation | Filament Width (mm) | Standard Deviation | Filament Width (mm) | Standard Deviation
10 | 193 | 4.1833 | 224.6 | 7.893035 | 283.2 | 4.147288
20 | 180.8 | 2.167948 | 213.4 | 3.577709 | 266.4 | 5.029911
30 | 177.2 | 7.049823 | 195 | 2.915476 | 251 | 4.301163
40 | 151.8 | 3.563706 | 186.6 | 3.577709 | 233 | 5.700877
50 | 139.4 | 6.913754 | 180 | 1.414214 | 212 | 4.1833
60 | 127 | 5.700877 | 162 | 9.974969 | 182.4 | 2.073644
70 | 112.8 | 7.694154 | 156 | 8.455767 | 174 | 2.828427
80 | 114 | 5.700877 | 154.8 | 2.863564 | 172 | 9.848858
90 | 106.2 | 3.563706 | 148.6 | 7.635444 | 173.6 | 7.829432
100 | 109.2 | 10.61603 | 152 | 6.964194 | 171 | 8.276473
150 | 112.4 | 3.714835 | 149.6 | 9.044335 | 166.6 | 4.929503
200 | 110 | 8.276473 | 153 | 5.700877 | 166 | 1.414214
250 | 112.2 | 3.563706 | 152 | 7 | 162.6 | 3.435113
300 | 109 | 6.964194 | 153.6 | 9.044335 | 166 | 7.17635