## Fig. 4a
| DInAs = 45 nm |  | DInAs = 33 nm |  | DInAs = 25 nm |  | DInAs = 15 nm |  | DInAs = 12 nm |  | DInAs = 6 nm
Vgs (V) | Id (µA µm-1) | Vgs (V) | Id (µA µm-1) | Vgs (V) | Id (µA µm-1) | Vgs (V) | Id (µA µm-1) | Vgs (V) | Id (µA µm-1) | Vgs (V) | Id (µA µm-1)
0.4 | 643.07085 | 0.4 | 553.8592 | 0.4 | 373.51755 | 0.4 | 298.61711 | 0.4 | 282.2666 | 0.4 | 299.04683
0.381 | 641.86835 | 0.378 | 555.49898 | 0.384 | 373.08465 | 0.386 | 304.13449 | 0.39 | 284.28521 | 0.391 | 296.39956
0.362 | 641.24588 | 0.356 | 556.19347 | 0.368 | 375.04544 | 0.372 | 303.54031 | 0.38 | 278.64582 | 0.382 | 293.75758
0.343 | 640.19899 | 0.334 | 556.73364 | 0.352 | 374.81626 | 0.358 | 300.44209 | 0.37 | 284.54251 | 0.373 | 291.56125
0.324 | 640.24143 | 0.312 | 557.92971 | 0.336 | 375.35102 | 0.344 | 299.21129 | 0.36 | 273.4335 | 0.364 | 288.11819
0.305 | 638.34572 | 0.29 | 556.30922 | 0.32 | 370.71643 | 0.33 | 298.10782 | 0.35 | 278.07552 | 0.355 | 284.58495
0.286 | 638.4306 | 0.268 | 555.94268 | 0.304 | 372.29524 | 0.316 | 297.30143 | 0.34 | 273.10192 | 0.346 | 280.01721
0.267 | 637.1998 | 0.246 | 555.65331 | 0.288 | 374.51068 | 0.302 | 294.50031 | 0.33 | 270.10981 | 0.337 | 278.17631
0.248 | 636.09633 | 0.224 | 553.89778 | 0.272 | 370.6655 | 0.288 | 293.73636 | 0.32 | 272.85258 | 0.328 | 275.4866
0.229 | 634.45527 | 0.202 | 552.60525 | 0.256 | 371.86234 | 0.274 | 291.44453 | 0.31 | 268.51561 | 0.319 | 271.13636
0.21 | 634.12988 | 0.18 | 551.56351 | 0.24 | 371.04747 | 0.26 | 289.78932 | 0.3 | 264.28209 | 0.31 | 267.61373
0.191 | 632.22002 | 0.158 | 549.13278 | 0.224 | 369.23947 | 0.246 | 285.58763 | 0.29 | 262.71176 | 0.301 | 259.54988
0.172 | 631.39949 | 0.136 | 545.77606 | 0.208 | 364.52848 | 0.232 | 287.07308 | 0.28 | 261.41995 | 0.292 | 260.21303
0.153 | 628.58422 | 0.114 | 543.53825 | 0.192 | 367.38054 | 0.218 | 284.65392 | 0.27 | 256.79385 | 0.283 | 257.57636
0.134 | 626.66021 | 0.092 | 539.93073 | 0.176 | 364.04465 | 0.204 | 282.74406 | 0.26 | 247.31882 | 0.274 | 253.9211
0.115 | 624.58059 | 0.07 | 535.64802 | 0.16 | 362.9242 | 0.19 | 279.73073 | 0.25 | 247.82016 | 0.265 | 248.92364
0.096 | 622.00581 | 0.048 | 530.61293 | 0.144 | 356.65986 | 0.176 | 276.33542 | 0.24 | 244.56014 | 0.256 | 236.90744
0.077 | 618.83686 | 0.026 | 526.38809 | 0.128 | 356.37975 | 0.162 | 274.68021 | 0.23 | 240.48312 | 0.247 | 229.42716
0.058 | 616.27623 | 0.004 | 518.43999 | 0.112 | 349.30054 | 0.148 | 271.7942 | 0.22 | 232.91 | 0.238 | 224.78514
0.039 | 612.52725 | -0.018 | 512.69112 | 0.096 | 352.63642 | 0.134 | 266.19195 | 0.21 | 229.02662 | 0.229 | 213.47453
0.02 | 607.91529 | -0.04 | 503.39262 | 0.08 | 346.70313 | 0.12 | 261.48096 | 0.2 | 222.40046 | 0.22 | 206.43988
0.001 | 604.42096 | -0.062 | 494.92364 | 0.064 | 341.91575 | 0.106 | 257.6188 | 0.19 | 217.15631 | 0.211 | 200.85354
-0.018 | 600.37489 | -0.084 | 485.23931 | 0.048 | 337.38301 | 0.092 | 251.88922 | 0.18 | 209.49035 | 0.202 | 197.92509
-0.037 | 594.68775 | -0.106 | 475.05339 | 0.032 | 330.20194 | 0.078 | 257.23683 | 0.17 | 204.47431 | 0.193 | 197.23011
-0.056 | 591.43392 | -0.128 | 467.54899 | 0.016 | 323.96307 | 0.064 | 243.65561 | 0.16 | 198.46621 | 0.184 | 191.59603
-0.075 | 589.67967 | -0.15 | 455.89692 | 0 | 317.62234 | 0.05 | 235.20979 | 0.15 | 192.82948 | 0.175 | 186.06804
-0.094 | 581.91291 | -0.172 | 442.48932 | -0.016 | 308.48048 | 0.036 | 227.86744 | 0.14 | 183.18999 | 0.166 | 177.83973
-0.113 | 577.03216 | -0.194 | 434.32902 | -0.032 | 301.73231 | 0.022 | 219.76115 | 0.13 | 178.84506 | 0.157 | 167.02781
-0.132 | 571.64211 | -0.216 | 423.06278 | -0.048 | 293.53264 | 0.008 | 210.25005 | 0.12 | 171.16584 | 0.148 | 163.81818
-0.151 | 564.13 | -0.238 | 406.02837 | -0.064 | 284.72183 | -0.006 | 199.49966 | 0.11 | 161.43882 | 0.139 | 155.81799
-0.17 | 557.82039 | -0.26 | 392.92944 | -0.08 | 276.72588 | -0.02 | 188.73442 | 0.1 | 162.96405 | 0.13 | 148.66663
-0.189 | 550.18095 | -0.282 | 376.91749 | -0.096 | 270.2069 | -0.034 | 187.51848 | 0.09 | 158.90825 | 0.121 | 137.1279
-0.208 | 540.32042 | -0.304 | 361.60003 | -0.112 | 252.9927 | -0.048 | 181.09498 | 0.08 | 148.21039 | 0.112 | 131.86518
-0.227 | 530.62965 | -0.326 | 346.91919 | -0.128 | 245.17501 | -0.062 | 171.96585 | 0.07 | 141.21553 | 0.103 | 120.84635
-0.246 | 521.33501 | -0.348 | 328.82376 | -0.144 | 240.46402 | -0.076 | 161.71415 | 0.06 | 130.20466 | 0.094 | 112.98409
-0.265 | 512.76186 | -0.37 | 310.26533 | -0.16 | 221.87472 | -0.09 | 147.17588 | 0.05 | 123.98701 | 0.085 | 104.99452
-0.284 | 500.45388 | -0.392 | 286.07378 | -0.176 | 210.59382 | -0.104 | 138.82343 | 0.04 | 115.7083 | 0.076 | 94.7025
-0.303 | 491.62608 | -0.414 | 271.16144 | -0.192 | 198.31979 | -0.118 | 129.78131 | 0.03 | 109.24661 | 0.067 | 86.43705
-0.322 | 480.86013 | -0.436 | 250.71244 | -0.208 | 185.84204 | -0.132 | 115.44675 | 0.02 | 100.43738 | 0.058 | 69.76822
-0.341 | 466.68473 | -0.458 | 246.69981 | -0.224 | 183.57568 | -0.146 | 105.06136 | 0.01 | 93.31254 | 0.049 | 65.16334
-0.36 | 454.24943 | -0.48 | 223.43425 | -0.24 | 167.99123 | -0.16 | 98.43627 | 0 | 88.85886 | 0.04 | 52.6962
-0.379 | 438.87152 | -0.502 | 203.29391 | -0.256 | 160.32632 | -0.174 | 86.25137 | -0.01 | 88.16653 | 0.031 | 48.7046
-0.398 | 426.45036 | -0.524 | 194.95998 | -0.272 | 158.56925 | -0.188 | 79.23582 | -0.02 | 81.47672 | 0.022 | 39.21153
-0.417 | 412.52961 | -0.546 | 172.17671 | -0.288 | 146.04058 | -0.202 | 76.14185 | -0.03 | 76.64372 | 0.013 | 31.99333
-0.436 | 395.85017 | -0.568 | 162.12584 | -0.304 | 138.14649 | -0.216 | 68.078 | -0.04 | 69.51092 | 0.004 | 27.72055
-0.455 | 385.25399 | -0.59 | 147.73437 | -0.32 | 130.40519 | -0.23 | 65.89015 | -0.05 | 60.47357 | -0.005 | 22.73051
-0.474 | 365.27828 | -0.612 | 134.86693 | -0.336 | 124.54065 | -0.244 | 55.27345 | -0.06 | 55.10209 | -0.014 | 18.43969
-0.493 | 352.31953 | -0.634 | 119.12506 | -0.352 | 117.21443 | -0.258 | 56.1435 | -0.07 | 50.09932 | -0.023 | 15.23113
-0.512 | 338.11583 | -0.656 | 113.22186 | -0.368 | 107.56328 | -0.272 | 44.78408 | -0.08 | 49.32212 | -0.032 | 10.4968
-0.531 | 317.41862 | -0.678 | 107.31866 | -0.384 | 96.50392 | -0.286 | 35.17324 | -0.09 | 44.11775 | -0.041 | 9.0156
-0.55 | 300.22988 | -0.7 | 95.38493 | -0.4 | 88.19348 | -0.3 | 31.78006 | -0.1 | 38.74892 | -0.05 | 5.94603
-0.569 | 290.48253 | -0.722 | 86.10572 | -0.416 | 79.90087 | -0.314 | 33.31431 | -0.11 | 35.25017 | -0.059 | 4.73293
-0.588 | 272.96841 | -0.744 | 75.72689 | -0.432 | 72.67269 | -0.328 | 26.8696 | -0.12 | 29.36674 | -0.068 | 3.43061
-0.607 | 263.22106 | -0.766 | 69.09543 | -0.448 | 63.62251 | -0.342 | 23.56342 | -0.13 | 25.72687 | -0.077 | 2.61868
-0.626 | 246.32941 | -0.788 | 61.1589 | -0.464 | 57.08315 | -0.356 | 17.07669 | -0.14 | 21.22543 | -0.086 | 2.12687
-0.645 | 243.21705 | -0.81 | 53.86382 | -0.48 | 52.44728 | -0.37 | 15.94308 | -0.15 | 16.98873 | -0.095 | 1.65765
-0.664 | 227.14593 | -0.832 | 45.41221 | -0.496 | 45.86845 | -0.384 | 15.38116 | -0.16 | 13.24222 | -0.104 | 1.15409
-0.683 | 208.42931 | -0.854 | 40.59512 | -0.512 | 42.78467 | -0.398 | 13.40594 | -0.17 | 10.93023 | -0.113 | 0.74269
-0.702 | 196.7721 | -0.876 | 34.88098 | -0.528 | 37.50582 | -0.412 | 10.85479 | -0.18 | 9.09995 | -0.122 | 0.48818
-0.721 | 179.08822 | -0.898 | 34.0225 | -0.544 | 36.16892 | -0.426 | 8.58927 | -0.19 | 8.05218 | -0.131 | 0.38256
-0.74 | 164.62987 | -0.92 | 29.72436 | -0.56 | 32.57838 | -0.44 | 8.81761 | -0.2 | 6.42668 | -0.14 | 0.27434
-0.759 | 167.1905 | -0.942 | 25.2005 | -0.576 | 26.57378 | -0.454 | 7.20696 | -0.21 | 5.17837 | -0.149 | 0.23664
-0.778 | 155.33522 | -0.964 | 23.18453 | -0.592 | 27.66113 | -0.468 | 5.59207 | -0.22 | 3.47329 | -0.158 | 0.16201
-0.797 | 138.47187 | -0.986 | 23.40735 | -0.608 | 23.04691 | -0.482 | 6.47612 | -0.23 | 2.75338 | -0.167 | 0.10478
-0.816 | 130.87488 | -1.008 | 18.24301 | -0.624 | 21.47191 | -0.496 | 5.43928 | -0.24 | 2.48846 | -0.176 | 0.08732
-0.835 | 128.90843 | -1.03 | 17.01511 | -0.64 | 16.33821 | -0.51 | 4.86462 | -0.25 | 1.84793 | -0.185 | 0.05591
-0.854 | 115.87895 | -1.052 | 16.04378 | -0.656 | 14.1597 | -0.524 | 4.51363 | -0.26 | 1.57669 | -0.194 | 0.04336
-0.873 | 106.44283 | -1.074 | 13.669 | -0.672 | 12.48029 | -0.538 | 3.28538 | -0.27 | 1.14125 | -0.203 | 0.02959
-0.892 | 97.57259 | -1.096 | 13.20793 | -0.688 | 10.78001 | -0.552 | 2.66786 | -0.28 | 0.89814 | -0.212 | 0.02367
-0.911 | 85.10899 | -1.118 | 11.82859 | -0.704 | 11.81032 | -0.566 | 2.24557 | -0.29 | 0.69985 | -0.221 | 0.01795
-0.93 | 87.95256 | -1.14 | 12.86647 | -0.72 | 10.67891 | -0.58 | 2.00481 | -0.3 | 0.49143 | -0.23 | 0.01229
-0.949 | 74.72501 | -1.162 | 11.81316 | -0.736 | 10.17293 | -0.594 | 1.82597 | -0.31 | 0.36199 | -0.239 | 0.00906
-0.968 | 70.5785 | -1.184 | 10.72936 | -0.752 | 8.6346 | -0.608 | 1.48082 | -0.32 | 0.28002 | -0.248 | 0.00667
-0.987 | 74.44349 | -1.206 | 9.16405 | -0.768 | 8.44998 | -0.622 | 1.26936 | -0.33 | 0.23307 | -0.257 | 0.0057
-1.006 | 70.16823 | -1.228 | 7.89003 | -0.784 | 7.39319 | -0.636 | 1.15103 | -0.34 | 0.21441 | -0.266 | 0.00494
-1.025 | 59.88541 | -1.25 | 7.66722 | -0.8 | 5.55209 | -0.65 | 0.86032 | -0.35 | 0.16084 | -0.275 | 0.00472
-1.044 | 61.07942 | -1.272 | 6.13219 | -0.816 | 5.75173 | -0.664 | 0.6777 | -0.36 | 0.14734 | -0.284 | 0.00378
-1.063 | 58.12975 | -1.294 | 6.98777 | -0.832 | 5.1472 | -0.678 | 0.64047 | -0.37 | 0.09678 | -0.293 | 0.00331
-1.082 | 54.64744 | -1.316 | 8.72111 | -0.848 | 4.67483 | -0.692 | 0.58772 | -0.38 | 0.08337 | -0.302 | 0.00352
-1.101 | 53.92099 | -1.338 | 7.74554 | -0.864 | 4.0349 | -0.706 | 0.39928 | -0.39 | 0.07398 | -0.311 | 0.00296
-1.12 | 47.76417 | -1.36 | 7.56729 | -0.88 | 3.75249 | -0.72 | 0.36771 | -0.4 | 0.06722 | -0.32 | 0.0026
-1.139 | 46.07854 | -1.382 | 6.34633 | -0.896 | 3.45914 | -0.734 | 0.37517 | -0.41 | 0.06852 | -0.329 | 0.00248
-1.158 | 41.88321 | -1.404 | 7.11452 | -0.912 | 3.01478 | -0.748 | 0.29258 | -0.42 | 0.04153 | -0.338 | 0.00236
-1.177 | 46.17262 | -1.426 | 5.80173 | -0.928 | 2.2791 | -0.762 | 0.32732 | -0.43 | 0.04636 | -0.347 | 0.00177
-1.196 | 37.9008 | -1.448 | 6.80604 | -0.944 | 2.00102 | -0.776 | 0.27808 | -0.44 | 0.03677 | -0.356 | 0.00162
-1.215 | 36.69052 | -1.47 | 6.05811 | -0.96 | 1.62287 | -0.79 | 0.21677 | -0.45 | 0.0348 | -0.365 | 0.00142
-1.234 | 38.89959 | -1.492 | 7.44401 | -0.976 | 1.31882 | -0.804 | 0.20486 | -0.46 | 0.02213 | -0.374 | 0.00116
-1.253 | 35.60897 | -1.514 | 5.73672 | -0.992 | 1.24752 | -0.818 | 0.20524 | -0.47 | 0.02331 | -0.383 | 0.000954399
-1.272 | 31.72418 | -1.536 | 6.16865 | -1.008 | 1.5368 | -0.832 | 0.20822 | -0.48 | 0.01978 | -0.392 | 0.000812221
-1.291 | 30.32927 | -1.558 | 4.99129 | -1.024 | 1.39241 | -0.846 | 0.17462 | -0.49 | 0.01657 | -0.401 | 0.000670573
-1.31 | 29.51299 | -1.58 | 4.86262 | -1.04 | 0.99587 | -0.86 | 0.17335 | -0.5 | 0.01131 | -0.41 | 0.000559164
-1.329 | 33.03066 | -1.602 | 4.12298 | -1.056 | 0.9089 | -0.874 | 0.18007 | -0.51 | 0.01186 | -0.419 | 0.000481178
-1.348 | 26.8024 | -1.624 | 4.74243 | -1.072 | 0.96432 | -0.888 | 0.1236 | -0.52 | 0.0098 | -0.428 | 0.00042123
-1.367 | 28.95771 | -1.646 | 3.78306 | -1.088 | 0.84232 | -0.902 | 0.1396 | -0.53 | 0.00946 | -0.437 | 0.000523089
-1.386 | 22.45429 | -1.668 | 4.05893 | -1.104 | 0.82018 | -0.916 | 0.14975 | -0.54 | 0.0082 | -0.446 | 0.000395765
-1.405 | 26.02572 | -1.69 | 3.38007 | -1.12 | 0.75774 | -0.93 | 0.12761 | -0.55 | 0.00907 | -0.455 | 0.000299211
-1.424 | 25.65507 | -1.712 | 3.46823 | -1.136 | 0.72886 | -0.944 | 0.11033 | -0.56 | 0.0112 | -0.464 | 0.000281174
-1.443 | 25.21863 | -1.734 | 2.83932 | -1.152 | 0.73127 | -0.958 | 0.09534 | -0.57 | 0.0065 | -0.473 | 0.000299211
-1.462 | 21.83535 | -1.756 | 2.38038 | -1.168 | 0.6879 | -0.972 | 0.10147 | -0.58 | 0.00539 | -0.482 | 0.000416986
-1.481 | 22.39699 | -1.778 | 2.271 | -1.184 | 0.55629 | -0.986 | 0.10753 | -0.59 | 0.00668 | -0.491 | 0.000371362
-1.5 | 22.00441 | -1.8 | 2.12072 | -1.2 | 0.54336 | -1 | 0.11555 | -0.6 | 0.00509 | -0.5 | 0.000341122

## Fig. 4b
Experiments |  |  | Experiments |  |  | Simulations
Esaki diode |  |  | TFET |  |  | TFET
DInAs (nm) | Id (Vds = 0.3 V) (µA µm-1) | Id (Vds = 0.3 V) standard deviation (µA µm-1) | DInAs (nm) | Id,max (Vds = 0.3 V) (µA µm-1) | Id,max (Vds = 0.3 V) standard deviation (µA µm-1) | DInAs (nm) | Id,max (Vds = 0.3 V) (µA µm-1)
5 | 319.5984 | 69.38901 | 6 | 286.00141 | 63.25534 | 6 | 190.59123
6 | 244.72142 | 121.77606 | 8 | 276.84962 | 80.68502 | 8 | 206.52622
8 | 626.37602 | 198.23584 | 12 | 272.05272 | 92.40545 | 10 | 234.41486
9 | 351.10429 | 215.59337 | 15 | 439.6419 | 101.24187 | 12 | 254.04153
10 | 596.16494 | 159.79124 | 18 | 443.64735 | 140.66578 | 14 | 274.51499
12 | 636.66752 | 248.95008 | 25 | 504.26536 | 150.28966
14 | 544.98745 | 161.23237 | 33 | 635.64232 | 134.79939
15 | 583.68272 | 187.75451 | 45 | 764.0693 | 140.36541
20 | 618.39653 | 109.04039
22 | 711.50527 | 242.15708
24 | 549.07262 | 123.3541
30 | 452.29182 | 133.85897
33 | 542.90645 | 151.31584
39 | 657.72535 | 86.60722
59 | 660.81337 | 153.32323
68 | 921.50712 | 48.78333
200 | 1591.54943 | 220.56654
220 | 2196.4829 | 98.38553

## Fig. 4c
| Vds = 0.05 V |  | Vds = 0.3 V
DInAs (nm) | gm (µS µm-1) | gm standard deviation (µS µm-1) | gm (µS µm-1) | gm standard deviation (µS µm-1)
6 | 241.53669 | 46.74936 | 1053.32415 | 155.68576
8 | 239.64228 | 58.16376 | 879.93228 | 238.00328
12 | 158.99304 | 59.27271 | 714.45299 | 204.77854
15 | 178.16506 | 53.18013 | 874.97407 | 166.03815
18 | 171.51579 | 60.39712 | 861.2227 | 225.79767
25 | 139.99025 | 53.16088 | 842.51906 | 191.35772
33 | 131.2041 | 40.26329 | 852.39583 | 165.17475
45 | 113.08364 | 40.76777 | 802.17211 | 188.69028