## Fig. 2i
VGS | Left OFET | Right OFET | SQRT_Left OFET | SQRT_Right OFET
0 | -1.57243e-09 | -1.72412e-09 | 0.03965 | 0.04152
-0.05 | -1.48648e-09 | -1.53198e-09 | 0.03855 | 0.03914
-0.1 | -1.40557e-09 | -1.53198e-09 | 0.03749 | 0.03914
-0.15 | -1.40557e-09 | -1.46119e-09 | 0.03749 | 0.03823
-0.2 | -1.32973e-09 | -1.46625e-09 | 0.03647 | 0.03829
-0.25 | -1.52187e-09 | -1.57243e-09 | 0.03901 | 0.03965
-0.3 | -2.24492e-09 | -2.48257e-09 | 0.04738 | 0.04983
-0.35 | -3.04888e-09 | -3.41293e-09 | 0.05522 | 0.05842
-0.4 | -4.25228e-09 | -4.73263e-09 | 0.06521 | 0.06879
-0.45 | -5.85008e-09 | -6.68437e-09 | 0.07649 | 0.08176
-0.5 | -8.14059e-09 | -9.23782e-09 | 0.09023 | 0.09611
-0.55 | -1.08811e-08 | -1.24536e-08 | 0.10431 | 0.1116
-0.6 | -1.42739e-08 | -1.63419e-08 | 0.11947 | 0.12784
-0.65 | -1.82229e-08 | -2.08421e-08 | 0.13499 | 0.14437
-0.7 | -2.28494e-08 | -2.60754e-08 | 0.15116 | 0.16148
-0.75 | -2.81687e-08 | -3.19104e-08 | 0.16784 | 0.17863
-0.8 | -3.38166e-08 | -3.84583e-08 | 0.18389 | 0.19611
-0.85 | -4.02482e-08 | -4.55119e-08 | 0.20062 | 0.21334
-0.9 | -4.71299e-08 | -5.32784e-08 | 0.21709 | 0.23082
-0.95 | -5.46132e-08 | -6.15202e-08 | 0.23369 | 0.24803
-1 | -6.25769e-08 | -7.04294e-08 | 0.25015 | 0.26539
-1.05 | -7.11272e-08 | -7.97533e-08 | 0.2667 | 0.28241
-1.1 | -8.01375e-08 | -8.9608e-08 | 0.28309 | 0.29935
-1.15 | -8.96637e-08 | -1.00054e-07 | 0.29944 | 0.31631
-1.2 | -9.9574e-08 | -1.10905e-07 | 0.31555 | 0.33302
-1.25 | -1.09914e-07 | -1.22151e-07 | 0.33153 | 0.3495
-1.3 | -1.208e-07 | -1.33922e-07 | 0.34756 | 0.36595
-1.35 | -1.32051e-07 | -1.46173e-07 | 0.36339 | 0.38233
-1.4 | -1.4369e-07 | -1.58834e-07 | 0.37906 | 0.39854
-1.45 | -1.5581e-07 | -1.71884e-07 | 0.39473 | 0.41459
-1.5 | -1.68259e-07 | -1.85344e-07 | 0.41019 | 0.43052
-1.55 | -1.81183e-07 | -1.99204e-07 | 0.42566 | 0.44632
-1.6 | -1.94421e-07 | -2.13528e-07 | 0.44093 | 0.46209
-1.65 | -2.08032e-07 | -2.2806e-07 | 0.45611 | 0.47756
-1.7 | -2.21988e-07 | -2.43088e-07 | 0.47116 | 0.49304
-1.75 | -2.36393e-07 | -2.58499e-07 | 0.4862 | 0.50843
-1.8 | -2.51097e-07 | -2.7426e-07 | 0.5011 | 0.5237
-1.85 | -2.66058e-07 | -2.90384e-07 | 0.51581 | 0.53887
-1.9 | -2.8144e-07 | -3.06812e-07 | 0.53051 | 0.55391
-1.95 | -2.97175e-07 | -3.23529e-07 | 0.54514 | 0.5688
-2 | -3.13178e-07 | -3.40589e-07 | 0.55962 | 0.5836
-2.05 | -3.29505e-07 | -3.58099e-07 | 0.57403 | 0.59841
-2.1 | -3.46226e-07 | -3.75796e-07 | 0.58841 | 0.61302
-2.15 | -3.63099e-07 | -3.93872e-07 | 0.60258 | 0.62759
-2.2 | -3.80397e-07 | -4.12232e-07 | 0.61676 | 0.64205
-2.25 | -3.97907e-07 | -4.30864e-07 | 0.6308 | 0.6564
-2.3 | -4.15837e-07 | -4.49851e-07 | 0.64485 | 0.67071
-2.35 | -4.33989e-07 | -4.69186e-07 | 0.65878 | 0.68497
-2.4 | -4.52323e-07 | -4.88668e-07 | 0.67255 | 0.69905
-2.45 | -4.71087e-07 | -5.08307e-07 | 0.68636 | 0.71296
-2.5 | -4.90114e-07 | -5.28482e-07 | 0.70008 | 0.72697
-2.55 | -5.09192e-07 | -5.48717e-07 | 0.71358 | 0.74075
-2.6 | -5.28734e-07 | -5.69311e-07 | 0.72714 | 0.75453
-2.65 | -5.48555e-07 | -5.90351e-07 | 0.74064 | 0.76834
-2.7 | -5.68558e-07 | -6.11259e-07 | 0.75403 | 0.78183
-2.75 | -5.88677e-07 | -6.32728e-07 | 0.76725 | 0.79544
-2.8 | -6.09276e-07 | -6.54354e-07 | 0.78056 | 0.80892
-2.85 | -6.29967e-07 | -6.76197e-07 | 0.7937 | 0.82231
-2.9 | -6.50784e-07 | -6.98076e-07 | 0.80671 | 0.83551
-2.95 | -6.7198e-07 | -7.2046e-07 | 0.81974 | 0.8488
-3 | -6.93393e-07 | -7.42966e-07 | 0.8327 | 0.86195
-3.05 | -7.14797e-07 | -7.65699e-07 | 0.84546 | 0.87504
-3.1 | -7.36585e-07 | -7.88366e-07 | 0.85825 | 0.8879
-3.15 | -7.58559e-07 | -8.11459e-07 | 0.87095 | 0.90081
-3.2 | -7.80731e-07 | -8.34551e-07 | 0.88359 | 0.91354
-3.25 | -8.03131e-07 | -8.58128e-07 | 0.89618 | 0.92635
-3.3 | -8.25662e-07 | -8.81726e-07 | 0.90866 | 0.939
-3.35 | -8.48026e-07 | -9.05455e-07 | 0.92088 | 0.95155
-3.4 | -8.70946e-07 | -9.29594e-07 | 0.93324 | 0.96415
-3.45 | -8.94013e-07 | -9.53627e-07 | 0.94552 | 0.97654
-3.5 | -9.1712e-07 | -9.77725e-07 | 0.95766 | 0.9888
-3.55 | -9.40243e-07 | -1.00228e-06 | 0.96966 | 1.00114
-3.6 | -9.63795e-07 | -1.02679e-06 | 0.98173 | 1.01331
-3.65 | -9.87236e-07 | -1.05163e-06 | 0.9936 | 1.02549
-3.7 | -1.01089e-06 | -1.07621e-06 | 1.00543 | 1.03741
-3.75 | -1.03455e-06 | -1.10136e-06 | 1.01713 | 1.04946
-3.8 | -1.05833e-06 | -1.12617e-06 | 1.02875 | 1.06121
-3.85 | -1.08178e-06 | -1.15095e-06 | 1.04009 | 1.07282
-3.9 | -1.10579e-06 | -1.17635e-06 | 1.05157 | 1.0846
-3.95 | -1.12953e-06 | -1.20169e-06 | 1.06279 | 1.09622
-4 | -1.15368e-06 | -1.22642e-06 | 1.07409 | 1.10744
-4.05 | -1.17742e-06 | -1.25171e-06 | 1.08509 | 1.1188
-4.1 | -1.20113e-06 | -1.27656e-06 | 1.09596 | 1.12985
-4.15 | -1.22479e-06 | -1.30197e-06 | 1.1067 | 1.14104
-4.2 | -1.24844e-06 | -1.32717e-06 | 1.11734 | 1.15203
-4.25 | -1.27188e-06 | -1.35225e-06 | 1.12778 | 1.16286
-4.3 | -1.29543e-06 | -1.37729e-06 | 1.13817 | 1.17358
-4.35 | -1.31863e-06 | -1.40222e-06 | 1.14832 | 1.18415
-4.4 | -1.34172e-06 | -1.42634e-06 | 1.15833 | 1.19429
-4.45 | -1.3641e-06 | -1.4505e-06 | 1.16795 | 1.20437
-4.5 | -1.38665e-06 | -1.47481e-06 | 1.17756 | 1.21442
-4.55 | -1.40927e-06 | -1.49844e-06 | 1.18713 | 1.22411
-4.6 | -1.43113e-06 | -1.5219e-06 | 1.1963 | 1.23365
-4.65 | -1.45272e-06 | -1.54523e-06 | 1.20529 | 1.24307
-4.7 | -1.47411e-06 | -1.56822e-06 | 1.21413 | 1.25229
-4.75 | -1.49538e-06 | -1.59102e-06 | 1.22286 | 1.26136
-4.8 | -1.51599e-06 | -1.61341e-06 | 1.23126 | 1.2702
-4.85 | -1.53638e-06 | -1.63528e-06 | 1.23951 | 1.27878
-4.9 | -1.55682e-06 | -1.65658e-06 | 1.24773 | 1.28708
-4.95 | -1.57646e-06 | -1.67798e-06 | 1.25557 | 1.29537
-5 | -1.59584e-06 | -1.69887e-06 | 1.26327 | 1.30341

## Fig. 2j
VDS | VGS = 0 | VGS = -0.5 | VGS = -1 | VGS = -1.5 | VGS = -2 | VGS = -2.5 | VGS = -3
0 | 6.32122e-06 | 0.000624991 | 0.000962265 | 0.00136 | 0.00171 | 0.00245 | 0.00333
-0.05 | 0.0096 | 0.01299 | 0.01488 | 0.01637 | 0.01735 | 0.01812 | 0.01852
-0.1 | 0.01882 | 0.02616 | 0.03033 | 0.03379 | 0.03643 | 0.03871 | 0.04049
-0.15 | 0.02759 | 0.03903 | 0.0456 | 0.0511 | 0.05545 | 0.05933 | 0.06246
-0.2 | 0.03589 | 0.05158 | 0.06066 | 0.06828 | 0.0744 | 0.07984 | 0.08439
-0.25 | 0.04373 | 0.06382 | 0.07552 | 0.08534 | 0.09325 | 0.1003 | 0.10622
-0.3 | 0.05105 | 0.07574 | 0.0902 | 0.10224 | 0.11204 | 0.12068 | 0.12801
-0.35 | 0.05788 | 0.08739 | 0.10466 | 0.11901 | 0.13071 | 0.14101 | 0.14977
-0.4 | 0.06419 | 0.09866 | 0.11889 | 0.13564 | 0.14931 | 0.16128 | 0.17165
-0.45 | 0.06999 | 0.10959 | 0.13291 | 0.15215 | 0.16781 | 0.18156 | 0.19334
-0.5 | 0.07525 | 0.12012 | 0.14665 | 0.16847 | 0.18621 | 0.20178 | 0.21504
-0.55 | 0.08024 | 0.13025 | 0.16015 | 0.18466 | 0.20452 | 0.22189 | 0.23673
-0.6 | 0.0847 | 0.13996 | 0.17338 | 0.20065 | 0.22269 | 0.24198 | 0.25837
-0.65 | 0.08866 | 0.14924 | 0.18633 | 0.21646 | 0.24079 | 0.26192 | 0.27996
-0.7 | 0.09215 | 0.15802 | 0.19893 | 0.23201 | 0.25868 | 0.28174 | 0.30142
-0.75 | 0.09524 | 0.16641 | 0.21131 | 0.24748 | 0.27655 | 0.30158 | 0.32283
-0.8 | 0.09793 | 0.17433 | 0.22341 | 0.26274 | 0.29427 | 0.32131 | 0.34427
-0.85 | 0.10026 | 0.18173 | 0.23513 | 0.27783 | 0.31185 | 0.34098 | 0.36565
-0.9 | 0.10227 | 0.18865 | 0.24658 | 0.29268 | 0.32935 | 0.36063 | 0.38696
-0.95 | 0.10401 | 0.19504 | 0.25762 | 0.3073 | 0.34665 | 0.38015 | 0.40828
-1 | 0.10551 | 0.20092 | 0.26832 | 0.32169 | 0.3638 | 0.39954 | 0.42953
-1.05 | 0.10681 | 0.20626 | 0.27863 | 0.33583 | 0.38082 | 0.41884 | 0.45069
-1.1 | 0.1079 | 0.21108 | 0.28858 | 0.34973 | 0.3977 | 0.43805 | 0.47179
-1.15 | 0.10887 | 0.21538 | 0.29805 | 0.36337 | 0.41435 | 0.45712 | 0.49281
-1.2 | 0.1097 | 0.21914 | 0.30716 | 0.37673 | 0.43087 | 0.47608 | 0.51406
-1.25 | 0.11043 | 0.2224 | 0.31583 | 0.38985 | 0.44722 | 0.49491 | 0.53505
-1.3 | 0.11105 | 0.22521 | 0.32399 | 0.40262 | 0.46335 | 0.51349 | 0.55588
-1.35 | 0.11163 | 0.22758 | 0.33173 | 0.41511 | 0.47925 | 0.53231 | 0.57661
-1.4 | 0.11212 | 0.22954 | 0.33898 | 0.42722 | 0.495 | 0.55093 | 0.59724
-1.45 | 0.11258 | 0.23112 | 0.34577 | 0.43905 | 0.50977 | 0.56929 | 0.61774
-1.5 | 0.113 | 0.23237 | 0.352 | 0.45054 | 0.5254 | 0.58759 | 0.63818
-1.55 | 0.11336 | 0.23335 | 0.35777 | 0.46168 | 0.54067 | 0.60565 | 0.65854
-1.6 | 0.11367 | 0.23406 | 0.36302 | 0.47248 | 0.55561 | 0.62361 | 0.67868
-1.65 | 0.11397 | 0.23458 | 0.36776 | 0.48277 | 0.57016 | 0.64119 | 0.69866
-1.7 | 0.11423 | 0.23495 | 0.37202 | 0.49274 | 0.58452 | 0.65876 | 0.71871
-1.75 | 0.11447 | 0.23515 | 0.3758 | 0.49907 | 0.59868 | 0.67619 | 0.73857
-1.8 | 0.11471 | 0.23524 | 0.37914 | 0.5086 | 0.61248 | 0.69338 | 0.75827
-1.85 | 0.11489 | 0.23523 | 0.38198 | 0.5176 | 0.62603 | 0.71039 | 0.7778
-1.9 | 0.11508 | 0.23519 | 0.38448 | 0.52605 | 0.63933 | 0.72726 | 0.79715
-1.95 | 0.11523 | 0.23505 | 0.38654 | 0.53406 | 0.6523 | 0.74375 | 0.81644
-2 | 0.11541 | 0.23487 | 0.38826 | 0.5415 | 0.66488 | 0.76025 | 0.83571
-2.05 | 0.11554 | 0.23467 | 0.38961 | 0.54851 | 0.67713 | 0.77638 | 0.85467
-2.1 | 0.11565 | 0.23444 | 0.39074 | 0.55499 | 0.68904 | 0.79236 | 0.87353
-2.15 | 0.11578 | 0.23418 | 0.39157 | 0.56105 | 0.70064 | 0.80802 | 0.89225
-2.2 | 0.11587 | 0.23388 | 0.3922 | 0.56652 | 0.71187 | 0.82369 | 0.91076
-2.25 | 0.11595 | 0.23358 | 0.39267 | 0.57161 | 0.72271 | 0.83893 | 0.92918
-2.3 | 0.11603 | 0.23328 | 0.39297 | 0.57619 | 0.73323 | 0.85399 | 0.94755
-2.35 | 0.1161 | 0.23299 | 0.39316 | 0.58029 | 0.74337 | 0.86873 | 0.96557
-2.4 | 0.11617 | 0.23268 | 0.3932 | 0.58404 | 0.75304 | 0.88324 | 0.98346
-2.45 | 0.11622 | 0.23236 | 0.39317 | 0.58729 | 0.76227 | 0.89749 | 1.00113
-2.5 | 0.11627 | 0.23204 | 0.39309 | 0.59012 | 0.77106 | 0.91135 | 1.01868
-2.55 | 0.11629 | 0.23173 | 0.39296 | 0.59269 | 0.77928 | 0.92491 | 1.03576
-2.6 | 0.11631 | 0.2314 | 0.39278 | 0.59487 | 0.78737 | 0.93825 | 1.05281
-2.65 | 0.11632 | 0.2311 | 0.39251 | 0.59664 | 0.79491 | 0.95123 | 1.06983
-2.7 | 0.11633 | 0.2308 | 0.39227 | 0.59825 | 0.802 | 0.96389 | 1.08653
-2.75 | 0.11634 | 0.23049 | 0.39201 | 0.59943 | 0.80862 | 0.97622 | 1.10314
-2.8 | 0.11637 | 0.23018 | 0.39172 | 0.60054 | 0.81471 | 0.98829 | 1.11934
-2.85 | 0.11637 | 0.22987 | 0.39143 | 0.60135 | 0.82051 | 0.99999 | 1.13534
-2.9 | 0.11635 | 0.22955 | 0.39115 | 0.602 | 0.82574 | 1.01128 | 1.15111
-2.95 | 0.11634 | 0.22926 | 0.39086 | 0.60253 | 0.83059 | 1.02212 | 1.16664
-3 | 0.11631 | 0.22897 | 0.39055 | 0.603 | 0.83492 | 1.03261 | 1.18194
-3.05 | 0.11628 | 0.22867 | 0.39024 | 0.60324 | 0.83887 | 1.04286 | 1.1972
-3.1 | 0.11627 | 0.22839 | 0.38992 | 0.60347 | 0.84252 | 1.05266 | 1.21183
-3.15 | 0.11623 | 0.22812 | 0.38964 | 0.60352 | 0.84574 | 1.06207 | 1.22635
-3.2 | 0.11618 | 0.22783 | 0.38936 | 0.60356 | 0.84863 | 1.07086 | 1.24056
-3.25 | 0.11612 | 0.22754 | 0.38907 | 0.60355 | 0.8511 | 1.07958 | 1.25456
-3.3 | 0.11607 | 0.22727 | 0.38876 | 0.60351 | 0.85331 | 1.08769 | 1.26818
-3.35 | 0.11603 | 0.22697 | 0.38847 | 0.60349 | 0.85523 | 1.09536 | 1.28148
-3.4 | 0.11598 | 0.2267 | 0.38817 | 0.60347 | 0.85689 | 1.10269 | 1.29446
-3.45 | 0.11595 | 0.22644 | 0.38787 | 0.6033 | 0.8584 | 1.10948 | 1.30712
-3.5 | 0.11589 | 0.22619 | 0.38762 | 0.60319 | 0.85961 | 1.11566 | 1.3195
-3.55 | 0.11582 | 0.22593 | 0.38737 | 0.60307 | 0.86071 | 1.12159 | 1.3316
-3.6 | 0.11575 | 0.22567 | 0.38714 | 0.60294 | 0.86167 | 1.12725 | 1.34307
-3.65 | 0.11568 | 0.22541 | 0.38686 | 0.60287 | 0.86241 | 1.13234 | 1.3544
-3.7 | 0.11563 | 0.22516 | 0.38659 | 0.60264 | 0.86305 | 1.13705 | 1.36531
-3.75 | 0.11554 | 0.22491 | 0.38636 | 0.60251 | 0.86348 | 1.1412 | 1.37593
-3.8 | 0.11546 | 0.22467 | 0.38613 | 0.60234 | 0.86401 | 1.14523 | 1.38603
-3.85 | 0.11541 | 0.22441 | 0.38589 | 0.60217 | 0.86441 | 1.14881 | 1.39591
-3.9 | 0.1153 | 0.22415 | 0.38559 | 0.60196 | 0.8647 | 1.15196 | 1.40536
-3.95 | 0.11522 | 0.22391 | 0.38538 | 0.60182 | 0.86491 | 1.15477 | 1.41426
-4 | 0.11512 | 0.22367 | 0.38516 | 0.6017 | 0.86512 | 1.15745 | 1.4228
-4.05 | 0.11505 | 0.22346 | 0.38491 | 0.60148 | 0.86537 | 1.15972 | 1.43081
-4.1 | 0.11496 | 0.22321 | 0.38472 | 0.60129 | 0.86566 | 1.16187 | 1.43859
-4.15 | 0.11486 | 0.22298 | 0.38446 | 0.60113 | 0.86567 | 1.16373 | 1.44583
-4.2 | 0.11479 | 0.22275 | 0.38427 | 0.6009 | 0.86592 | 1.16543 | 1.45287
-4.25 | 0.11469 | 0.2225 | 0.38408 | 0.60085 | 0.86589 | 1.16702 | 1.45919
-4.3 | 0.11463 | 0.22229 | 0.38386 | 0.60073 | 0.86607 | 1.16823 | 1.46528
-4.35 | 0.1145 | 0.22205 | 0.38365 | 0.60062 | 0.8662 | 1.16938 | 1.47107
-4.4 | 0.11441 | 0.22183 | 0.38347 | 0.60041 | 0.86623 | 1.17041 | 1.47627
-4.45 | 0.11432 | 0.22158 | 0.38323 | 0.60028 | 0.86625 | 1.17137 | 1.48119
-4.5 | 0.11426 | 0.22138 | 0.38306 | 0.60013 | 0.86629 | 1.1722 | 1.48553
-4.55 | 0.11411 | 0.22117 | 0.38288 | 0.60007 | 0.86637 | 1.17313 | 1.48976
-4.6 | 0.11401 | 0.22095 | 0.38275 | 0.59997 | 0.86645 | 1.17378 | 1.49357
-4.65 | 0.11391 | 0.22072 | 0.3826 | 0.59986 | 0.86633 | 1.17424 | 1.49703
-4.7 | 0.1138 | 0.2205 | 0.38238 | 0.59972 | 0.86635 | 1.17508 | 1.50034
-4.75 | 0.11371 | 0.22031 | 0.38221 | 0.59955 | 0.86637 | 1.17556 | 1.50318
-4.8 | 0.11359 | 0.22009 | 0.382 | 0.59944 | 0.86648 | 1.17586 | 1.50617
-4.85 | 0.11351 | 0.21988 | 0.38186 | 0.59933 | 0.86646 | 1.17631 | 1.50858
-4.9 | 0.11342 | 0.21967 | 0.38167 | 0.59919 | 0.86638 | 1.17687 | 1.51081
-4.95 | 0.11327 | 0.21948 | 0.38149 | 0.59915 | 0.86642 | 1.1772 | 1.51299
-5 | 0.11315 | 0.21926 | 0.3813 | 0.599 | 0.86641 | 1.17742 | 1.51472

## Fig. 2k
ID | VGS (reversed) | ID | Diode-solid | Diode-buffer
0.00157 | 0 | 0 | 0.01284 | 0.08591
0.00149 | 0.05 | 0.01 | 0.3672 | 0.28086
0.00141 | 0.1 | 0.02 | 0.48886 | 0.39944
0.00141 | 0.15 | 0.03 | 0.59558 | 0.49874
0.00133 | 0.2 | 0.04 | 0.68105 | 0.58179
0.00152 | 0.25 | 0.05 | 0.7556 | 0.65556
0.00224 | 0.3 | 0.06 | 0.82323 | 0.72224
0.00305 | 0.35 | 0.07 | 0.88618 | 0.78431
0.00425 | 0.4 | 0.08 | 0.94516 | 0.84254
0.00585 | 0.45 | 0.09 | 0.99663 | 0.89774
0.00814 | 0.5 | 0.1 | 1.05019 | 0.95044
0.01088 | 0.55 | 0.11 | 1.10209 | 0.99599
0.01427 | 0.6 | 0.12 | 1.15205 | 1.04557
0.01822 | 0.65 | 0.13 | 1.20058 | 1.09294
0.02285 | 0.7 | 0.14 | 1.24787 | 1.13897
0.02817 | 0.75 | 0.15 | 1.29353 | 1.18361
0.03382 | 0.8 | 0.16 | 1.33809 | 1.22694
0.04025 | 0.85 | 0.17 | 1.38207 | 1.269
0.04713 | 0.9 | 0.18 | 1.42483 | 1.31026
0.05461 | 0.95 | 0.19 | 1.46682 | 1.35063
0.06258 | 1 | 0.2 | 1.50775 | 1.3903
0.07113 | 1.05 | 0.21 | 1.54821 | 1.42879
0.08014 | 1.1 | 0.22 | 1.58763 | 1.46689
0.08966 | 1.15 | 0.23 | 1.62689 | 1.50438
0.09957 | 1.2 | 0.24 | 1.66517 | 1.54098
0.10991 | 1.25 | 0.25 | 1.70274 | 1.57707
0.1208 | 1.3 | 0.26 | 1.73993 | 1.6123
0.13205 | 1.35 | 0.27 | 1.77634 | 1.64739
0.14369 | 1.4 | 0.28 | 1.81311 | 1.6819
0.15581 | 1.45 | 0.29 | 1.84878 | 1.71593
0.16826 | 1.5 | 0.3 | 1.88406 | 1.74961
0.18118 | 1.55 | 0.31 | 1.91908 | 1.7829
0.19442 | 1.6 | 0.32 | 1.95355 | 1.81562
0.20803 | 1.65 | 0.33 | 1.98775 | 1.84832
0.22199 | 1.7 | 0.34 | 2.02154 | 1.88053
0.23639 | 1.75 | 0.35 | 2.055 | 1.91236
0.2511 | 1.8 | 0.36 | 2.08816 | 1.94379
0.26606 | 1.85 | 0.37 | 2.12052 | 1.97479
0.28144 | 1.9 | 0.38 | 2.15287 | 2.00545
0.29718 | 1.95 | 0.39 | 2.18501 | 2.03577
0.31318 | 2 | 0.4 | 2.21695 | 2.06581
0.32951 | 2.05 | 0.41 | 2.24853 | 2.09553
0.34623 | 2.1 | 0.42 | 2.27998 | 2.12571
0.3631 | 2.15 | 0.43 | 2.31097 | 2.155
0.3804 | 2.2 | 0.44 | 2.34167 | 2.18413
0.39791 | 2.25 | 0.45 | 2.37226 | 2.21322
0.41584 | 2.3 | 0.46 | 2.40262 | 2.24168
0.43399 | 2.35 | 0.47 | 2.43235 | 2.27032
0.45232 | 2.4 | 0.48 | 2.46189 | 2.29845
0.47109 | 2.45 | 0.49 | 2.49158 | 2.32643
0.49011 | 2.5 | 0.5 | 2.52113 | 2.35434
0.50919 | 2.55 | 0.51 | 2.5501 | 2.38169
0.52873 | 2.6 | 0.52 | 2.57869 | 2.40931
0.54856 | 2.65 | 0.53 | 2.60767 | 2.43643
0.56856 | 2.7 | 0.54 | 2.63596 | 2.46341
0.58868 | 2.75 | 0.55 | 2.66425 | 2.49031
0.60928 | 2.8 | 0.56 | 2.6924 | 2.51692
0.62997 | 2.85 | 0.57 | 2.7199 | 2.54339
0.65078 | 2.9 | 0.58 | 2.74789 | 2.5697
0.67198 | 2.95 | 0.59 | 2.77548 | 2.59588
0.69339 | 3 | 0.6 | 2.80325 | 2.62188
0.7148 | 3.05 | 0.61 | 2.8301 | 2.64777
0.73658 | 3.1 | 0.62 | 2.85687 | 2.67361
0.75856 | 3.15 | 0.63 | 2.88414 | 2.6991
0.78073 | 3.2 | 0.64 | 2.9109 | 2.7245
0.80313 | 3.25 | 0.65 | 2.93769 | 2.74967
0.82566 | 3.3 | 0.66 | 2.9642 | 2.77452
0.84803 | 3.35 | 0.67 | 2.99055 | 2.79953
0.87095 | 3.4 | 0.68 | 3.0165 | 2.82445
0.89401 | 3.45 | 0.69 | 3.04264 | 2.84907
0.91712 | 3.5 | 0.7 | 3.06835 | 2.87338
0.94024 | 3.55 | 0.71 | 3.09452 | 2.8974
0.9638 | 3.6 | 0.72 | 3.11986 | 2.92219
0.98724 | 3.65 | 0.73 | 3.14542 | 2.94632
1.01089 | 3.7 | 0.74 | 3.17081 | 2.97048
|  | 0.75 | 3.19613 | 2.99409
|  | 0.76 | 3.2214 | 3.01797
|  | 0.77 | 3.24641 | 3.04139
|  | 0.78 | 3.27132 | 3.06508
|  | 0.79 | 3.29619 | 3.08857
|  | 0.8 | 3.32067 | 3.11184
|  | 0.81 | 3.34529 | 3.13486
|  | 0.82 | 3.36958 | 3.15807
|  | 0.83 | 3.39395 | 3.18105
|  | 0.84 | 3.41808 | 3.20394
|  | 0.85 | 3.44226 | 3.22661
|  | 0.86 | 3.46656 | 3.24934
|  | 0.87 | 3.49087 | 3.27168
|  | 0.88 | 3.51417 | 3.29423
|  | 0.89 | 3.53821 | 3.31658
|  | 0.9 | 3.56212 | 3.33874
|  | 0.91 | 3.58562 | 3.36079
|  | 0.92 | 3.60905 | 3.38265
|  | 0.93 | 3.63235 | 3.40442
|  | 0.94 | 3.65558 | 3.42593
|  | 0.95 | 3.67856 | 3.44766
|  | 0.96 | 3.70139 | 3.46914
|  | 0.97 | 3.72469 | 3.4905
|  | 0.98 | 3.74789 | 3.51162
|  | 0.99 | 3.77071 | 3.53222
|  | 1 | 3.79375 | 3.55322

## Fig. 2l
I | Left OFET | Right OFET
0 | 0.08591 | 0.05073
0.01 | 0.28086 | 0.31386
0.02 | 0.39944 | 0.44091
0.03 | 0.49874 | 0.53823
0.04 | 0.58179 | 0.61967
0.05 | 0.65556 | 0.69129
0.06 | 0.72224 | 0.7558
0.07 | 0.78431 | 0.81534
0.08 | 0.84254 | 0.87009
0.09 | 0.89774 | 0.92368
0.1 | 0.95044 | 0.97328
0.11 | 0.99599 | 1.01467
0.12 | 1.04557 | 1.06288
0.13 | 1.09294 | 1.10581
0.14 | 1.13897 | 1.14961
0.15 | 1.18361 | 1.19076
0.16 | 1.22694 | 1.23248
0.17 | 1.269 | 1.26985
0.18 | 1.31026 | 1.30963
0.19 | 1.35063 | 1.34827
0.2 | 1.3903 | 1.38469
0.21 | 1.42879 | 1.42134
0.22 | 1.46689 | 1.45695
0.23 | 1.50438 | 1.49
0.24 | 1.54098 | 1.52379
0.25 | 1.57707 | 1.55829
0.26 | 1.6123 | 1.59068
0.27 | 1.64739 | 1.62328
0.28 | 1.6819 | 1.65453
0.29 | 1.71593 | 1.68916
0.3 | 1.74961 | 1.71986
0.31 | 1.7829 | 1.75128
0.32 | 1.81562 | 1.78163
0.33 | 1.84832 | 1.81133
0.34 | 1.88053 | 1.84129
0.35 | 1.91236 | 1.8701
0.36 | 1.94379 | 1.90199
0.37 | 1.97479 | 1.92989
0.38 | 2.00545 | 1.95781
0.39 | 2.03577 | 1.98583
0.4 | 2.06581 | 2.01357
0.41 | 2.09553 | 2.041
0.42 | 2.12571 | 2.06529
0.43 | 2.155 | 2.09167
0.44 | 2.18413 | 2.12027
0.45 | 2.21322 | 2.14895
0.46 | 2.24168 | 2.17496
0.47 | 2.27032 | 2.1996
0.48 | 2.29845 | 2.22716
0.49 | 2.32643 | 2.25363
0.5 | 2.35434 | 2.27891
0.51 | 2.38169 | 2.30677
0.52 | 2.40931 | 2.32963
0.53 | 2.43643 | 2.35428
0.54 | 2.46341 | 2.38058
0.55 | 2.49031 | 2.40593
0.56 | 2.51692 | 2.43082
0.57 | 2.54339 | 2.45402
0.58 | 2.5697 | 2.47946
0.59 | 2.59588 | 2.50432
0.6 | 2.62188 | 2.52806
0.61 | 2.64777 | 2.55061
0.62 | 2.67361 | 2.5744
0.63 | 2.6991 | 2.60008
0.64 | 2.7245 | 2.6218
0.65 | 2.74967 | 2.64422
0.66 | 2.77452 | 2.66779
0.67 | 2.79953 | 2.69079
0.68 | 2.82445 | 2.71237
0.69 | 2.84907 | 2.73647
0.7 | 2.87338 | 2.75805
0.71 | 2.8974 | 2.78028
0.72 | 2.92219 | 2.80164
0.73 | 2.94632 | 2.82221
0.74 | 2.97048 | 2.84667
0.75 | 2.99409 | 2.86791
0.76 | 3.01797 | 2.88933
0.77 | 3.04139 | 2.91129
0.78 | 3.06508 | 2.93223
0.79 | 3.08857 | 2.95343
0.8 | 3.11184 | 2.97461
0.81 | 3.13486 | 2.99703
0.82 | 3.15807 | 3.01775
0.83 | 3.18105 | 3.03895
0.84 | 3.20394 | 3.05804
0.85 | 3.22661 | 3.08077
0.86 | 3.24934 | 3.10191
0.87 | 3.27168 | 3.1212
0.88 | 3.29423 | 3.14171
0.89 | 3.31658 | 3.16225
0.9 | 3.33874 | 3.18417
0.91 | 3.36079 | 3.20441
0.92 | 3.38265 | 3.22334
0.93 | 3.40442 | 3.24245
0.94 | 3.42593 | 3.26226
0.95 | 3.44766 | 3.28099
0.96 | 3.46914 | 3.30083
0.97 | 3.4905 | 3.31988
0.98 | 3.51162 | 3.34028
0.99 | 3.53222 | 3.36275
1 | 3.55322 | 3.38333