## 1d
Voltage (mV) | Current(nA) | Voltage (mV) | Current(nA)
12.01439 | 148.50405 | -11.99587 | -96.07794
11.51539 | 108.16819 | -11.12706 | -38.50767
10.79658 | 76.26619 | -10.58796 | -27.87367
10.04782 | 60.13184 | -9.68945 | -20.90656
9.32901 | 52.43136 | -8.49144 | -18.33974
8.58026 | 46.19764 | -7.29342 | -15.77291
7.68175 | 39.59723 | -6.09541 | -13.93946
6.72333 | 33.73019 | -4.8974 | -12.10601
5.61517 | 28.96323 | -3.69938 | -11.00594
4.41716 | 24.56295 | -2.50137 | -9.53919
2.91964 | 19.4293 | -1.30336 | -8.43912
0.22411 | 12.0955 | -0.10534 | -7.33905
-0.34494 | 11.36212 | 0.19416 | -6.23898
-1.54296 | 9.16199 | 0.79317 | -6.23898
-2.74097 | 6.96185 | 1.39218 | -5.87229
-3.93898 | 4.76171 | 2.59019 | -4.03884
-5.137 | 2.92826 | 3.7882 | -3.67215
-6.33501 | 0.36143 | 4.98622 | -2.57208
-7.53302 | 0.16143 | 6.21418 | -0.00526
-8.73104 | -0.00526 | 7.41219 | -0.37194
-9.92905 | -0.00526 | 8.61021 | 0.14615
-10.82756 | -0.17194 | 9.80822 | 0.18282
-11.72607 | -0.23863 | 11.00623 | 0.21949
-12.012508 | -0.30863 | 12.02425 | 0.25616

## 1e
Voltage (mV) | Current(nA) | Voltage (mV) | Conductance (μS)
0 | 0 | -0.00577 | 0.4171
0.27117 | 1.2775 | 1.09209 | 0.43702
1.41642 | 2.74607 | 2.29287 | 0.64023
2.32057 | 4.21464 | 3.49365 | 1.00282
3.34527 | 7.51893 | 4.51799 | 1.32954
4.5508 | 12.65893 | 5.74328 | 1.97901
5.75633 | 20.73608 | 6.86565 | 2.71215
6.69062 | 28.81322 | 8.01252 | 3.76804
7.89615 | 42.39751 | 9.11528 | 5.06697
8.70988 | 53.77894 | 10.31116 | 6.77232
9.88528 | 75.07323 | 11.43843 | 8.64104
11.09081 | 104.44467 | 12.06088 | 9.53356
12.02509 | 142.62753 | 12.1608 | 10.73288
11.84426 | 142.26039 | 12.03637 | 11.4222
10.09624 | 116.56038 | 11.46294 | 11.4222
9.07154 | 97.10181 | 10.28666 | 10.81257
8.10712 | 79.1118 | 9.13979 | 9.59333
7.26325 | 64.42609 | 8.01252 | 8.15095
6.3591 | 51.57608 | 6.89016 | 6.40575
5.42481 | 39.82751 | 5.71388 | 4.76017
4.40011 | 30.28179 | 4.59151 | 3.11458
3.49596 | 23.67322 | 3.36622 | 1.95909
2.53154 | 18.53322 | 2.21935 | 1.2897
1.32601 | 13.76036 | 1.06758 | 0.79961
0.13144 | 10.82322 | 0.01873 | 0.55656
0.13418 | 11.19036 | -0.9566 | 0.43702
-1.11519 | 6.78464 | -2.02995 | 0.51671
-2.62211 | 4.58179 | -3.15232 | 0.68008
-4.12902 | 2.37893 | -4.3286 | 0.77969
-5.63593 | 0.54321 | -5.45096 | 1.14626
-7.17298 | -0.19107 | -6.49981 | 1.73596
-8.37852 | -1.2925 | -7.65158 | 2.54879
-10.18681 | -2.39393 | -8.79845 | 3.8278
-11.06082 | -13.40822 | -9.79829 | 5.31003
-11.48276 | -39.10822 | -10.92555 | 7.23851
-11.754 | -68.47966 | -11.20002 | 8.57729
-11.93483 | -101.52252 | -10.97457 | 9.20683
-11.66359 | -104.09253 | -9.87671 | 8.33424
-10.54847 | -69.94823 | -8.79845 | 6.62888
-9.64432 | -17.44679 | -7.7496 | 4.57688
-8.43879 | -4.59679 | -6.55372 | 3.15841
-7.59492 | -0.92536 | -5.42646 | 2.20214
-6.38939 | -0.55822 | -4.3286 | 1.53275
-5.39483 | 0.17607 | -3.15232 | 1.02672
-4.1893 | -0.19107 | -2.15248 | 0.75977
-3.28515 | -0.19107 | -0.9811 | 0.51671
-2.29058 | -0.19107 | -0.15771 | 0.49679
-1.08505 | -0.17607
-0.03021 | -0.02775