## 3b
Voltage (mV) | Current(nA) | Voltage (mV) | Conductance (μS)
0 | 0 | 0 | 0
1.48105 | 0.58061 | 0.33042 | 0.01646
2.3068 | 0.58061 | 1.35322 | 0.03948
2.98509 | 0.58061 | 2.37602 | 0.05243
3.58966 | 0.58061 | 3.39883 | 0.06945
4.34168 | 1.40298 | 4.42163 | 0.11247
5.16743 | 3.87007 | 5.44443 | 0.16949
5.84573 | 5.5148 | 6.46723 | 0.1845
6.59775 | 4.69243 | 7.49003 | 0.23096
7.79214 | 3.87007 | 8.51284 | 0.29535
8.47043 | 4.69243 | 9.53564 | 0.40246
9.7533 | 8.14637 | 10.55844 | 0.50061
10.65277 | 8.14637 | 11.58124 | 0.77626
11.92089 | 8.14637 | 12.60405 | 0.96702
13.73459 | 10.61346 | 13.62685 | 1.1634
15.00271 | 12.25819 | 14.64965 | 1.344
16.80167 | 19.00158 | 15.67245 | 1.54432
18.08453 | 24.92261 | 16.69525 | 1.77223
19.27892 | 34.95546 | 17.71806 | 1.99032
20.48805 | 46.63304 | 18.74086 | 2.45061
21.53499 | 61.76456 | 19.76366 | 2.89039
22.89158 | 79.36316 | 20.78646 | 3.18932
23.86478 | 100.25123 | 21.80926 | 3.71202
24.83799 | 120.48141 | 22.83207 | 4.25329
25.82594 | 147.2905 | 23.85487 | 4.71736
26.9466 | 180.84298 | 24.87767 | 5.24234
27.77235 | 218.50729 | 25.90047 | 5.7694
28.74556 | 265.38209 | 26.92327 | 6.48026
29.88096 | 300.01997 | 27.94608 | 7.09932
29.29484 | 331.18516 | 28.96888 | 8.44409
28.84979 | 337.71103 | 29.99168 | 10.45094
27.81862 | 326.60312 | 29.32927 | 10.94718
26.78745 | 308.40194 | 28.34708 | 10.6804
25.75628 | 288.1402 | 27.36489 | 10.25079
24.7251 | 269.33904 | 26.38269 | 9.58248
23.69393 | 253.13041 | 25.4005 | 8.89907
22.66276 | 233.64204 | 24.4183 | 8.3208
21.63159 | 211.94232 | 23.43611 | 7.76254
20.60042 | 194.23264 | 22.45391 | 7.17086
19.56925 | 174.32691 | 21.47172 | 6.64866
18.53808 | 154.62254 | 20.48952 | 6.1505
17.50691 | 136.82315 | 19.50733 | 5.63431
16.47574 | 117.72349 | 18.52513 | 5.15215
15.44457 | 100.00264 | 17.54294 | 4.59324
14.41339 | 86.89025 | 16.56074 | 4.17179
13.38222 | 72.7425 | 15.57855 | 3.75656
12.35105 | 63.12627 | 14.59635 | 3.44245
11.31988 | 54.81449 | 13.61416 | 2.94991
10.28871 | 47.43026 | 12.63196 | 2.62613
9.25754 | 40.44441 | 11.64977 | 2.25093
8.22637 | 34.87342 | 10.66757 | 1.95076
7.1952 | 30.64232 | 9.68538 | 1.68461
6.16403 | 25.23031 | 8.70318 | 1.43747
5.13286 | 22.68003 | 7.72099 | 1.2033
4.10168 | 20.14939 | 6.73879 | 1.02422
3.07051 | 16.98264 | 5.7566 | 0.86859
2.03934 | 14.2394 | 4.7744 | 0.72534
1.00817 | 12.02202 | 3.79221 | 0.61233
-0.023 | 10.61346 | 2.81001 | 0.50171
0.05431 | 10.87647 | 1.82782 | 0.39863
-0.97118 | 7.81061 | 0.08456 | 0.19233
-1.99667 | 4.39093 | -0.04662 | 0.19161
-3.02215 | 1.68585 | -1.07672 | 0.159
-4.04763 | 0.00433 | -2.10683 | 0.12389
-5.07311 | -1.63319 | -3.13693 | 0.09295
-6.0986 | -2.41711 | -4.16704 | 0.09295
-7.12408 | -4.14024 | -5.19714 | 0.054
-8.14956 | -3.99163 | -6.22725 | 0.07827
-9.17505 | -5.72433 | -7.25735 | 0.0834
-10.20053 | -6.94119 | -8.28746 | 0.08968
-11.22601 | -8.20221 | -9.31756 | 0.08968
-12.25149 | -10.02043 | -10.34767 | 0.1254
-13.27698 | -13.27929 | -11.37777 | 0.16952
-14.30246 | -18.60362 | -12.40788 | 0.2034
-15.32794 | -23.63443 | -13.43798 | 0.2814
-16.35342 | -29.39612 | -14.46809 | 0.40454
-17.37891 | -36.91146 | -15.49819 | 0.904
-18.40439 | -46.49422 | -16.5283 | 1.14347
-19.42987 | -58.83322 | -17.5584 | 1.50013
-20.45536 | -70.53039 | -18.58851 | 1.84973
-21.48084 | -84.36134 | -19.61861 | 2.23412
-22.50632 | -100.23002 | -20.64872 | 2.65623
-23.5318 | -117.60273 | -21.67882 | 3.15074
-24.55729 | -135.63064 | -22.70893 | 3.63916
-25.58277 | -154.74921 | -23.73903 | 4.22647
-26.60825 | -173.27399 | -24.76914 | 4.85623
-27.63373 | -197.60227 | -25.79924 | 5.56906
-28.65922 | -236.9119 | -26.82935 | 6.45003
-29.6847 | -293.06842 | -27.85945 | 7.45432
-29.6847 | -293.06842 | -28.88956 | 8.73222
-28.66378 | -295.94227 | -29.91966 | 9.90163
-27.64285 | -291.91142 | -29.69885 | 10.11074
-26.62193 | -283.67309 | -28.6862 | 9.94923
-25.601 | -269.72476 | -27.67355 | 9.55604
-24.58008 | -253.94444 | -26.6609 | 8.55496
-23.55916 | -238.16413 | -25.64825 | 7.757
-22.53823 | -219.32253 | -24.6356 | 7.0342
-21.51731 | -200.48093 | -23.62295 | 6.32234
-20.49638 | -182.44239 | -22.6103 | 5.65936
-19.47546 | -163.22212 | -21.59765 | 5.03222
-18.45454 | -140.79043 | -20.585 | 4.43283
-17.43361 | -115.99871 | -19.57235 | 4.00236
-16.41269 | -92.71744 | -18.5597 | 3.47948
-15.39176 | -70.0464 | -17.54705 | 2.93324
-14.37084 | -53.6314 | -16.5344 | 2.42396
-13.34992 | -40.2423 | -15.52175 | 1.9442
-12.32899 | -29.43761 | -14.5091 | 1.52612
-11.30807 | -20.82004 | -13.49645 | 1.1169
-10.28714 | -15.20472 | -12.4838 | 0.7622
-9.26622 | -10.81154 | -11.47115 | 0.5624
-8.2453 | -7.27311 | -10.4585 | 0.4306
-7.22437 | -3.92122 | -9.44585 | 0.3511
-6.20345 | -3.4024 | -8.4332 | 0.2692
-5.18252 | -3.12991 | -7.42055 | 0.2525
-4.1616 | -2.84288 | -6.4079 | 0.22068
-3.14068 | -2.6897 | -5.39525 | 0.15002
-2.11975 | -1.92314 | -4.3826 | 0.13252
-1.09883 | -1.28336 | -3.36995 | 0.09287
-0.07791 | 0.42299 | -2.3573 | 0.05429
0 | 0 | -1.34465 | 0.02165
|  | -0.33199 | 0.03596
|  | 0 | 0

## 3c
Voltage (mV) | Current(nA) | Voltage (mV) | Conductance (μS)
0 | 0 | 8.65683 | 0.28348
0.45771 | 0.57 | 9.93019 | 0.38498
1.50267 | -1.48 | 11.07622 | 0.46111
2.54764 | -0.42 | 12.34958 | 0.51186
3.5926 | 1.29 | 13.62294 | 0.56261
4.63756 | 4.21 | 14.8963 | 0.58798
5.68253 | 5.57 | 16.16967 | 0.61336
6.72749 | 7.39 | 17.44303 | 0.63873
7.77246 | 7.79 | 18.71639 | 0.63873
8.81742 | 8.53 | 19.98975 | 0.66411
9.86238 | 8.95 | 21.26311 | 0.68948
10.90735 | 10.7 | 22.53647 | 0.71486
11.95231 | 10.97 | 23.80984 | 0.74023
12.99727 | 12.7 | 25.0832 | 0.76561
14.04224 | 14.56 | 26.35656 | 0.79099
15.0872 | 15.74 | 27.62992 | 0.81636
16.13216 | 16.88 | 28.90328 | 0.86711
17.17713 | 18.83 | 30.17665 | 0.91786
18.22209 | 21.99 | 31.45001 | 0.99399
19.26706 | 23.83 | 32.72337 | 1.07011
20.31202 | 25.89 | 33.99673 | 1.09549
21.35698 | 28.23 | 34.88808 | 1.17162
22.40195 | 31.12 | 35.77944 | 1.27312
23.44691 | 34.47 | 36.67079 | 1.34924
24.49187 | 40.44 | 37.43481 | 1.45075
25.53684 | 48.04 | 37.81682 | 1.62837
26.5818 | 58.52 | 38.4535 | 1.806
27.62676 | 73.6 | 39.09018 | 1.95825
28.67173 | 88.36 | 39.85419 | 2.08513
29.71669 | 103.03 | 40.2362 | 2.33888
30.76165 | 120.02 | 41.25489 | 7.66771
31.80662 | 134.44 | 40.74555 | 10.459
32.85158 | 151.49 | 40.2362 | 10.71276
33.89655 | 176 | 40.2362 | 10.96651
34.94151 | 192.23 | 39.72686 | 11.11876
35.98647 | 220.15 | 39.34485 | 11.29639
37.03144 | 241.49 | 38.70817 | 11.42327
38.0764 | 269.92 | 37.81682 | 11.49939
39.12136 | 308.14 | 37.18013 | 11.62627
40.16633 | 367.06 | 36.28878 | 11.75315
41.21129 | 430.57 | 35.01542 | 11.77852
40.49632 | 460.14 | 33.74206 | 11.67702
39.46969 | 463.4 | 32.4687 | 11.67702
38.44306 | 440.71 | 31.19533 | 11.65165
37.41643 | 415.02 | 29.92197 | 11.62627
36.3898 | 384.33 | 28.64861 | 11.57552
35.36316 | 356.64 | 27.37525 | 11.49939
34.33653 | 333.95 | 26.10189 | 11.49939
33.3099 | 311.26 | 24.82853 | 11.42327
32.28327 | 289.57 | 23.80984 | 11.27102
31.25664 | 268.88 | 22.53647 | 11.11876
30.23001 | 248.19 | 21.64512 | 11.04264
29.20338 | 232.5 | 20.37176 | 10.99189
28.17675 | 209.81 | 19.73508 | 10.86501
27.15012 | 189.12 | 18.58905 | 10.78888
26.12349 | 171.43 | 17.82504 | 10.66201
25.09685 | 155.74 | 16.67901 | 10.56051
24.07022 | 141.05 | 15.78766 | 10.459
23.04359 | 128.36 | 14.5143 | 10.3575
22.01696 | 114.67 | 13.75028 | 10.23063
20.99033 | 99.08 | 12.73159 | 10.10375
19.9637 | 87.39 | -7.38771 | 8.71595
18.93707 | 77.7 | -8.40648 | 8.61464
17.91044 | 69.01 | -9.04321 | 8.48801
16.88381 | 60.32 | -10.18933 | 8.46269
15.85718 | 53.85 | -11.20811 | 8.36138
14.83054 | 49.83 | -12.22688 | 8.23475
13.80391 | 42.61 | -13.373 | 8.13345
12.77728 | 40.02 | -14.26442 | 8.03215
11.75065 | 35.13 | -15.15585 | 7.88019
10.72402 | 31.44 | -16.30197 | 7.82954
9.69739 | 26.98 | -17.06605 | 7.72824
8.67076 | 24.53 | -17.83013 | 7.62693
7.64413 | 23.37 | -18.72156 | 7.5003
6.6175 | 22.3 | -19.74033 | 7.399
5.59087 | 19 | -20.63175 | 7.24705
4.56423 | 18.77 | -21.39583 | 7.14574
3.5376 | 17.66 | -22.41461 | 7.04444
2.51097 | 16.52 | -23.05134 | 6.91781
1.48434 | 14.27 | -24.07011 | 6.81651
0.45771 | 11.94 | -24.96154 | 6.66455
-0.56369 | 7.72 | -25.85297 | 6.53792
-1.53532 | 7.84 | -26.61704 | 6.38597
-2.50695 | 7.34 | -27.38112 | 6.25934
-3.47858 | 6.3 | -28.1452 | 6.13271
-4.45022 | 6.6 | -28.78194 | 6.00608
-5.42185 | 6.62 | -29.16398 | 5.8288
-6.39348 | 6.17 | -29.80071 | 5.70217
-7.36511 | 5.47 | -30.43744 | 5.55021
-8.33675 | 4.77 | -31.07418 | 5.39826
-9.30838 | 4.03 | -31.71091 | 5.27163
-10.28001 | 2.89 | -32.34764 | 5.09435
-11.25165 | 1.75 | -32.85703 | 4.94239
-12.22328 | 0.62 | -33.62111 | 4.79044
-13.19491 | -0.52 | -34.13049 | 4.58783
-14.16655 | -1.92 | -34.63988 | 4.41055
-15.13818 | -3.82 | -35.14927 | 4.23327
-16.10981 | -5.72 | -35.786 | 3.98001
-17.08144 | -7.62 | -36.29539 | 3.7774
-18.05308 | -9.52 | -36.67743 | 3.57479
-19.02471 | -10.73 | -37.56885 | 3.42284
-19.99634 | -12.73 | -37.95089 | 3.16958
-20.96798 | -15.01 | -38.20559 | 2.66306
-21.93961 | -17.81 | -38.46028 | 1.90329
-22.91124 | -20.91 | -37.95089 | 1.16884
-23.88288 | -24.01 | -37.44151 | 1.01688
-24.85451 | -26.91 | -36.55008 | 0.9409
-25.82614 | -29.21 | -35.786 | 0.81427
-26.79777 | -36.31 | -34.89457 | 0.66232
-27.76941 | -43.11 | -33.62111 | 0.7383
-28.74104 | -51.42 | -32.34764 | 0.68764
-29.71267 | -66.03 | -31.07418 | 0.68764
-30.68431 | -80.93 | -29.80071 | 0.71297
-31.65594 | -104.25 | -28.52724 | 0.68764
-32.62757 | -153.12 | -27.25378 | 0.68764
-33.59921 | -193.45 | -25.98031 | 0.66232
-34.57084 | -235.03 | -24.70685 | 0.63699
-35.54247 | -271.92 | -23.43338 | 0.61167
-36.5141 | -324.24 | -22.15991 | 0.61167
-37.48574 | -352.8 | -20.88645 | 0.58634
-38.45737 | -366.52 | -19.61298 | 0.56102
-39.68304 | -352.87 | -18.33952 | 0.56102
-38.67076 | -226.14 | -17.06605 | 0.53569
-37.65848 | -120.07 | -15.79258 | 0.51036
-36.6462 | -68.22 | -14.51912 | 0.51036
-35.63392 | -51.09 | -13.24565 | 0.48504
-34.62164 | -34.32 | -11.97219 | 0.45971
-33.60935 | -32.07 | -10.69872 | 0.43439
-32.59707 | -31.04 | -9.42525 | 0.43439
-31.58479 | -27.7 | -8.15179 | 0.40906
-30.57251 | -26.64 | -6.87832 | 0.33308
-29.56023 | -25.57
-28.54795 | -23.29
-27.53567 | -22.15
-26.52339 | -19.86
-25.51111 | -18.72
-24.49883 | -16.42
-23.48654 | -15.27
-22.47426 | -14.12
-21.46198 | -12.96
-20.4497 | -11.81
-19.43742 | -11.63
-18.42514 | -9.99
-17.41286 | -7.8
-16.40058 | -7.63
-15.3883 | -7.3
-14.37602 | -7.01
-13.36373 | -6.72
-12.35145 | -5.74
-11.33917 | -2.9
-10.32689 | -1.41
-9.31461 | -1.15
-8.30233 | -1.11
-7.29005 | -1.1
-6.27777 | -1.05
-5.26549 | -1
-4.25321 | -0.92
-3.24092 | -0.5
-2.22864 | -0.5
-1.21636 | -0.22
-0.2041 | -0.15
0 | 0

## 3d
|  |  | tr,PPF (s), n=5 |  |  |  |  | Mean | Standard D
LT | Na+ | 1st | 1.04325 | 1.23439 | 1.42554 | 1.545 | 1.64057 | 1.37775 | 0.24071
LT | Na+ | 2nd | 3.53681 | 3.78074 | 4.02467 | 4.17713 | 4.2991 | 3.96369 | 0.3072
LT | Ca2+ | 1st | 0.83059 | 1.02174 | 1.21288 | 1.33234 | 1.42791 | 1.16509 | 0.24071
LT | Ca2+ | 2nd | 2.5685 | 2.81243 | 3.05637 | 3.20882 | 3.33079 | 2.99538 | 0.3072
LT | Al3+ | 1st | 0.75753 | 0.90646 | 1.05539 | 1.14846 | 1.22293 | 1.01815 | 0.18755
LT | Al3+ | 2nd | 1.67367 | 1.83682 | 1.99996 | 2.10192 | 2.18349 | 1.95917 | 0.20545
LT | Na+/Ca2+ | 1st | 1.28432 | 1.40109 | 1.51785 | 1.59083 | 1.64922 | 1.48866 | 0.14705
LT | Na+/Ca2+ | 2nd | 4.74803 | 4.91005 | 5.07206 | 5.17332 | 5.25433 | 5.03156 | 0.20403
LT | Na+/Al3+ | 1st | 1.31561 | 1.45717 | 1.59872 | 1.6872 | 1.75798 | 1.56333 | 0.17827
LT | Na+/Al3+ | 2nd | 5.85918 | 6.00819 | 6.15721 | 6.25034 | 6.32485 | 6.11995 | 0.18766
LT | Ca2+/Al3+ | 1st | 1.41084 | 1.52518 | 1.63952 | 1.71098 | 1.76815 | 1.61093 | 0.14399
LT | Ca2+/Al3+ | 2nd | 6.88067 | 7.02899 | 7.17731 | 7.27 | 7.34416 | 7.14023 | 0.18678
ST | Na+ | 1st | 0.16248 | 0.18293 | 0.20339 | 0.21618 | 0.22641 | 0.19828 | 0.02577
ST | Na+ | 2nd | 0.15616 | 0.18227 | 0.20838 | 0.2247 | 0.23775 | 0.20185 | 0.03288
ST | Ca2+ | 1st | 0.13987 | 0.15579 | 0.17171 | 0.18167 | 0.18963 | 0.16773 | 0.02005
ST | Ca2+ | 2nd | 0.14185 | 0.15991 | 0.17798 | 0.18927 | 0.1983 | 0.17346 | 0.02275
ST | Al3+ | 1st | 0.09633 | 0.12092 | 0.14551 | 0.16088 | 0.17317 | 0.13936 | 0.03097
ST | Al3+ | 2nd | 0.10931 | 0.12779 | 0.14627 | 0.15783 | 0.16707 | 0.14165 | 0.02328
ST | Na+/Ca2+ | 1st | 0.2605 | 0.27709 | 0.29368 | 0.30405 | 0.31235 | 0.28954 | 0.02089
ST | Na+/Ca2+ | 2nd | 0.24963 | 0.2805 | 0.31137 | 0.33066 | 0.3461 | 0.30365 | 0.03888
ST | Na+/Al3+ | 1st | 0.28353 | 0.31394 | 0.34434 | 0.36335 | 0.37855 | 0.33674 | 0.03829
ST | Na+/Al3+ | 2nd | 0.3335 | 0.3534 | 0.37329 | 0.38572 | 0.39567 | 0.36832 | 0.02505
ST | Ca2+/Al3+ | 1st | 0.34592 | 0.36315 | 0.38038 | 0.39115 | 0.39977 | 0.37607 | 0.0217
ST | Ca2+/Al3+ | 2nd | 0.39207 | 0.40984 | 0.42761 | 0.43871 | 0.4476 | 0.42316 | 0.02238
|  |  | tr,PPD (s), n=5 |  |  |  |  | Mean | Standard D
LT | Cl- | 1st | 0.93782 | 1.02539 | 1.11297 | 1.1677 | 1.21149 | 1.09108 | 0.11029
LT | Cl- | 2nd | 0.99775 | 1.0734 | 1.14904 | 1.19632 | 1.23414 | 1.13013 | 0.09526
LT | ClO- | 1st | 1.18187 | 1.27591 | 1.36995 | 1.42873 | 1.47575 | 1.34644 | 0.11843
LT | ClO- | 2nd | 2.04856 | 2.11081 | 2.17306 | 2.21197 | 2.24309 | 2.1575 | 0.0784
LT | SO32- | 1st | 1.12188 | 1.1644 | 1.20691 | 1.23349 | 1.25475 | 1.19629 | 0.05355
LT | SO32- | 2nd | 1.72639 | 1.81081 | 1.89523 | 1.948 | 1.99021 | 1.87413 | 0.10632
LT | Cl-/ClO- | 1st | 1.3419 | 1.37795 | 1.414 | 1.43653 | 1.45455 | 1.40498 | 0.0454
LT | Cl-/ClO- | 2nd | 2.445 | 2.55464 | 2.66429 | 2.73282 | 2.78764 | 2.63688 | 0.13808
ST | Cl- | 1st | 0.06225 | 0.07079 | 0.07933 | 0.08467 | 0.08894 | 0.0772 | 0.01076
ST | Cl- | 2nd | 0.06001 | 0.07119 | 0.08237 | 0.08935 | 0.09494 | 0.07957 | 0.01408
ST | ClO- | 1st | 0.1294 | 0.14035 | 0.15131 | 0.15816 | 0.16364 | 0.14857 | 0.0138
ST | ClO- | 2nd | 0.14894 | 0.15748 | 0.16603 | 0.17137 | 0.17564 | 0.16389 | 0.01076
ST | SO32- | 1st | 0.09924 | 0.10779 | 0.11633 | 0.12167 | 0.12594 | 0.11419 | 0.01076
ST | SO32- | 2nd | 0.09763 | 0.10967 | 0.12171 | 0.12924 | 0.13526 | 0.1187 | 0.01516
ST | Cl-/ClO- | 1st | 0.16136 | 0.16991 | 0.17845 | 0.18379 | 0.18806 | 0.17631 | 0.01076
ST | Cl-/ClO- | 2nd | 0.17 | 0.18382 | 0.19763 | 0.20627 | 0.21318 | 0.19418 | 0.0174

## 3e
Top
ST |  | ST |  | LT |  | LT
tr (s) | ΔiPPF (nA) | tr (s) | ΔiPPF (nA) | tr (s) | ΔiPPF (nA) | tr (s) | ΔiPPF (nA)
0.011 | 32.88309 | 0.00643 | 26.16829 | 0.11041 | 51.54274 | 0.00169 | 39.41549
0.06269 | 20.93101 | 0.05833 | 16.80902 | 0.62767 | 41.29622 | 0.52531 | 16.03045
0.11437 | 14.56742 | 0.11024 | 9.39041 | 1.14493 | 36.12113 | 1.04893 | 8.14391
0.16606 | 9.97132 | 0.16214 | 5.52319 | 1.66219 | 31.44243 | 1.57255 | 2.82433
0.21774 | 6.44224 | 0.21405 | 3.12443 | 2.17945 | 26.83204 | 2.09617 | 0.54361
0.26943 | 4.31946 | 0.26595 | 1.563 | 2.69672 | 22.94163 | 2.61979 | 0.37008
0.32111 | 2.79063 | 0.31786 | 0.92249 | 3.21398 | 18.83944 | 3.14341 | 0.28747
0.3728 | 1.90002 | 0.36976 | 0.76423 | 3.73124 | 15.69202 | 3.66703 | 0.15137
0.42448 | 1.4614 | 0.42166 | 0.65194 | 4.2485 | 13.22241 | 4.19065 | 0.31433
0.47617 | 1.22812 | 0.47357 | 0.5621 | 4.76576 | 10.92312 | 4.71427 | 0.15111
0.52785 | 0.9736 | 0.52547 | 0.46002 | 5.28302 | 8.63423 | 5.23789 | 0.48255
0.57954 | 0.89207 | 0.57738 | 0.29032 | 5.80028 | 6.45212 | 5.76151 | 0.20709
0.63122 | 0.82043 | 0.62928 | 0.43105 | 6.31754 | 4.47123 | 6.28513 | 0.20709
0.68291 | 0.75279 | 0.68119 | 0.16721 | 6.8348 | 2.66423 | 6.80875 | 0.25327
0.73459 | 0.71197 | 0.73309 | 0.15416 | 7.35206 | 1.84423 | 7.33237 | 0.27515
0.78628 | 0.6175 | 0.78499 | 0.23741 | 7.86933 | 1.29123 | 7.85599 | 0.1177
0.83796 | 0.58267 | 0.8369 | 0.21319 | 8.38659 | 1.06423 | 8.37961 | 0.14747
0.88965 | 0.54986 | 0.8888 | 0.17232 | 8.90385 | 1.10085 | 8.90323 | 0.43994
0.94133 | 0.50144 | 0.94071 | 0.179 | 9.42111 | 1.13747 | 9.42685 | 0.2766
0.99301 | 0.48222 | 0.99261 | 0.06769 | 9.93836 | 1.33528 | 9.95047 | 0.42687
Bottom
ST≤1s |  |  |  | LT＞1s
40 mv |  | 30 mV |  | 30 mV |  | 40 mV
Time (s) | Current (nA) | Time (s) | Current (nA) | Time (s) | Current (nA) | Time (s) | Current (nA)
0.00161 | 3.9813 | 0.00161 | 5.75261 | 5.71162E-4 | 6.68392 | 3.30959E-4 | 3.45665
0.00821 | 4.86696 | 0.00998 | 5.75261 | 0.00713 | 6.68392 | 0.00914 | 3.45665
0.01245 | 344.24941 | 0.01245 | 271.09443 | 0.01121 | 472.98024 | 0.01329 | 471.85751
0.01304 | 392.07471 | 0.01422 | 310.77171 | 0.01071 | 535.542 | 0.01532 | 490.8579
0.01599 | 421.83267 | 0.0167 | 330.61035 | 0.0122 | 550.02575 | 0.01997 | 502.42336
0.02141 | 430.86633 | 0.02082 | 336.98705 | 0.01578 | 562.29671 | 0.02099 | 128.61138
0.022 | 93.25519 | 0.02141 | 89.71257 | 0.01935 | 567.32579 | 0.02463 | 69.75148
0.02271 | 66.15419 | 0.0233 | 60.84026 | 0.02085 | 168.62031 | 0.0298 | 38.15301
0.02683 | 51.8066 | 0.02683 | 32.85361 | 0.02134 | 112.09345 | 0.03233 | 488.58612
0.03107 | 43.65859 | 0.03166 | 20.1002 | 0.02283 | 92.78178 | 0.03395 | 515.02144
0.03284 | 406.59942 | 0.03225 | 309.88605 | 0.02492 | 81.51664 | 0.03648 | 529.68478
0.03461 | 438.12869 | 0.03402 | 343.36376 | 0.0284 | 72.26313 | 0.03962 | 537.11972
0.0359 | 459.73864 | 0.03649 | 359.65978 | 0.03198 | 592.06886 | 0.04215 | 78.21905
0.04132 | 471.42927 | 0.04132 | 370.46476 | 0.03247 | 608.36308 | 0.04529 | 55.08814
0.04368 | 100.51755 | 0.0425 | 75.18785 | 0.03555 | 620.63404 | 0.04994 | 46.62058
0.04309 | 76.95916 | 0.04368 | 44.54424 | 0.03903 | 628.88173 | 0.05349 | 572.84871
0.04545 | 57.12052 | 0.04604 | 28.24821 | 0.03953 | 603.334 | 0.05713 | 586.47942
0.05087 | 52.69225 | 0.05146 | 19.21455 | 0.04162 | 134.82489 | 0.06179 | 599.0775
0.05205 | 431.75199 | 0.05323 | 326.18208 | 0.04261 | 114.30624 | 0.0628 | 83.38219
0.05452 | 463.45838 | 0.05452 | 356.82569 | 0.0446 | 92.78178 | 0.06483 | 60.25129
0.05629 | 480.46293 | 0.05511 | 378.61277 | 0.04967 | 78.29803 | 0.06949 | 47.6532
0.06112 | 494.98765 | 0.0623 | 392.07471 | 0.05175 | 623.85265 | 0.07212 | 545.58728
0.06289 | 128.5042 | 0.06289 | 84.22152 | 0.05374 | 648.39456 | 0.07313 | 612.91474
0.06289 | 96.7978 | 0.06348 | 56.23487 | 0.05732 | 662.67715 | 0.07678 | 629.64334
0.06772 | 81.56456 | 0.06524 | 41.00162 | 0.06139 | 677.1609 | 0.07981 | 641.2088
0.07125 | 73.41655 | 0.07067 | 30.01952 | 0.06189 | 170.63194 | 0.08346 | 106.5131
0.07314 | 431.75199 | 0.07314 | 337.87271 | 0.06239 | 139.85397 | 0.08447 | 70.78411
0.07373 | 467.001 | 0.07432 | 369.5791 | 0.06587 | 118.32951 | 0.09176 | 55.08814
0.07609 | 486.83964 | 0.0755 | 385.698 | 0.07044 | 111.08763 | 0.09379 | 629.64334
0.08092 | 501.36436 | 0.0821 | 395.61732 | 0.07253 | 641.15269 | 0.0948 | 656.07867
0.08327 | 137.53787 | 0.08386 | 94.14084 | 0.07203 | 679.17253 | 0.10047 | 671.77464
0.08386 | 104.06016 | 0.08386 | 61.72592 | 0.07501 | 701.70281 | 0.1026 | 117.04593
0.08693 | 87.94126 | 0.08445 | 41.88728 | 0.08008 | 709.95051 | 0.10411 | 80.28431
0.09117 | 80.67891 | 0.08928 | 31.96796 | 0.08217 | 176.868 | 0.1108 | 62.31655
0.09353 | 428.20937 | 0.09353 | 351.51177 | 0.08217 | 161.37843 | 0.11282 | 673.8399
0.0947 | 475.14901 | 0.09411 | 382.15539 | 0.08465 | 132.61209 | 0.11697 | 691.80766
0.09588 | 490.38225 | 0.09718 | 396.50297 | 0.09022 | 120.34114 | 0.12163 | 696.9708
0.10012 | 511.28368 | 0.10012 | 406.59942 | 0.09171 | 653.42364 | 0.12264 | 114.98067
0.10189 | 145.68588 | 0.10307 | 98.74624 | 0.09429 | 693.45512 | 0.12315 | 90.81713
0.10307 | 117.69923 | 0.10378 | 66.15419 | 0.09628 | 725.23891 | 0.12993 | 71.81674
0.10554 | 97.86058 | 0.10554 | 48.08685 | 0.10085 | 749.78082 | 0.13297 | 699.24259
0.11155 | 89.71257 | 0.11096 | 36.39623 | 0.10035 | 725.23891 | 0.13662 | 711.84067
0.11155 | 450.70497 | 0.11332 | 364.97371 | 0.10184 | 182.9029 | 0.14077 | 715.97119
0.11332 | 489.4966 | 0.11391 | 391.18905 | 0.10184 | 158.36098 | 0.14381 | 125.51349
0.11391 | 511.28368 | 0.11509 | 405.53664 | 0.1095 | 136.83652 | 0.14431 | 94.94765
0.12051 | 523.85996 | 0.1211 | 415.45596 | 0.11099 | 702.70863 | 0.14694 | 82.34957
0.12416 | 158.26216 | 0.12298 | 104.94581 | 0.11148 | 735.49823 | 0.1516 | 79.25168
0.12357 | 124.78445 | 0.12239 | 70.75959 | 0.11457 | 758.02851 | 0.15261 | 712.8733
0.12652 | 111.32252 | 0.12534 | 53.57791 | 0.12162 | 768.28784 | 0.15677 | 737.03684
0.13017 | 102.28885 | 0.13076 | 43.65859 | 0.12063 | 747.76919 | 0.1598 | 745.5044
0.13135 | 466.11535 | 0.13371 | 374.89303 | 0.12112 | 209.6576 | 0.16142 | 727.53665
0.1343 | 499.41592 | 0.13371 | 400.22272 | 0.12112 | 192.1564 | 0.16294 | 120.35034
0.13618 | 522.08865 | 0.13736 | 414.57031 | 0.12311 | 174.6552 | 0.16345 | 97.21943
0.14031 | 530.23666 | 0.14101 | 420.94701 | 0.12977 | 152.12492 | 0.16547 | 88.75187
0.14396 | 170.83844 | 0.14337 | 112.20817 | 0.13275 | 708.74353 | 0.17064 | 82.34957
0.14337 | 129.38985 | 0.14337 | 75.18785 | 0.13375 | 752.99943 | 0.17327 | 751.70018
0.14573 | 116.81357 | 0.14632 | 60.84026 | 0.13633 | 768.28784 | 0.17681 | 761.20038
0.15056 | 109.55121 | 0.15174 | 48.97251 | 0.13941 | 776.53553 | 0.18147 | 769.66794
0.15232 | 471.42927 | 0.15232 | 381.26973 | 0.1419 | 221.92856 | 0.1836 | 136.04631
0.15291 | 510.39802 | 0.15421 | 407.48508 | 0.14239 | 195.17385 | 0.1841 | 103.41521
0.15539 | 525.63127 | 0.15716 | 420.94701 | 0.14498 | 168.62031 | 0.18826 | 98.25206
0.16199 | 536.43624 | 0.16081 | 429.09503 | 0.14846 | 158.36098 | 0.19129 | 95.98028
0.16258 | 182.7062 | 0.16258 | 113.97948 | 0.15352 | 732.48078 | 0.1918 | 664.3397
0.16317 | 142.85179 | 0.16258 | 82.45021 | 0.15352 | 776.53553 | 0.19443 | 780.20076
0.16493 | 123.01315 | 0.16375 | 57.12052 | 0.15909 | 795.04254 | 0.19747 | 789.70096
0.17035 | 115.92792 | 0.17094 | 48.97251 | 0.16068 | 781.56461 | 0.20213 | 792.79885
0.17224 | 485.06833 | 0.17283 | 387.46931 | 0.16118 | 241.44139 | 0.20365 | 417.12814
0.17401 | 516.5976 | 0.17283 | 404.65099 | 0.16167 | 216.69831 | 0.21641 | 241.23489
0.17636 | 533.77928 | 0.17636 | 422.71832 | 0.16366 | 185.92034 | 0.24419 | 224.85048
0.18002 | 542.81295 | 0.18061 | 430.86633 | 0.16873 | 167.61449 | 0.29975 | 208.46608
0.18237 | 192.62552 | 0.18296 | 114.86513 | 0.1733 | 770.29947 | 0.32753 | 192.08168
0.18237 | 150.9998 | 0.18296 | 84.22152 | 0.17479 | 798.05999 | 0.41086 | 175.69728
0.18485 | 134.8809 | 0.18426 | 63.49723 | 0.17837 | 819.58445 | 0.43864 | 159.31287
0.19015 | 122.12749 | 0.19086 | 56.23487 | 0.18195 | 827.83215 | 0.52198 | 147.84379
0.19321 | 485.95399 | 0.1938 | 390.3034 | 0.18085 | 237.21696 | 0.66088 | 138.01315
0.19262 | 522.08865 | 0.1938 | 410.14204 | 0.18294 | 205.43318 | 0.88311 | 129.82095
0.19616 | 535.55059 | 0.19557 | 428.20937 | 0.18543 | 188.13314 | 1.04979 | 118.35187
0.19981 | 549.18965 | 0.21124 | 151.88545 | 0.189 | 175.66102 | 1.29981 | 111.79811
0.20759 | 202.54484 | 0.21065 | 131.16116 | 0.19407 | 782.57042 | 1.46648 | 103.60591
0.21065 | 160.03347 | 0.21961 | 110.43687 | 0.19457 | 805.30187 | 1.68872 | 93.77527
0.21784 | 145.68588 | 0.24247 | 98.74624 | 0.19815 | 831.85541 | 1.93873 | 85.58306
0.2268 | 138.42352 | 0.2737 | 87.94126 | 0.20272 | 837.08565 | 2.16097 | 79.0293
0.25025 | 131.16116 | 0.31211 | 74.3022 | 0.2062 | 350.50067 | 2.24431 | 74.11398
0.27605 | 124.78445 | 0.35111 | 66.15419 | 0.21706 | 305.21911 | 2.35543 | 70.8371
0.2995 | 115.92792 | 0.392 | 56.23487 | 0.21706 | 290.12526 | 2.5221 | 64.28334
0.3259 | 105.83147 | 0.43289 | 44.54424 | 0.26838 | 275.03141 | 2.57766 | 61.00646
0.35359 | 97.86058 | 0.47366 | 32.85361 | 0.31969 | 259.93756 | 2.661 | 61.00646
0.38234 | 88.82692 | 0.51149 | 20.98585 | 0.39667 | 244.8437 | 2.7999 | 54.4527
0.40767 | 81.56456 | 0.54271 | 13.01497 | 0.52496 | 232.76862 | 2.88324 | 51.17582
0.43348 | 72.53089 | 0.58419 | 8.40957 | 0.65325 | 219.18416 | 3.04991 | 44.62206
0.46282 | 63.49723 | 0.62437 | 8.40957 | 0.83286 | 211.63723 | 3.16103 | 44.62206
0.49051 | 53.57791 | 0.6629 | 7.52392 | 1.06379 | 202.58092 | 3.27215 | 38.0683
0.51867 | 41.00162 | 0.69884 | 5.75261 | 1.32037 | 196.54338 | 3.49439 | 33.15298
0.54872 | 27.36256 |  |  | 1.52563 | 188.99645 | 3.68884 | 28.23766
0.57453 | 18.32889 |  |  | 1.7309 | 182.95891 | 3.91108 | 20.04545
0.59857 | 11.06653 |  |  | 1.96183 | 175.41199 | 4.18887 | 16.76857
0.62261 | 7.52392 |  |  | 2.21841 | 166.35568 | 4.46667 | 10.21481
0.64959 | 7.52392 |  |  | 2.44933 | 157.29936 | 4.74446 | 10.21481
0.67127 | 8.40957 |  |  | 2.6546 | 152.77121 | 5.02226 | 6.93793
0.6959 | 7.52392 |  |  | 2.85987 | 143.7149 | 5.30005 | 6.93793
|  |  |  | 2.98816 | 140.69613 | 5.57785 | 5.29949
|  |  |  | 3.06513 | 134.65859 | 5.85564 | 5.29949
|  |  |  | 3.19343 | 131.63982 | 6.13344 | 5.29949
|  |  |  | 3.32172 | 127.11166 | 6.41123 | 5.29949
|  |  |  | 3.55264 | 116.54597 | 6.68903 | 3.66105
|  |  |  | 3.78357 | 107.48965 | 6.96682 | 3.66105
|  |  |  | 4.01449 | 99.94273 | 7.24461 | 3.66105
|  |  |  | 4.21976 | 90.88642 | 7.52241 | 6.93793
|  |  |  | 4.45068 | 84.84888 | 7.8002 | 5.29949
|  |  |  | 4.68161 | 77.30195 | 8.078 | 3.66105
|  |  |  | 4.88687 | 71.26441 | 8.35579 | 3.66105
|  |  |  | 5.06648 | 66.73625 | 8.63359 | 3.66105
|  |  |  | 5.24609 | 62.2081 | 8.91138 | 3.66105
|  |  |  | 5.45136 | 56.17056 | 9.18918 | 3.66105
|  |  |  | 5.68228 | 48.62363 | 9.46697 | 3.66105
|  |  |  | 5.93887 | 45.60486 | 9.74477 | 3.66105
|  |  |  | 6.19545 | 41.07671 | 10.02256 | 3.66105
|  |  |  | 6.45203 | 35.03917
|  |  |  | 6.70861 | 32.0204
|  |  |  | 6.9652 | 27.49224
|  |  |  | 7.22178 | 24.47347
|  |  |  | 7.47836 | 21.4547
|  |  |  | 7.73495 | 16.92654
|  |  |  | 7.99153 | 15.41716
|  |  |  | 8.24811 | 13.90777
|  |  |  | 8.5047 | 12.39839
|  |  |  | 8.76128 | 10.889
|  |  |  | 9.01786 | 10.889
|  |  |  | 9.27445 | 9.37962
|  |  |  | 9.53103 | 9.37962
|  |  |  | 9.78761 | 10.889
|  |  |  | 10.0442 | 10.889

## 3f
Voltage (mV) | tr,PPF (s), n=5 |  |  |  |  | Mean | Standard D
10 | 0.3037 | 0.3068 | 0.311 | 0.3165 | 0.342 | 0.316 | 0.006
12 | 0.3097 | 0.3144 | 0.3192 | 0.3222 | 0.3246 | 0.318 | 0.006
14 | 0.3154 | 0.3197 | 0.3241 | 0.3268 | 0.329 | 0.323 | 0.0055
16 | 0.3197 | 0.3244 | 0.3292 | 0.3322 | 0.3346 | 0.328 | 0.006
18 | 0.3247 | 0.3294 | 0.3342 | 0.3372 | 0.3396 | 0.333 | 0.006
20 | 0.3259 | 0.3322 | 0.3386 | 0.3426 | 0.3457 | 0.337 | 0.008
22 | 0.333 | 0.3381 | 0.3433 | 0.3465 | 0.3491 | 0.342 | 0.0065
24 | 0.3352 | 0.3419 | 0.3487 | 0.3529 | 0.3563 | 0.347 | 0.0085
26 | 0.3437 | 0.3484 | 0.3532 | 0.3562 | 0.3586 | 0.352 | 0.006
28 | 0.3493 | 0.3548 | 0.3604 | 0.3639 | 0.3666 | 0.359 | 0.007
30 | 0.3567 | 0.3614 | 0.3662 | 0.3692 | 0.3716 | 0.365 | 0.006
32 | 0.3737 | 0.3784 | 0.3832 | 0.3862 | 0.3886 | 0.382 | 0.006
34 | 0.3857 | 0.3904 | 0.3952 | 0.3982 | 0.4006 | 0.394 | 0.006
36 | 0.3957 | 0.4004 | 0.4052 | 0.4082 | 0.4106 | 0.404 | 0.006
38 | 0.408 | 0.4131 | 0.4183 | 0.4215 | 0.4241 | 0.417 | 0.0065
40 | 0.4197 | 0.4244 | 0.4292 | 0.4322 | 0.4346 | 0.428 | 0.006
42 | 0.4233 | 0.4288 | 0.4344 | 0.4379 | 0.4406 | 0.433 | 0.007
44 | 0.44 | 0.4451 | 0.4503 | 0.4535 | 0.4561 | 0.449 | 0.0065
46 | 0.4547 | 0.4594 | 0.4642 | 0.4672 | 0.4696 | 0.463 | 0.006
48 | 0.4677 | 0.4724 | 0.4772 | 0.4802 | 0.4826 | 0.476 | 0.006
50 | 0.4833 | 0.4888 | 0.4944 | 0.4979 | 0.5006 | 0.493 | 0.007
Voltage (mV) | tr,PPF (s), n=5 |  |  |  |  | Mean | Standard D
20 | 0.176 | 0.508 | 0.962 | 1.416 | 1.748 | 0.962 | 0.642
22 | 0.26 | 0.675 | 1.242 | 1.809 | 2.224 | 1.242 | 0.802
24 | 0.309 | 0.703 | 1.242 | 1.781 | 2.175 | 1.242 | 0.762
26 | 0.243 | 0.699 | 1.323 | 1.947 | 2.403 | 1.323 | 0.882
28 | 0.207 | 0.746 | 1.483 | 2.22 | 2.759 | 1.483 | 1.042
30 | 0.893 | 1.329 | 1.924 | 2.519 | 2.955 | 1.924 | 0.842
32 | 1.471 | 1.959 | 2.625 | 3.291 | 3.779 | 2.625 | 0.942
34 | 2.914 | 3.402 | 4.068 | 4.734 | 5.222 | 4.068 | 0.942
36 | 4.3 | 4.736 | 5.331 | 5.926 | 6.362 | 5.331 | 0.842
38 | 5.181 | 5.617 | 6.212 | 6.807 | 7.243 | 6.212 | 0.842
40 | 6.264 | 6.7 | 7.295 | 7.89 | 8.326 | 7.295 | 0.842
42 | 6.722 | 7.21 | 7.876 | 8.542 | 9.03 | 7.876 | 0.942
44 | 7.649 | 8.126 | 8.778 | 9.43 | 9.907 | 8.778 | 0.922
46 | 8.749 | 9.185 | 9.78 | 10.375 | 10.811 | 9.78 | 0.842
48 | 9.991 | 10.427 | 11.022 | 11.617 | 12.053 | 11.022 | 0.842
50 | 11.237 | 11.663 | 12.244 | 12.825 | 13.251 | 12.244 | 0.822
52 | 12.436 | 12.872 | 13.467 | 14.062 | 14.498 | 13.467 | 0.842
54 | 13.318 | 13.754 | 14.349 | 14.944 | 15.38 | 14.349 | 0.842
56 | 14.119 | 14.555 | 15.15 | 15.745 | 16.181 | 15.15 | 0.842
58 | 15.085 | 15.511 | 16.092 | 16.673 | 17.099 | 16.092 | 0.822
60 | 16.163 | 16.599 | 17.194 | 17.789 | 18.225 | 17.194 | 0.842

## 3g
Hebbian learning rule |  |  |  | Anti-Hebbian learning rule
Bipolar plasticity |  | Unipolar plasticity |  | Unipolar plasticity |  | Bipolar plasticity
Δt (ms) | ΔG (%） | Δt (ms) | ΔG (%） | Δt (ms) | ΔG (%） | Δt (ms) | ΔG (%）
-100 | 17.22978 | -100 | 6.88243 | -100 | -2.40287 | -100 | -11.19173
-90 | 17.99625 | -90 | 7.52116 | -90 | -2.91385 | -90 | -12.82687
-80 | 21.18988 | -80 | 8.79861 | -80 | -4.95777 | -80 | -14.87079
-70 | 24.51125 | -70 | 10.84253 | -70 | -7.61487 | -70 | -18.03887
-60 | 28.3436 | -60 | 14.03616 | -60 | -10.68075 | -60 | -21.61573
-50 | 34.8586 | -50 | 20.55115 | -50 | -15.38177 | -50 | -25.80576
-40 | 44.69497 | -40 | 28.3436 | -40 | -19.06083 | -40 | -32.5507
-30 | 57.59722 | -30 | 40.73487 | -30 | -24.27282 | -30 | -38.78466
-20 | 73.94859 | -20 | 55.68104 | -20 | -31.01776 | -20 | -44.50764
-10 | 95.40975 | -10 | 68.71104 | -10 | -35.2078 | -10 | -61.26779
10 | 112.39985 | 10 | 72.67114 | 10 | -42.9747 | 10 | -71.58959
20 | 81.74103 | 20 | 51.08222 | 20 | -34.18584 | 20 | -57.07775
30 | 64.75094 | 30 | 34.21987 | 30 | -24.27282 | 30 | -41.95274
40 | 46.61114 | 40 | 27.06615 | 40 | -16.91471 | 40 | -32.03972
50 | 34.21987 | 50 | 19.2737 | 50 | -11.70271 | 50 | -25.29478
60 | 27.70488 | 60 | 13.39743 | 60 | -10.16977 | 60 | -19.57181
70 | 21.8286 | 70 | 10.84253 | 70 | -8.12585 | 70 | -16.40373
80 | 17.99625 | 80 | 8.15988 | 80 | -8.63683 | 80 | -14.87079
90 | 15.95233 | 90 | 4.96626 | 90 | -5.97973 | 90 | -12.82687
100 | 13.39743 | 100 | 3.56106 | 100 | -5.46875 | 100 | -11.70271

## 3h
BCM
GO=1 μS |  | GO=2 μS |  | GO=3 μS
Frequency (Hz) | ΔG (%） | Frequency (Hz) | ΔG (%） | Frequency (Hz) | ΔG (%）
1 | -3.28075 | 1 | -3.28075 | 1 | -3.28075
10 | -8.51829 | 10 | -23.46446 | 10 | -34.45054
20 | -10.43447 | 20 | -31.89564 | 20 | -45.56436
30 | -8.51829 | 30 | -27.93554 | 30 | -43.00946
40 | -0.5981 | 40 | -20.14309 | 40 | -33.81181
50 | 7.19435 | 50 | -10.43447 | 50 | -22.82574
60 | 20.86307 | 60 | 2.59553 | 60 | -12.35064
70 | 37.72542 | 70 | 15.62552 | 70 | 1.31808
80 | 53.43806 | 80 | 29.29424 | 80 | 13.07062
90 | 74.2605 | 90 | 47.56178 | 90 | 29.93297
100 | 105.43029 | 100 | 72.85531 | 100 | 50.11669