## Fig.1e
Energy Loss (eV) | Normalized Intensity（a.u）
| Particle | Fe single atom | Pt single atom
300 | 0.98866 | 0.94002 | 0.97313
300.5 | 0.98 | 0.95396 | 0.95944
301 | 0.97338 | 0.96224 | 0.96918
301.5 | 0.9674 | 0.95184 | 0.93731
302 | 0.94749 | 0.93811 | 0.92337
302.5 | 0.93073 | 0.91254 | 0.91127
303 | 0.9275 | 0.88579 | 0.90059
303.5 | 0.90724 | 0.84636 | 0.8948
304 | 0.90342 | 0.81423 | 0.86373
304.5 | 0.89315 | 0.82489 | 0.83662
305 | 0.87056 | 0.81395 | 0.83326
305.5 | 0.86637 | 0.801 | 0.80409
306 | 0.84575 | 0.76801 | 0.80269
306.5 | 0.81734 | 0.74751 | 0.79158
307 | 0.80044 | 0.7469 | 0.77259
307.5 | 0.78294 | 0.73046 | 0.74792
308 | 0.7637 | 0.71078 | 0.72858
308.5 | 0.74503 | 0.69404 | 0.7266
309 | 0.7248 | 0.68337 | 0.69691
309.5 | 0.70485 | 0.67162 | 0.67467
310 | 0.68232 | 0.6469 | 0.6647
310.5 | 0.66902 | 0.63649 | 0.65132
311 | 0.65247 | 0.63284 | 0.63399
311.5 | 0.63969 | 0.61006 | 0.62548
312 | 0.61658 | 0.60355 | 0.61373
312.5 | 0.60473 | 0.59686 | 0.60839
313 | 0.59375 | 0.58873 | 0.59298
313.5 | 0.58003 | 0.58061 | 0.57096
314 | 0.58558 | 0.56123 | 0.57304
314.5 | 0.57522 | 0.56774 | 0.56833
315 | 0.56569 | 0.56293 | 0.55082
315.5 | 0.55592 | 0.56235 | 0.54629
316 | 0.54874 | 0.55814 | 0.53823
316.5 | 0.5533 | 0.56587 | 0.51734
317 | 0.54414 | 0.56378 | 0.51944
317.5 | 0.53995 | 0.54937 | 0.5337
318 | 0.5374 | 0.5481 | 0.52906
318.5 | 0.53267 | 0.54561 | 0.54535
319 | 0.54129 | 0.53494 | 0.54218
319.5 | 0.5325 | 0.52699 | 0.52512
320 | 0.52671 | 0.53858 | 0.50868
320.5 | 0.52399 | 0.532 | 0.52033
321 | 0.5197 | 0.54263 | 0.52944
321.5 | 0.51655 | 0.53138 | 0.52045
322 | 0.51335 | 0.52401 | 0.51616
322.5 | 0.50998 | 0.52578 | 0.51972
323 | 0.50483 | 0.51094 | 0.52089
323.5 | 0.51681 | 0.51254 | 0.52138
324 | 0.51533 | 0.51509 | 0.50986
324.5 | 0.5114 | 0.51999 | 0.5056
325 | 0.51212 | 0.51333 | 0.50333
325.5 | 0.50317 | 0.51393 | 0.49006
326 | 0.50385 | 0.49975 | 0.49062
326.5 | 0.5013 | 0.5023 | 0.49184
327 | 0.49298 | 0.48353 | 0.4897
327.5 | 0.49789 | 0.48634 | 0.48902
328 | 0.49123 | 0.48944 | 0.48554
328.5 | 0.48858 | 0.48653 | 0.47915
329 | 0.48652 | 0.48239 | 0.47947
329.5 | 0.47496 | 0.47103 | 0.47557
330 | 0.47543 | 0.47769 | 0.46324
330.5 | 0.47662 | 0.46989 | 0.45245
331 | 0.47089 | 0.47834 | 0.47006
331.5 | 0.46886 | 0.48172 | 0.4648
332 | 0.46666 | 0.46978 | 0.47088
332.5 | 0.46314 | 0.47143 | 0.47395
333 | 0.46767 | 0.47807 | 0.47441
333.5 | 0.46277 | 0.47599 | 0.47547
334 | 0.45719 | 0.4488 | 0.4793
334.5 | 0.458 | 0.4474 | 0.48853
335 | 0.44576 | 0.44644 | 0.4656
335.5 | 0.44537 | 0.44768 | 0.45024
336 | 0.44219 | 0.45463 | 0.44694
336.5 | 0.44032 | 0.44315 | 0.43946
337 | 0.43963 | 0.43818 | 0.43429
337.5 | 0.43331 | 0.43476 | 0.443
338 | 0.43131 | 0.43083 | 0.4251
338.5 | 0.42921 | 0.42843 | 0.42706
339 | 0.4233 | 0.43046 | 0.42891
339.5 | 0.42554 | 0.43359 | 0.41896
340 | 0.42527 | 0.42733 | 0.42904
340.5 | 0.42388 | 0.43011 | 0.41724
341 | 0.41562 | 0.4267 | 0.41308
341.5 | 0.4138 | 0.42184 | 0.42003
342 | 0.41333 | 0.42158 | 0.41144
342.5 | 0.41562 | 0.40749 | 0.41468
343 | 0.40642 | 0.41801 | 0.415
343.5 | 0.40261 | 0.41156 | 0.40945
344 | 0.40447 | 0.4139 | 0.4055
344.5 | 0.39897 | 0.41204 | 0.39832
345 | 0.39869 | 0.41557 | 0.39884
345.5 | 0.40425 | 0.40704 | 0.38983
346 | 0.40177 | 0.40601 | 0.39567
346.5 | 0.40347 | 0.40909 | 0.40233
347 | 0.39915 | 0.39463 | 0.39292
347.5 | 0.39911 | 0.39722 | 0.38621
348 | 0.39721 | 0.39802 | 0.38412
348.5 | 0.39938 | 0.39555 | 0.3923
349 | 0.39948 | 0.39152 | 0.38124
349.5 | 0.4025 | 0.39189 | 0.38172
350 | 0.40215 | 0.38934 | 0.38063
350.5 | 0.40146 | 0.38955 | 0.38152
351 | 0.4034 | 0.38496 | 0.39486
351.5 | 0.40278 | 0.3908 | 0.39121
352 | 0.39988 | 0.37838 | 0.38446
352.5 | 0.39983 | 0.39214 | 0.37625
353 | 0.39647 | 0.38557 | 0.37029
353.5 | 0.39183 | 0.38592 | 0.3856
354 | 0.39346 | 0.37354 | 0.38432
354.5 | 0.38879 | 0.38053 | 0.38255
355 | 0.3933 | 0.36996 | 0.38019
355.5 | 0.38669 | 0.3748 | 0.37524
356 | 0.38542 | 0.37268 | 0.35755
356.5 | 0.37848 | 0.37396 | 0.36194
357 | 0.3753 | 0.37758 | 0.37447
357.5 | 0.37469 | 0.37455 | 0.36763
358 | 0.37873 | 0.36719 | 0.36893
358.5 | 0.37468 | 0.36311 | 0.37141
359 | 0.37684 | 0.35998 | 0.36158
359.5 | 0.36736 | 0.36718 | 0.35515
360 | 0.36505 | 0.36303 | 0.37461
360.5 | 0.36232 | 0.36353 | 0.37026
361 | 0.36026 | 0.3719 | 0.36066
361.5 | 0.36052 | 0.36707 | 0.36013
362 | 0.36685 | 0.36932 | 0.34949
362.5 | 0.36011 | 0.3663 | 0.35965
363 | 0.36081 | 0.3555 | 0.35724
363.5 | 0.3611 | 0.35456 | 0.35698
364 | 0.35398 | 0.36157 | 0.34904
364.5 | 0.36178 | 0.36209 | 0.34318
365 | 0.35892 | 0.35616 | 0.34774
365.5 | 0.35785 | 0.35912 | 0.34552
366 | 0.3534 | 0.35449 | 0.34365
366.5 | 0.35389 | 0.35834 | 0.35453
367 | 0.3489 | 0.34485 | 0.35186
367.5 | 0.34628 | 0.34256 | 0.34747
368 | 0.34935 | 0.34474 | 0.33052
368.5 | 0.34575 | 0.34451 | 0.32788
369 | 0.34296 | 0.34888 | 0.33234
369.5 | 0.34097 | 0.34262 | 0.34012
370 | 0.33938 | 0.33869 | 0.34701
370.5 | 0.344 | 0.33914 | 0.34196
371 | 0.34247 | 0.34562 | 0.33313
371.5 | 0.34305 | 0.34286 | 0.33663
372 | 0.34245 | 0.33836 | 0.33752
372.5 | 0.33923 | 0.32463 | 0.32956
373 | 0.3315 | 0.32022 | 0.31777
373.5 | 0.33221 | 0.31896 | 0.32496
374 | 0.33402 | 0.32109 | 0.324
374.5 | 0.33317 | 0.33291 | 0.33229
375 | 0.33053 | 0.33296 | 0.32383
375.5 | 0.32864 | 0.33205 | 0.32673
376 | 0.32427 | 0.32744 | 0.33214
376.5 | 0.32409 | 0.32608 | 0.32888
377 | 0.32153 | 0.3296 | 0.32236
377.5 | 0.32249 | 0.31531 | 0.31638
378 | 0.32137 | 0.31329 | 0.31916
378.5 | 0.31747 | 0.31436 | 0.31748
379 | 0.31548 | 0.31806 | 0.31344
379.5 | 0.31746 | 0.30851 | 0.3167
380 | 0.31146 | 0.30467 | 0.30238
380.5 | 0.31295 | 0.30942 | 0.29829
381 | 0.30886 | 0.31446 | 0.31057
381.5 | 0.30964 | 0.31001 | 0.30647
382 | 0.30657 | 0.30168 | 0.30648
382.5 | 0.30319 | 0.29945 | 0.30016
383 | 0.3012 | 0.30767 | 0.3029
383.5 | 0.30451 | 0.30109 | 0.30711
384 | 0.30194 | 0.29024 | 0.30978
384.5 | 0.2977 | 0.29212 | 0.29666
385 | 0.29676 | 0.29359 | 0.29762
385.5 | 0.29723 | 0.29519 | 0.30761
386 | 0.2945 | 0.29893 | 0.2992
386.5 | 0.29776 | 0.29358 | 0.29092
387 | 0.30071 | 0.29455 | 0.29333
387.5 | 0.29463 | 0.29659 | 0.29142
388 | 0.29019 | 0.30357 | 0.28794
388.5 | 0.28652 | 0.30428 | 0.28894
389 | 0.28818 | 0.29095 | 0.2921
389.5 | 0.29168 | 0.29289 | 0.28481
390 | 0.28934 | 0.28795 | 0.29227
390.5 | 0.2898 | 0.28636 | 0.29074
391 | 0.28095 | 0.27822 | 0.28855
391.5 | 0.2859 | 0.27527 | 0.29169
392 | 0.28424 | 0.27608 | 0.27801
392.5 | 0.28863 | 0.27657 | 0.27693
393 | 0.29278 | 0.2793 | 0.27583
393.5 | 0.28544 | 0.27797 | 0.28408
394 | 0.27846 | 0.27039 | 0.26953
394.5 | 0.27649 | 0.27094 | 0.26578
395 | 0.27985 | 0.27184 | 0.27828
395.5 | 0.27546 | 0.2805 | 0.28228
396 | 0.27618 | 0.27514 | 0.28275
396.5 | 0.27783 | 0.27523 | 0.27084
397 | 0.27578 | 0.27703 | 0.26726
397.5 | 0.27134 | 0.27404 | 0.25622
398 | 0.26734 | 0.27654 | 0.24881
398.5 | 0.27281 | 0.2681 | 0.26814
399 | 0.27651 | 0.26439 | 0.27756
399.5 | 0.27503 | 0.2691 | 0.27726
400 | 0.27294 | 0.26455 | 0.26302
400.5 | 0.27282 | 0.26696 | 0.26129
401 | 0.2658 | 0.26681 | 0.26587
401.5 | 0.26771 | 0.26536 | 0.25385
402 | 0.27309 | 0.25732 | 0.25171
402.5 | 0.27125 | 0.25919 | 0.24892
403 | 0.26422 | 0.25691 | 0.24995
403.5 | 0.26775 | 0.25393 | 0.26176
404 | 0.2593 | 0.2621 | 0.26642
404.5 | 0.265 | 0.26061 | 0.26608
405 | 0.26436 | 0.26089 | 0.25762
405.5 | 0.2671 | 0.273 | 0.25324
406 | 0.26781 | 0.26686 | 0.26185
406.5 | 0.26636 | 0.26313 | 0.25755
407 | 0.26685 | 0.25747 | 0.26112
407.5 | 0.26447 | 0.25998 | 0.26608
408 | 0.25802 | 0.26398 | 0.25456
408.5 | 0.26081 | 0.25913 | 0.25587
409 | 0.25216 | 0.24681 | 0.25039
409.5 | 0.25152 | 0.25243 | 0.2549
410 | 0.24852 | 0.2614 | 0.26371
410.5 | 0.25296 | 0.26552 | 0.26733
411 | 0.24947 | 0.25982 | 0.25085
411.5 | 0.25221 | 0.24981 | 0.26219
412 | 0.24987 | 0.24126 | 0.2551
412.5 | 0.2453 | 0.24779 | 0.25037
413 | 0.25018 | 0.25135 | 0.24602
413.5 | 0.24728 | 0.25086 | 0.2388
414 | 0.24562 | 0.24571 | 0.24892
414.5 | 0.24633 | 0.24193 | 0.25019
415 | 0.24311 | 0.24193 | 0.24551
415.5 | 0.24057 | 0.24051 | 0.23928
416 | 0.24128 | 0.24239 | 0.2341
416.5 | 0.23714 | 0.23777 | 0.24134
417 | 0.23897 | 0.23508 | 0.24141
417.5 | 0.23774 | 0.22941 | 0.23611
418 | 0.23445 | 0.24107 | 0.23692
418.5 | 0.23344 | 0.23653 | 0.2303
419 | 0.22853 | 0.23728 | 0.22228
419.5 | 0.22834 | 0.23351 | 0.21857
420 | 0.22731 | 0.2281 | 0.21512
420.5 | 0.23268 | 0.23706 | 0.22004
421 | 0.23276 | 0.24292 | 0.22247
421.5 | 0.23049 | 0.2501 | 0.22673
422 | 0.22412 | 0.24063 | 0.22693
422.5 | 0.22468 | 0.22591 | 0.22025
423 | 0.22509 | 0.21451 | 0.23216
423.5 | 0.2271 | 0.22436 | 0.23014
424 | 0.22175 | 0.23161 | 0.2234
424.5 | 0.2219 | 0.23245 | 0.21171
425 | 0.22147 | 0.22281 | 0.21659
425.5 | 0.21919 | 0.22416 | 0.21572
426 | 0.21937 | 0.21803 | 0.19923
426.5 | 0.21759 | 0.22127 | 0.21192
427 | 0.21585 | 0.22013 | 0.22056
427.5 | 0.20971 | 0.2089 | 0.21077
428 | 0.21337 | 0.20996 | 0.21041
428.5 | 0.21029 | 0.21053 | 0.19824
429 | 0.20836 | 0.21421 | 0.20147
429.5 | 0.20842 | 0.2182 | 0.19899
430 | 0.20507 | 0.2138 | 0.19949
430.5 | 0.20888 | 0.20773 | 0.20114
431 | 0.21075 | 0.20317 | 0.20639
431.5 | 0.20508 | 0.20472 | 0.21076
432 | 0.20362 | 0.20272 | 0.20128
432.5 | 0.20349 | 0.20154 | 0.19554
433 | 0.20554 | 0.20341 | 0.19407
433.5 | 0.2039 | 0.20325 | 0.19239
434 | 0.20599 | 0.19892 | 0.19219
434.5 | 0.2013 | 0.19886 | 0.1892
435 | 0.19748 | 0.19628 | 0.19767
435.5 | 0.20009 | 0.1955 | 0.20559
436 | 0.19954 | 0.18865 | 0.21013
436.5 | 0.20509 | 0.19053 | 0.19773
437 | 0.19776 | 0.19817 | 0.19688
437.5 | 0.19582 | 0.20318 | 0.18927
438 | 0.1961 | 0.19633 | 0.1852
438.5 | 0.19874 | 0.19648 | 0.18847
439 | 0.19519 | 0.1955 | 0.19202
439.5 | 0.19734 | 0.18512 | 0.19284
440 | 0.19332 | 0.18774 | 0.19713
440.5 | 0.19174 | 0.18974 | 0.19218
441 | 0.18791 | 0.19173 | 0.18232
441.5 | 0.1866 | 0.18496 | 0.18369
442 | 0.18876 | 0.18297 | 0.1792
442.5 | 0.18867 | 0.18983 | 0.19011
443 | 0.19353 | 0.1916 | 0.18974
443.5 | 0.19337 | 0.19675 | 0.18018
444 | 0.19028 | 0.19306 | 0.18256
444.5 | 0.18921 | 0.1846 | 0.18404
445 | 0.18841 | 0.19184 | 0.18898
445.5 | 0.19044 | 0.1908 | 0.18559
446 | 0.1891 | 0.19132 | 0.18529
446.5 | 0.18431 | 0.1947 | 0.18077
447 | 0.18201 | 0.19041 | 0.17576
447.5 | 0.1867 | 0.18529 | 0.1761
448 | 0.18696 | 0.18348 | 0.17077
448.5 | 0.1834 | 0.18032 | 0.16927
449 | 0.18009 | 0.18399 | 0.17951
449.5 | 0.17603 | 0.18295 | 0.18484
450 | 0.17464 | 0.18354 | 0.17852
450.5 | 0.17863 | 0.18096 | 0.17301
451 | 0.17717 | 0.17789 | 0.17368
451.5 | 0.17108 | 0.17776 | 0.18283
452 | 0.17162 | 0.17514 | 0.18279
452.5 | 0.17564 | 0.17889 | 0.17661
453 | 0.17582 | 0.18367 | 0.17408
453.5 | 0.17644 | 0.18038 | 0.17559
454 | 0.17585 | 0.17493 | 0.1715
454.5 | 0.17472 | 0.18418 | 0.17521
455 | 0.17496 | 0.18337 | 0.17089
455.5 | 0.17576 | 0.17436 | 0.16395
456 | 0.17456 | 0.17272 | 0.1633
456.5 | 0.17366 | 0.17241 | 0.16192
457 | 0.16921 | 0.17332 | 0.16589
457.5 | 0.16998 | 0.16689 | 0.16125
458 | 0.16812 | 0.16585 | 0.1603
458.5 | 0.16859 | 0.16645 | 0.16536
459 | 0.17287 | 0.16989 | 0.1679
459.5 | 0.17302 | 0.1686 | 0.16343
460 | 0.17401 | 0.16788 | 0.16908
460.5 | 0.16999 | 0.16439 | 0.16764
461 | 0.16617 | 0.16752 | 0.16782
461.5 | 0.16559 | 0.16974 | 0.16451
462 | 0.16277 | 0.17201 | 0.16135
462.5 | 0.16321 | 0.16122 | 0.16152
463 | 0.1659 | 0.16439 | 0.16229
463.5 | 0.16571 | 0.16683 | 0.16408
464 | 0.16574 | 0.16549 | 0.17081
464.5 | 0.16013 | 0.15988 | 0.17094
465 | 0.16291 | 0.15909 | 0.15852
465.5 | 0.16321 | 0.16554 | 0.16184
466 | 0.16249 | 0.16333 | 0.1669
466.5 | 0.15999 | 0.16144 | 0.16381
467 | 0.15645 | 0.16749 | 0.15862
467.5 | 0.15601 | 0.15532 | 0.15443
468 | 0.15892 | 0.15413 | 0.15788
468.5 | 0.16332 | 0.16089 | 0.15926
469 | 0.16108 | 0.15837 | 0.15298
469.5 | 0.15752 | 0.16183 | 0.15031
470 | 0.15613 | 0.1572 | 0.15622
470.5 | 0.15541 | 0.15382 | 0.15722
471 | 0.15898 | 0.15085 | 0.16453
471.5 | 0.15426 | 0.15424 | 0.15805
472 | 0.15288 | 0.15654 | 0.15946
472.5 | 0.15421 | 0.1621 | 0.15599
473 | 0.15473 | 0.15995 | 0.15594
473.5 | 0.15374 | 0.15965 | 0.15275
474 | 0.15304 | 0.16114 | 0.14398
474.5 | 0.15193 | 0.15458 | 0.15395
475 | 0.15038 | 0.15148 | 0.14915
475.5 | 0.14818 | 0.15304 | 0.14596
476 | 0.14717 | 0.14615 | 0.14427
476.5 | 0.14838 | 0.14983 | 0.14069
477 | 0.1506 | 0.1484 | 0.14055
477.5 | 0.15322 | 0.14307 | 0.14398
478 | 0.15221 | 0.14909 | 0.14672
478.5 | 0.14722 | 0.15201 | 0.14336
479 | 0.14517 | 0.15388 | 0.14826
479.5 | 0.14656 | 0.1511 | 0.14603
480 | 0.14515 | 0.14813 | 0.14001
480.5 | 0.14291 | 0.1456 | 0.13278
481 | 0.14402 | 0.14609 | 0.14219
481.5 | 0.14399 | 0.14553 | 0.14584
482 | 0.14394 | 0.14986 | 0.15656
482.5 | 0.14018 | 0.14934 | 0.14693
483 | 0.14195 | 0.14343 | 0.13674
483.5 | 0.14099 | 0.14918 | 0.14661
484 | 0.13991 | 0.14852 | 0.13873
484.5 | 0.14398 | 0.15388 | 0.14008
485 | 0.14622 | 0.14748 | 0.13823
485.5 | 0.14396 | 0.1431 | 0.14231
486 | 0.14655 | 0.14053 | 0.14054
486.5 | 0.1433 | 0.1416 | 0.14473
487 | 0.14088 | 0.14408 | 0.14353
487.5 | 0.1434 | 0.13956 | 0.14613
488 | 0.14041 | 0.14195 | 0.14529
488.5 | 0.13883 | 0.1392 | 0.14311
489 | 0.13631 | 0.13993 | 0.13966
489.5 | 0.13075 | 0.14194 | 0.13996
490 | 0.13575 | 0.14693 | 0.13891
490.5 | 0.13448 | 0.14301 | 0.13836
491 | 0.13604 | 0.13433 | 0.13115
491.5 | 0.1332 | 0.13462 | 0.13273
492 | 0.13461 | 0.13495 | 0.13255
492.5 | 0.13522 | 0.13994 | 0.13626
493 | 0.13348 | 0.13235 | 0.13345
493.5 | 0.13322 | 0.13563 | 0.13137
494 | 0.13448 | 0.13305 | 0.12987
494.5 | 0.13601 | 0.13443 | 0.13305
495 | 0.13173 | 0.13994 | 0.14099
495.5 | 0.13131 | 0.13568 | 0.1345
496 | 0.13383 | 0.13523 | 0.13201
496.5 | 0.13217 | 0.13801 | 0.13908
497 | 0.13154 | 0.13749 | 0.135
497.5 | 0.13113 | 0.13332 | 0.13176
498 | 0.13315 | 0.13103 | 0.12783
498.5 | 0.12923 | 0.13283 | 0.12918
499 | 0.13074 | 0.13344 | 0.13159
499.5 | 0.13021 | 0.13351 | 0.13413
500 | 0.12904 | 0.13358 | 0.1374
500.5 | 0.12987 | 0.12872 | 0.13158
501 | 0.12718 | 0.12739 | 0.12188
501.5 | 0.12405 | 0.13297 | 0.12362
502 | 0.12688 | 0.13371 | 0.1223
502.5 | 0.12621 | 0.12899 | 0.12542
503 | 0.12561 | 0.13438 | 0.12482
503.5 | 0.12454 | 0.13345 | 0.12776
504 | 0.1269 | 0.1314 | 0.1242
504.5 | 0.12376 | 0.13363 | 0.13039
505 | 0.12422 | 0.12945 | 0.12969
505.5 | 0.12226 | 0.1243 | 0.12756
506 | 0.12457 | 0.12921 | 0.13075
506.5 | 0.12694 | 0.12445 | 0.12943
507 | 0.12487 | 0.12777 | 0.12888
507.5 | 0.12795 | 0.13095 | 0.12453
508 | 0.12939 | 0.13045 | 0.1283
508.5 | 0.12828 | 0.13267 | 0.12635
509 | 0.12558 | 0.1341 | 0.12425
509.5 | 0.12051 | 0.12883 | 0.12272
510 | 0.12041 | 0.12539 | 0.12798
510.5 | 0.11846 | 0.1266 | 0.12838
511 | 0.11793 | 0.12834 | 0.12432
511.5 | 0.11956 | 0.12683 | 0.12582
512 | 0.12026 | 0.1234 | 0.11978
512.5 | 0.12065 | 0.11824 | 0.1158
513 | 0.11784 | 0.11779 | 0.11402
513.5 | 0.11644 | 0.12046 | 0.11842
514 | 0.12019 | 0.12334 | 0.12688
514.5 | 0.11974 | 0.12058 | 0.12758
515 | 0.11988 | 0.12201 | 0.11863
515.5 | 0.12083 | 0.12015 | 0.1215
516 | 0.12086 | 0.11944 | 0.11628
516.5 | 0.12044 | 0.11609 | 0.11481
517 | 0.12068 | 0.11336 | 0.12076
517.5 | 0.12093 | 0.125 | 0.11922
518 | 0.12109 | 0.12234 | 0.11798
518.5 | 0.11819 | 0.11888 | 0.1155
519 | 0.11927 | 0.11945 | 0.11261
519.5 | 0.11419 | 0.11929 | 0.11581
520 | 0.11672 | 0.11323 | 0.11206
520.5 | 0.11375 | 0.11668 | 0.11354
521 | 0.11767 | 0.11869 | 0.12214
521.5 | 0.11932 | 0.11798 | 0.11821
522 | 0.11605 | 0.11642 | 0.12272
522.5 | 0.11518 | 0.11601 | 0.11975
523 | 0.1147 | 0.11547 | 0.11823
523.5 | 0.11428 | 0.11656 | 0.11799
524 | 0.11602 | 0.11844 | 0.11113
524.5 | 0.11617 | 0.11767 | 0.10778
525 | 0.11815 | 0.11902 | 0.10414
525.5 | 0.11466 | 0.11809 | 0.10586
526 | 0.11315 | 0.11601 | 0.11169
526.5 | 0.11339 | 0.11155 | 0.11069
527 | 0.11337 | 0.11279 | 0.11913
527.5 | 0.11357 | 0.11088 | 0.1159
528 | 0.11408 | 0.10853 | 0.11382
528.5 | 0.11501 | 0.10985 | 0.11394
529 | 0.11748 | 0.11147 | 0.10945
529.5 | 0.11783 | 0.10718 | 0.11275
530 | 0.11568 | 0.10862 | 0.11653
530.5 | 0.11526 | 0.11378 | 0.11311
531 | 0.11677 | 0.1152 | 0.10911
531.5 | 0.11688 | 0.11378 | 0.10823
532 | 0.11844 | 0.11558 | 0.10993
532.5 | 0.11795 | 0.11323 | 0.10932
533 | 0.12612 | 0.1194 | 0.1061
533.5 | 0.12947 | 0.11845 | 0.10255
534 | 0.12901 | 0.11055 | 0.10268
534.5 | 0.12958 | 0.11049 | 0.11068
535 | 0.1304 | 0.10742 | 0.10634
535.5 | 0.1288 | 0.11263 | 0.10313
536 | 0.13015 | 0.10975 | 0.11019
536.5 | 0.1318 | 0.10894 | 0.11112
537 | 0.1302 | 0.10943 | 0.1051
537.5 | 0.13123 | 0.11592 | 0.10223
538 | 0.13064 | 0.11698 | 0.10461
538.5 | 0.1325 | 0.1144 | 0.10125
539 | 0.13423 | 0.11437 | 0.10168
539.5 | 0.13475 | 0.11739 | 0.10615
540 | 0.1367 | 0.11551 | 0.1072
540.5 | 0.13778 | 0.11057 | 0.10251
541 | 0.13697 | 0.11351 | 0.10584
541.5 | 0.14066 | 0.11756 | 0.10849
542 | 0.13635 | 0.11109 | 0.10192
542.5 | 0.13554 | 0.10176 | 0.10153
543 | 0.13892 | 0.10024 | 0.1011
543.5 | 0.1383 | 0.10376 | 0.10292
544 | 0.13974 | 0.10588 | 0.10281
544.5 | 0.13868 | 0.10795 | 0.1054
545 | 0.1377 | 0.1055 | 0.10401
545.5 | 0.13973 | 0.1075 | 0.10481
546 | 0.13635 | 0.10624 | 0.09719
546.5 | 0.13022 | 0.10632 | 0.09746
547 | 0.13061 | 0.10102 | 0.10171
547.5 | 0.12912 | 0.10353 | 0.10214
548 | 0.12604 | 0.10341 | 0.10219
548.5 | 0.12467 | 0.10728 | 0.10627
549 | 0.12261 | 0.10494 | 0.10253
549.5 | 0.12232 | 0.10801 | 0.0978
550 | 0.12268 | 0.10687 | 0.10091
550.5 | 0.12392 | 0.11351 | 0.10176
551 | 0.12386 | 0.10914 | 0.11067
551.5 | 0.12057 | 0.10521 | 0.10496
552 | 0.11582 | 0.10062 | 0.10613
552.5 | 0.11783 | 0.09836 | 0.10009
553 | 0.11623 | 0.10036 | 0.09996
553.5 | 0.11823 | 0.10432 | 0.10285
554 | 0.1223 | 0.10496 | 0.09701
554.5 | 0.12098 | 0.11061 | 0.09539
555 | 0.11737 | 0.11067 | 0.10302
555.5 | 0.11644 | 0.10397 | 0.09944
556 | 0.12058 | 0.10025 | 0.10142
556.5 | 0.11545 | 0.09992 | 0.10271
557 | 0.11484 | 0.09716 | 0.10314
557.5 | 0.11545 | 0.10092 | 0.10117
558 | 0.11569 | 0.10064 | 0.10527
558.5 | 0.11635 | 0.10187 | 0.10341
559 | 0.11965 | 0.10429 | 0.10502
559.5 | 0.11711 | 0.10042 | 0.10649
560 | 0.11643 | 0.09407 | 0.09467
560.5 | 0.11948 | 0.08647 | 0.09492
561 | 0.11803 | 0.08947 | 0.09349
561.5 | 0.12067 | 0.08755 | 0.09459
562 | 0.11919 | 0.0941 | 0.09384
562.5 | 0.1174 | 0.09605 | 0.09276
563 | 0.11831 | 0.09891 | 0.09653
563.5 | 0.11515 | 0.09799 | 0.09429
564 | 0.11599 | 0.09825 | 0.09422
564.5 | 0.11822 | 0.09812 | 0.09214
565 | 0.11663 | 0.09844 | 0.09618
565.5 | 0.11464 | 0.09841 | 0.09259
566 | 0.11535 | 0.09763 | 0.09163
566.5 | 0.11601 | 0.09534 | 0.09047
567 | 0.11751 | 0.09685 | 0.09168
567.5 | 0.11809 | 0.09606 | 0.09003
568 | 0.11549 | 0.09649 | 0.08857
568.5 | 0.11362 | 0.09537 | 0.08776
569 | 0.11081 | 0.09678 | 0.0922
569.5 | 0.11015 | 0.0986 | 0.09429
570 | 0.11187 | 0.0944 | 0.08578
570.5 | 0.1156 | 0.09156 | 0.08436
571 | 0.1163 | 0.09319 | 0.08747
571.5 | 0.11724 | 0.09259 | 0.08747
572 | 0.11621 | 0.09161 | 0.08556
572.5 | 0.1142 | 0.09158 | 0.08164
573 | 0.10984 | 0.09398 | 0.08618
573.5 | 0.10751 | 0.09082 | 0.0937
574 | 0.10898 | 0.09037 | 0.09271
574.5 | 0.10955 | 0.09065 | 0.09385
575 | 0.11058 | 0.09384 | 0.0896
575.5 | 0.10791 | 0.09425 | 0.08904
576 | 0.1097 | 0.09429 | 0.09
576.5 | 0.10736 | 0.09182 | 0.08949
577 | 0.10476 | 0.092 | 0.08546
577.5 | 0.10284 | 0.09555 | 0.08679
578 | 0.10457 | 0.09044 | 0.08711
578.5 | 0.10422 | 0.08811 | 0.0897
579 | 0.10331 | 0.08928 | 0.09045
579.5 | 0.10498 | 0.09402 | 0.08792
580 | 0.10509 | 0.09534 | 0.08492
580.5 | 0.10814 | 0.09604 | 0.08021
581 | 0.10591 | 0.09357 | 0.08974
581.5 | 0.10392 | 0.08977 | 0.09163
582 | 0.10481 | 0.08973 | 0.09034
582.5 | 0.10449 | 0.09086 | 0.08401
583 | 0.09997 | 0.09067 | 0.08496
583.5 | 0.09942 | 0.08927 | 0.08373
584 | 0.09704 | 0.08569 | 0.0871
584.5 | 0.09682 | 0.08339 | 0.0872
585 | 0.09725 | 0.08229 | 0.08441
585.5 | 0.09657 | 0.08309 | 0.08151
586 | 0.09833 | 0.08844 | 0.0775
586.5 | 0.0998 | 0.08625 | 0.07752
587 | 0.10024 | 0.08056 | 0.07793
587.5 | 0.10008 | 0.08342 | 0.08088
588 | 0.10115 | 0.08612 | 0.08264
588.5 | 0.10031 | 0.08559 | 0.0802
589 | 0.09981 | 0.08413 | 0.07548
589.5 | 0.09877 | 0.08227 | 0.08315
590 | 0.09916 | 0.08386 | 0.07656
590.5 | 0.09699 | 0.08558 | 0.07677
591 | 0.09366 | 0.08272 | 0.0744
591.5 | 0.09237 | 0.07972 | 0.07421
592 | 0.09498 | 0.08464 | 0.07977
592.5 | 0.09203 | 0.08731 | 0.0831
593 | 0.09144 | 0.08584 | 0.088
593.5 | 0.09412 | 0.08486 | 0.08812
594 | 0.09369 | 0.08508 | 0.086
594.5 | 0.09149 | 0.08091 | 0.08194
595 | 0.08932 | 0.08155 | 0.0774
595.5 | 0.09292 | 0.08 | 0.08175
596 | 0.09484 | 0.08393 | 0.07196
596.5 | 0.09266 | 0.0838 | 0.07306
597 | 0.09232 | 0.08549 | 0.06936
597.5 | 0.08939 | 0.0846 | 0.07368
598 | 0.0886 | 0.08654 | 0.08105
598.5 | 0.08925 | 0.08135 | 0.07812
599 | 0.09324 | 0.07893 | 0.07786
599.5 | 0.0932 | 0.07853 | 0.07423
600 | 0.09473 | 0.07887 | 0.07248
600.5 | 0.08925 | 0.07862 | 0.07404
601 | 0.08567 | 0.07585 | 0.06844
601.5 | 0.08759 | 0.07441 | 0.07273
602 | 0.0869 | 0.07478 | 0.07572
602.5 | 0.08662 | 0.0777 | 0.07803
603 | 0.08796 | 0.07728 | 0.07738
603.5 | 0.09038 | 0.07784 | 0.07366
604 | 0.08776 | 0.07594 | 0.07489
604.5 | 0.08542 | 0.07763 | 0.07509
605 | 0.09113 | 0.0799 | 0.0832
605.5 | 0.08822 | 0.07667 | 0.07879
606 | 0.08847 | 0.0777 | 0.08015
606.5 | 0.08656 | 0.08188 | 0.07382
607 | 0.08414 | 0.07644 | 0.07244
607.5 | 0.08586 | 0.07511 | 0.07758
608 | 0.08181 | 0.07681 | 0.07554
608.5 | 0.08509 | 0.07748 | 0.07629
609 | 0.08508 | 0.07602 | 0.07348
609.5 | 0.08188 | 0.07533 | 0.07243
610 | 0.08556 | 0.07585 | 0.07007
610.5 | 0.08367 | 0.07205 | 0.06913
611 | 0.08504 | 0.07114 | 0.06909
611.5 | 0.08254 | 0.0716 | 0.07167
612 | 0.08261 | 0.07864 | 0.07088
612.5 | 0.08365 | 0.07044 | 0.06234
613 | 0.07965 | 0.07356 | 0.06631
613.5 | 0.07989 | 0.07555 | 0.06777
614 | 0.08347 | 0.0731 | 0.0726
614.5 | 0.08565 | 0.07125 | 0.06934
615 | 0.08282 | 0.06819 | 0.07121
615.5 | 0.07885 | 0.068 | 0.06792
616 | 0.07892 | 0.06786 | 0.07238
616.5 | 0.07954 | 0.07096 | 0.06981
617 | 0.07911 | 0.07376 | 0.0758
617.5 | 0.07815 | 0.07334 | 0.07386
618 | 0.08158 | 0.07056 | 0.07253
618.5 | 0.07897 | 0.07074 | 0.06994
619 | 0.07757 | 0.06876 | 0.06967
619.5 | 0.0769 | 0.06843 | 0.06761
620 | 0.07745 | 0.0706 | 0.06887
620.5 | 0.07572 | 0.06634 | 0.06818
621 | 0.07865 | 0.06922 | 0.06803
621.5 | 0.0777 | 0.07101 | 0.0714
622 | 0.08013 | 0.06881 | 0.06794
622.5 | 0.07716 | 0.07213 | 0.06691
623 | 0.07605 | 0.07167 | 0.06467
623.5 | 0.07797 | 0.07274 | 0.066
624 | 0.07975 | 0.07192 | 0.06614
624.5 | 0.07849 | 0.07119 | 0.0679
625 | 0.07341 | 0.07662 | 0.06659
625.5 | 0.07252 | 0.07049 | 0.06376
626 | 0.07439 | 0.06702 | 0.06484
626.5 | 0.0738 | 0.06987 | 0.05791
627 | 0.07373 | 0.06975 | 0.06174
627.5 | 0.07459 | 0.07093 | 0.0645
628 | 0.07441 | 0.07192 | 0.06947
628.5 | 0.07558 | 0.07231 | 0.06941
629 | 0.07579 | 0.06951 | 0.066
629.5 | 0.07272 | 0.06643 | 0.06488
630 | 0.07063 | 0.06747 | 0.06451
630.5 | 0.07179 | 0.06526 | 0.06875
631 | 0.07255 | 0.06594 | 0.06652
631.5 | 0.07287 | 0.06723 | 0.07025
632 | 0.0729 | 0.0701 | 0.06978
632.5 | 0.07338 | 0.07335 | 0.06614
633 | 0.07518 | 0.0696 | 0.0707
633.5 | 0.07408 | 0.068 | 0.06792
634 | 0.07353 | 0.07036 | 0.05848
634.5 | 0.07387 | 0.07031 | 0.06227
635 | 0.07363 | 0.0664 | 0.06493
635.5 | 0.07232 | 0.06619 | 0.07089
636 | 0.07187 | 0.06779 | 0.06382
636.5 | 0.0715 | 0.06892 | 0.06054
637 | 0.07223 | 0.0703 | 0.06321
637.5 | 0.07322 | 0.06655 | 0.06426
638 | 0.07062 | 0.06549 | 0.06087
638.5 | 0.07086 | 0.06653 | 0.06182
639 | 0.07302 | 0.06626 | 0.06682
639.5 | 0.07074 | 0.06704 | 0.0657
640 | 0.06909 | 0.06514 | 0.06462
640.5 | 0.06527 | 0.06454 | 0.06342
641 | 0.06648 | 0.06271 | 0.0653
641.5 | 0.06739 | 0.06291 | 0.0604
642 | 0.06768 | 0.05926 | 0.06014
642.5 | 0.0694 | 0.05939 | 0.06148
643 | 0.0692 | 0.06028 | 0.05886
643.5 | 0.06506 | 0.06312 | 0.05726
644 | 0.06551 | 0.06414 | 0.06088
644.5 | 0.06396 | 0.06379 | 0.06444
645 | 0.06475 | 0.06566 | 0.06016
645.5 | 0.06596 | 0.0671 | 0.06113
646 | 0.06562 | 0.06366 | 0.05595
646.5 | 0.06283 | 0.06196 | 0.06032
647 | 0.06365 | 0.06052 | 0.06201
647.5 | 0.06506 | 0.06426 | 0.06528
648 | 0.06498 | 0.06629 | 0.06166
648.5 | 0.06466 | 0.06319 | 0.06097
649 | 0.06423 | 0.06252 | 0.05906
649.5 | 0.06424 | 0.06521 | 0.05855
650 | 0.06361 | 0.06153 | 0.06032
650.5 | 0.06644 | 0.06444 | 0.05754
651 | 0.06623 | 0.06452 | 0.05788
651.5 | 0.06521 | 0.06335 | 0.06366
652 | 0.06438 | 0.06155 | 0.05945
652.5 | 0.06223 | 0.06187 | 0.0584
653 | 0.06121 | 0.06522 | 0.05698
653.5 | 0.06247 | 0.06316 | 0.05423
654 | 0.06213 | 0.06404 | 0.05288
654.5 | 0.06471 | 0.05912 | 0.0548
655 | 0.06327 | 0.06179 | 0.05638
655.5 | 0.06304 | 0.06516 | 0.05506
656 | 0.06234 | 0.06445 | 0.0567
656.5 | 0.0604 | 0.05928 | 0.05484
657 | 0.06119 | 0.05885 | 0.05397
657.5 | 0.06173 | 0.05483 | 0.05037
658 | 0.06394 | 0.05569 | 0.05256
658.5 | 0.06318 | 0.05641 | 0.05099
659 | 0.06183 | 0.05602 | 0.05554
659.5 | 0.06288 | 0.0576 | 0.05486
660 | 0.06196 | 0.05714 | 0.05899
660.5 | 0.06232 | 0.05814 | 0.05482
661 | 0.06008 | 0.05742 | 0.05492
661.5 | 0.05804 | 0.0576 | 0.05517
662 | 0.06102 | 0.05608 | 0.05271
662.5 | 0.0627 | 0.05992 | 0.05572
663 | 0.06304 | 0.06194 | 0.0516
663.5 | 0.06255 | 0.0603 | 0.05549
664 | 0.06049 | 0.05851 | 0.05484
664.5 | 0.05852 | 0.05332 | 0.05531
665 | 0.05885 | 0.0578 | 0.05389
665.5 | 0.06151 | 0.05621 | 0.05508
666 | 0.05805 | 0.06007 | 0.05395
666.5 | 0.05846 | 0.05404 | 0.05572
667 | 0.0603 | 0.05259 | 0.05539
667.5 | 0.0597 | 0.05451 | 0.05406
668 | 0.0573 | 0.05247 | 0.05027
668.5 | 0.0576 | 0.0525 | 0.0549
669 | 0.05405 | 0.05722 | 0.05917
669.5 | 0.05514 | 0.05796 | 0.06126
670 | 0.05388 | 0.05548 | 0.05565
670.5 | 0.05391 | 0.05586 | 0.05613
671 | 0.05541 | 0.05727 | 0.05149
671.5 | 0.0548 | 0.05871 | 0.04604
672 | 0.05507 | 0.05673 | 0.04737
672.5 | 0.05395 | 0.05335 | 0.05069
673 | 0.05044 | 0.05782 | 0.04827
673.5 | 0.05158 | 0.05863 | 0.0466
674 | 0.05328 | 0.05617 | 0.05141
674.5 | 0.0535 | 0.05826 | 0.05305
675 | 0.05437 | 0.05674 | 0.04855
675.5 | 0.05584 | 0.05434 | 0.0493
676 | 0.05562 | 0.05705 | 0.05226
676.5 | 0.0543 | 0.05622 | 0.05329
677 | 0.05433 | 0.05084 | 0.04634
677.5 | 0.05466 | 0.05158 | 0.04799
678 | 0.05588 | 0.05091 | 0.05348
678.5 | 0.05443 | 0.05228 | 0.05434
679 | 0.05276 | 0.05159 | 0.05162
679.5 | 0.0513 | 0.05277 | 0.04958
680 | 0.05236 | 0.05324 | 0.05056
680.5 | 0.05277 | 0.0508 | 0.0518
681 | 0.05277 | 0.04935 | 0.05716
681.5 | 0.0515 | 0.05263 | 0.05515
682 | 0.05112 | 0.05413 | 0.05605
682.5 | 0.05204 | 0.05632 | 0.0565
683 | 0.0515 | 0.05464 | 0.05704
683.5 | 0.05309 | 0.05776 | 0.05269
684 | 0.05156 | 0.06072 | 0.04641
684.5 | 0.05091 | 0.06165 | 0.04772
685 | 0.04895 | 0.05805 | 0.04981
685.5 | 0.05002 | 0.05521 | 0.04943
686 | 0.04999 | 0.05435 | 0.04563
686.5 | 0.05022 | 0.05351 | 0.04831
687 | 0.04656 | 0.05436 | 0.05227
687.5 | 0.04904 | 0.0524 | 0.05454
688 | 0.04883 | 0.05186 | 0.04998
688.5 | 0.04819 | 0.05047 | 0.04478
689 | 0.04906 | 0.04891 | 0.04497
689.5 | 0.04857 | 0.05334 | 0.04855
690 | 0.05071 | 0.05568 | 0.04651
690.5 | 0.05004 | 0.05765 | 0.04806
691 | 0.0514 | 0.05726 | 0.04669
691.5 | 0.05059 | 0.05435 | 0.04789
692 | 0.04981 | 0.05181 | 0.04983
692.5 | 0.04951 | 0.05246 | 0.04744
693 | 0.04767 | 0.04913 | 0.04572
693.5 | 0.05014 | 0.04841 | 0.04804
694 | 0.05009 | 0.05249 | 0.04731
694.5 | 0.04952 | 0.05001 | 0.04569
695 | 0.04804 | 0.05089 | 0.04773
695.5 | 0.04674 | 0.04975 | 0.05191
696 | 0.04919 | 0.0504 | 0.04503
696.5 | 0.04848 | 0.04931 | 0.04889
697 | 0.0501 | 0.05092 | 0.05076
697.5 | 0.04981 | 0.05227 | 0.05354
698 | 0.04947 | 0.0505 | 0.05263
698.5 | 0.0486 | 0.05106 | 0.04743
699 | 0.04792 | 0.0541 | 0.05165
699.5 | 0.05041 | 0.05275 | 0.05177
700 | 0.04725 | 0.05081 | 0.05122
700.5 | 0.04586 | 0.05116 | 0.04931
701 | 0.04576 | 0.0503 | 0.04892
701.5 | 0.04817 | 0.05076 | 0.05005
702 | 0.048 | 0.05121 | 0.0483
702.5 | 0.04883 | 0.04924 | 0.05022
703 | 0.04896 | 0.04802 | 0.04865
703.5 | 0.04857 | 0.05015 | 0.04764
704 | 0.04693 | 0.04795 | 0.04403
704.5 | 0.04642 | 0.04818 | 0.04227
705 | 0.04613 | 0.05116 | 0.04568
705.5 | 0.0483 | 0.04717 | 0.04852
706 | 0.04781 | 0.04839 | 0.04548
706.5 | 0.04972 | 0.04793 | 0.05034
707 | 0.04812 | 0.04861 | 0.04555
707.5 | 0.05024 | 0.04756 | 0.04927
708 | 0.04798 | 0.05201 | 0.05041
708.5 | 0.05195 | 0.05295 | 0.04666
709 | 0.0526 | 0.05065 | 0.05023
709.5 | 0.05529 | 0.05097 | 0.04689
710 | 0.05623 | 0.05417 | 0.04661
710.5 | 0.05945 | 0.05489 | 0.04504
711 | 0.06215 | 0.0577 | 0.0471
711.5 | 0.06763 | 0.06078 | 0.04947
712 | 0.07488 | 0.06469 | 0.04927
712.5 | 0.08658 | 0.0614 | 0.04733
713 | 0.09992 | 0.05831 | 0.0457
713.5 | 0.11155 | 0.05896 | 0.04355
714 | 0.12382 | 0.05933 | 0.04551
714.5 | 0.12897 | 0.06112 | 0.0457
715 | 0.1315 | 0.05886 | 0.04302
715.5 | 0.12823 | 0.05828 | 0.04377
716 | 0.12194 | 0.05476 | 0.04698
716.5 | 0.11431 | 0.05187 | 0.04635
717 | 0.10688 | 0.05298 | 0.04266
717.5 | 0.09868 | 0.05263 | 0.04478
718 | 0.09161 | 0.05052 | 0.04404
718.5 | 0.08633 | 0.05318 | 0.04784
719 | 0.08238 | 0.0541 | 0.04642
719.5 | 0.07551 | 0.05264 | 0.04678
720 | 0.07344 | 0.05059 | 0.04565
720.5 | 0.0715 | 0.0526 | 0.04541
721 | 0.06983 | 0.05142 | 0.04329
721.5 | 0.06593 | 0.04828 | 0.04143
722 | 0.06669 | 0.04874 | 0.04702
722.5 | 0.06543 | 0.05142 | 0.04847
723 | 0.06554 | 0.05012 | 0.04749
723.5 | 0.06554 | 0.04971 | 0.04213
724 | 0.06537 | 0.05439 | 0.04427
724.5 | 0.06822 | 0.05145 | 0.04292
725 | 0.06834 | 0.05527 | 0.04243
725.5 | 0.06722 | 0.05473 | 0.0399
726 | 0.06876 | 0.05598 | 0.04349
726.5 | 0.07079 | 0.04948 | 0.04188
727 | 0.07351 | 0.04924 | 0.0467
727.5 | 0.07448 | 0.05173 | 0.04767
728 | 0.07488 | 0.04927 | 0.04719
728.5 | 0.07692 | 0.04792 | 0.0425
729 | 0.0761 | 0.04955 | 0.04645
729.5 | 0.07521 | 0.0497 | 0.04279
730 | 0.06857 | 0.05012 | 0.04286
730.5 | 0.06698 | 0.05164 | 0.04212
731 | 0.06853 | 0.05405 | 0.04048
731.5 | 0.06816 | 0.05223 | 0.04341
732 | 0.06393 | 0.05127 | 0.04333
732.5 | 0.06448 | 0.04856 | 0.04132
733 | 0.06407 | 0.04579 | 0.04209
733.5 | 0.06279 | 0.04486 | 0.0447
734 | 0.06209 | 0.0456 | 0.04526
734.5 | 0.06072 | 0.04657 | 0.04245
735 | 0.05942 | 0.04519 | 0.04283
735.5 | 0.0602 | 0.04647 | 0.04285
736 | 0.06241 | 0.04655 | 0.04063
736.5 | 0.06209 | 0.04991 | 0.04133
737 | 0.06274 | 0.04936 | 0.04305
737.5 | 0.06246 | 0.05071 | 0.04094
738 | 0.06003 | 0.04925 | 0.04328
738.5 | 0.05538 | 0.05061 | 0.03832
739 | 0.05642 | 0.05202 | 0.03817
739.5 | 0.05526 | 0.04492 | 0.04207
740 | 0.06055 | 0.04525 | 0.04372
740.5 | 0.05772 | 0.04428 | 0.04023
741 | 0.05877 | 0.04516 | 0.04205
741.5 | 0.0566 | 0.04686 | 0.0378
742 | 0.06019 | 0.04325 | 0.04086
742.5 | 0.05954 | 0.04259 | 0.03916
743 | 0.0582 | 0.04202 | 0.04011
743.5 | 0.05645 | 0.04316 | 0.03821
744 | 0.05782 | 0.04345 | 0.03826
744.5 | 0.05696 | 0.04705 | 0.03846
745 | 0.05668 | 0.04398 | 0.03758
745.5 | 0.05751 | 0.04436 | 0.03881
746 | 0.05598 | 0.04548 | 0.03643
746.5 | 0.05842 | 0.04542 | 0.03696
747 | 0.05756 | 0.04845 | 0.04094
747.5 | 0.05932 | 0.0429 | 0.03919
748 | 0.06019 | 0.0434 | 0.03819
748.5 | 0.06006 | 0.0438 | 0.04087
749 | 0.06006 | 0.0427 | 0.04298
749.5 | 0.06266 | 0.04756 | 0.04095
750 | 0.05998 | 0.0464 | 0.04347
750.5 | 0.06051 | 0.04495 | 0.04202
751 | 0.06231 | 0.04394 | 0.03949
751.5 | 0.06064 | 0.04402 | 0.03889
752 | 0.06084 | 0.04297 | 0.03626
752.5 | 0.05993 | 0.04256 | 0.03998
753 | 0.06033 | 0.04185 | 0.03882
753.5 | 0.06054 | 0.0424 | 0.0403
754 | 0.05967 | 0.04437 | 0.04238
754.5 | 0.05783 | 0.04579 | 0.04043
755 | 0.059 | 0.04718 | 0.0391
755.5 | 0.06027 | 0.04609 | 0.04265
756 | 0.05861 | 0.04626 | 0.04196
756.5 | 0.05927 | 0.04822 | 0.0362
757 | 0.05809 | 0.04604 | 0.0363
757.5 | 0.05809 | 0.04207 | 0.03902
758 | 0.05926 | 0.04256 | 0.03932
758.5 | 0.06027 | 0.04258 | 0.04237
759 | 0.05805 | 0.04429 | 0.04166
759.5 | 0.05739 | 0.04551 | 0.04135
760 | 0.05729 | 0.04817 | 0.03957
760.5 | 0.05727 | 0.04296 | 0.03845
761 | 0.05717 | 0.04639 | 0.03694
761.5 | 0.05774 | 0.04731 | 0.03611
762 | 0.0581 | 0.04735 | 0.03743
762.5 | 0.05802 | 0.04752 | 0.03921
763 | 0.05939 | 0.04394 | 0.03858
763.5 | 0.05701 | 0.04461 | 0.03913
764 | 0.05851 | 0.04282 | 0.03843
764.5 | 0.06053 | 0.04417 | 0.03844
765 | 0.05698 | 0.04267 | 0.03611
765.5 | 0.05654 | 0.04559 | 0.03649
766 | 0.05555 | 0.04506 | 0.03771
766.5 | 0.05701 | 0.04492 | 0.03963
767 | 0.05803 | 0.04528 | 0.03936
767.5 | 0.05866 | 0.0434 | 0.04202
768 | 0.05645 | 0.04034 | 0.03721
768.5 | 0.05564 | 0.04456 | 0.03654
769 | 0.05587 | 0.04459 | 0.03591
769.5 | 0.0574 | 0.0479 | 0.03388
770 | 0.0569 | 0.0451 | 0.03457
770.5 | 0.05768 | 0.04549 | 0.03687
771 | 0.05688 | 0.04115 | 0.03787
771.5 | 0.05696 | 0.04145 | 0.04127
772 | 0.05446 | 0.04274 | 0.03877
772.5 | 0.05622 | 0.04263 | 0.03836
773 | 0.05555 | 0.04145 | 0.03539
773.5 | 0.05444 | 0.04408 | 0.03596
774 | 0.05386 | 0.04118 | 0.04143
774.5 | 0.05345 | 0.04396 | 0.03603
775 | 0.05334 | 0.04186 | 0.03394
775.5 | 0.05441 | 0.04202 | 0.03352
776 | 0.05451 | 0.04155 | 0.03677
776.5 | 0.05523 | 0.04157 | 0.03949
777 | 0.0526 | 0.04136 | 0.04
777.5 | 0.05259 | 0.04229 | 0.0411
778 | 0.0539 | 0.04029 | 0.03938
778.5 | 0.05273 | 0.04107 | 0.03554
779 | 0.05209 | 0.04397 | 0.03696
779.5 | 0.04992 | 0.0439 | 0.03677
780 | 0.0549 | 0.04501 | 0.0363
780.5 | 0.05474 | 0.0424 | 0.03901
781 | 0.05175 | 0.04212 | 0.04006
781.5 | 0.05225 | 0.04204 | 0.03561
782 | 0.0537 | 0.04132 | 0.03326
782.5 | 0.05245 | 0.04388 | 0.03341
783 | 0.05081 | 0.04378 | 0.03435
783.5 | 0.04957 | 0.04275 | 0.03656
784 | 0.05008 | 0.04285 | 0.03705
784.5 | 0.05101 | 0.04163 | 0.0344
785 | 0.04913 | 0.04158 | 0.03337
785.5 | 0.0492 | 0.03999 | 0.03335
786 | 0.04975 | 0.04169 | 0.0388
786.5 | 0.04894 | 0.04234 | 0.03823
787 | 0.05043 | 0.04002 | 0.03433
787.5 | 0.05076 | 0.04054 | 0.03536
788 | 0.05218 | 0.03983 | 0.03477
788.5 | 0.05178 | 0.04161 | 0.03603
789 | 0.05087 | 0.04236 | 0.03754
789.5 | 0.04896 | 0.04286 | 0.03961
790 | 0.05 | 0.04155 | 0.03622
790.5 | 0.05136 | 0.03758 | 0.03712
791 | 0.04737 | 0.03704 | 0.03802
791.5 | 0.04729 | 0.03942 | 0.03762
792 | 0.04843 | 0.03878 | 0.03525
792.5 | 0.05079 | 0.0402 | 0.0368
793 | 0.04875 | 0.04015 | 0.03482
793.5 | 0.0474 | 0.04065 | 0.03257
794 | 0.04973 | 0.03987 | 0.03611
794.5 | 0.05259 | 0.04034 | 0.03423
795 | 0.05158 | 0.03698 | 0.03575
795.5 | 0.04948 | 0.04241 | 0.03698
796 | 0.04815 | 0.0425 | 0.03666
796.5 | 0.04953 | 0.04162 | 0.033
797 | 0.05039 | 0.04073 | 0.0349
797.5 | 0.04853 | 0.03822 | 0.03559
798 | 0.04886 | 0.03865 | 0.03353
798.5 | 0.04853 | 0.03881 | 0.0309
799 | 0.04796 | 0.03936 | 0.03527
799.5 | 0.04827 | 0.03821 | 0.03526
800 | 0.04823 | 0.03736 | 0.03807
--

## Fig.1f
Energy (eV) | Normalized absorption (a.u.) | Normalized absorption (a.u.)
| Pt-Fe-N-C | Pt foil
11362.068 | 0.00633 | 0.00335
11372.262 | 0.00523 | 0.00276
11382.221 | 0.00435 | 0.00215
11392 | 0.00345 | 0.00182
11401.768 | 0.00262 | 0.00158
11411.837 | 0.00152 | 0.0011
11422.008 | 0.000910696 | 0.000651269
11432.027 | 0.000204454 | 0.00018236
11442.036 | -0.000339481 | -0.000327844
11451.863 | -0.000963468 | -0.000612874
11462.364 | -0.00114 | -0.000867919
11472.256 | -0.00153 | -0.00105
11482.365 | -0.00133 | -0.000952584
11492.377 | -0.000727224 | -0.000472666
11502.753 | 0.000450159 | 0.000326596
11512.801 | 0.00294 | 0.00202
11522.723 | 0.00692 | 0.0053
11532.749 | 0.01553 | 0.01214
11543.083 | 0.03472 | 0.02979
11543.604 | 0.03651 | 0.03103
11543.981 | 0.03754 | 0.03237
11544.3 | 0.03881 | 0.03346
11544.561 | 0.03985 | 0.03444
11544.937 | 0.04108 | 0.03575
11545.343 | 0.04263 | 0.03714
11545.836 | 0.04449 | 0.03907
11546.358 | 0.04657 | 0.04116
11546.851 | 0.04857 | 0.04336
11547.285 | 0.05081 | 0.04558
11547.691 | 0.05364 | 0.04781
11548.155 | 0.05589 | 0.05033
11548.561 | 0.05806 | 0.05258
11548.996 | 0.0604 | 0.05503
11549.402 | 0.06314 | 0.05763
11549.808 | 0.06552 | 0.06023
11550.157 | 0.06801 | 0.06284
11550.505 | 0.0706 | 0.06558
11550.795 | 0.07292 | 0.06849
11551.085 | 0.07592 | 0.07152
11551.404 | 0.07926 | 0.07528
11551.781 | 0.08324 | 0.07997
11552.246 | 0.08866 | 0.08548
11552.652 | 0.09389 | 0.09067
11553.145 | 0.10001 | 0.09737
11553.581 | 0.10549 | 0.10378
11554.074 | 0.11219 | 0.11214
11554.538 | 0.12013 | 0.12114
11554.916 | 0.1274 | 0.12919
11555.264 | 0.13474 | 0.13896
11555.613 | 0.14381 | 0.14974
11555.903 | 0.15179 | 0.15905
11556.164 | 0.15826 | 0.1674
11556.513 | 0.16932 | 0.17968
11556.919 | 0.18091 | 0.19624
11557.384 | 0.19698 | 0.21567
11557.907 | 0.21702 | 0.24361
11558.372 | 0.24021 | 0.27453
11558.808 | 0.26424 | 0.30781
11559.243 | 0.29465 | 0.34878
11559.679 | 0.32878 | 0.39737
11560.086 | 0.36394 | 0.44574
11560.493 | 0.40552 | 0.50437
11560.958 | 0.45318 | 0.57254
11561.365 | 0.50444 | 0.64261
11561.743 | 0.56046 | 0.72228
11562.062 | 0.61558 | 0.79344
11562.353 | 0.67753 | 0.86961
11562.673 | 0.75435 | 0.96178
11562.964 | 0.83197 | 1.05365
11563.341 | 0.93837 | 1.15009
11563.807 | 1.05434 | 1.2428
11564.301 | 1.16145 | 1.29687
11564.795 | 1.25537 | 1.31521
11565.29 | 1.32525 | 1.31053
11565.784 | 1.37736 | 1.2874
11566.25 | 1.40475 | 1.25765
11566.628 | 1.41266 | 1.2281
11566.977 | 1.40785 | 1.19924
11567.355 | 1.38991 | 1.17116
11567.646 | 1.36762 | 1.14926
11567.966 | 1.34267 | 1.12987
11568.316 | 1.31344 | 1.11208
11568.752 | 1.27862 | 1.09228
11569.218 | 1.2433 | 1.07409
11569.654 | 1.21497 | 1.0588
11570.12 | 1.18411 | 1.04353
11570.528 | 1.16286 | 1.03123
11570.935 | 1.1447 | 1.01922
11571.372 | 1.13046 | 1.00787
11571.809 | 1.12095 | 0.99917
11572.275 | 1.1126 | 0.99077
11572.711 | 1.10694 | 0.98549
11573.09 | 1.10153 | 0.98133
11573.44 | 1.097 | 0.97865
11573.731 | 1.09434 | 0.9774
11574.051 | 1.09102 | 0.97648
11574.343 | 1.08969 | 0.97697
11574.663 | 1.08581 | 0.97869
11575.042 | 1.08025 | 0.98255
11575.45 | 1.07531 | 0.98732
11575.945 | 1.06986 | 0.9935
11576.44 | 1.06358 | 1.00085
11576.907 | 1.05677 | 1.0079
11577.402 | 1.05127 | 1.01476
11577.839 | 1.04216 | 1.02002
11578.277 | 1.03553 | 1.02437
11578.627 | 1.02826 | 1.02632
11578.947 | 1.02352 | 1.02679
11579.239 | 1.01783 | 1.02616
11579.56 | 1.0122 | 1.02416
11579.88 | 1.00832 | 1.02075
11580.289 | 1.00213 | 1.01575
11580.755 | 0.99781 | 1.00837
11581.251 | 0.99156 | 0.99964
11581.688 | 0.98697 | 0.99136
11582.097 | 0.9826 | 0.98423
11582.505 | 0.9805 | 0.97775
11582.943 | 0.97646 | 0.97306
11583.381 | 0.97579 | 0.96991
11583.818 | 0.97378 | 0.96826
11584.256 | 0.97366 | 0.96727
11584.635 | 0.97249 | 0.96702
11585.015 | 0.97135 | 0.96717
11585.336 | 0.97082 | 0.96745
11585.657 | 0.97083 | 0.96817
11585.92 | 0.96868 | 0.96899
11586.241 | 0.96802 | 0.97051
11586.533 | 0.96699 | 0.97242
11586.971 | 0.96421 | 0.97605
11587.438 | 0.96356 | 0.98086
11587.963 | 0.9625 | 0.98759
11588.431 | 0.96301 | 0.99475
11588.927 | 0.96415 | 1.00373
11589.394 | 0.96274 | 1.01419
11589.774 | 0.9648 | 1.02279
11590.154 | 0.96623 | 1.03248
11590.504 | 0.96878 | 1.0421
11590.855 | 0.96983 | 1.05065
11591.176 | 0.97202 | 1.0576
11591.498 | 0.97289 | 1.06352
11591.907 | 0.97695 | 1.06967
11592.316 | 0.97916 | 1.07414
11592.813 | 0.98283 | 1.07696
11593.339 | 0.98709 | 1.07707
11594.362 | 0.99354 | 1.06855
11595.59 | 0.99815 | 1.05209
11596.73 | 1.0002 | 1.03649
11597.608 | 1.00313 | 1.02415
11598.632 | 1.00458 | 1.01276
11600.095 | 1.00713 | 1.00511
11601.499 | 1.00865 | 1.00075
11602.553 | 1.01304 | 0.9954
11603.549 | 1.01624 | 0.98958
11605.042 | 1.01787 | 0.98062
11606.302 | 1.01855 | 0.97636
11607.679 | 1.01983 | 0.97806
11608.822 | 1.01978 | 0.98354
11609.818 | 1.02309 | 0.99207
11611.313 | 1.02521 | 1.00571
11612.926 | 1.03068 | 1.02163
11614.246 | 1.03545 | 1.03577
11615.508 | 1.04118 | 1.04744
11617.151 | 1.04542 | 1.05801
11618.678 | 1.04659 | 1.06204
11620.293 | 1.04693 | 1.06039
11621.379 | 1.04728 | 1.05639
11622.966 | 1.04365 | 1.04968
11624.699 | 1.04133 | 1.04329
11626.11 | 1.03574 | 1.03739
11627.521 | 1.03311 | 1.03253
11629.227 | 1.03017 | 1.0274
11630.992 | 1.02498 | 1.02397
11632.463 | 1.02064 | 1.02107
11633.7 | 1.01689 | 1.01752
11635.643 | 1.00941 | 1.01034
11637.439 | 1.00275 | 1.00133
11638.883 | 0.99816 | 0.99405
11640.798 | 0.9889 | 0.98512
11642.743 | 0.9792 | 0.9789
11644.365 | 0.97395 | 0.9755
11645.84 | 0.96722 | 0.97317
11648.053 | 0.96153 | 0.97263
11649.824 | 0.96177 | 0.9749
11651.477 | 0.96122 | 0.97941
11653.485 | 0.96401 | 0.98816
11655.523 | 0.96718 | 0.99813
11656.883 | 0.97036 | 1.00516
11658.982 | 0.97537 | 1.01333
11661.081 | 0.98391 | 1.01842
11662.797 | 0.98796 | 1.02019
11664.957 | 0.99318 | 1.02022
11667.118 | 0.99771 | 1.01912
11668.687 | 1.00164 | 1.01761
11670.879 | 1.00752 | 1.01557
11673.102 | 1.01186 | 1.01328
11674.94 | 1.01389 | 1.01191
11677.223 | 1.01921 | 1.01129
11679.507 | 1.02343 | 1.01277
11681.05 | 1.02759 | 1.01498
11683.484 | 1.03104 | 1.01873
11685.623 | 1.03091 | 1.02171
11687.762 | 1.02987 | 1.02304
11690.169 | 1.02683 | 1.02189
11692.191 | 1.02184 | 1.01848
11694.421 | 1.01703 | 1.01219
11696.832 | 1.00811 | 1.00362
11698.856 | 1.00434 | 0.99564
11701.297 | 0.99562 | 0.98631
11703.74 | 0.99066 | 0.97988
11705.618 | 0.98574 | 0.97704
11708.36 | 0.98238 | 0.97708
11710.538 | 0.97801 | 0.97949
11713.134 | 0.97823 | 0.9846
11715.731 | 0.9771 | 0.99035
11717.762 | 0.97551 | 0.9956
11720.54 | 0.97755 | 1.00193
11722.782 | 0.97961 | 1.00576
11725.443 | 0.98545 | 1.00972
11727.926 | 0.98926 | 1.01284
11730.051 | 0.9949 | 1.0152
11732.865 | 1.00165 | 1.01682
11735.291 | 1.00568 | 1.01686
11738.198 | 1.00985 | 1.01581
11740.477 | 1.0162 | 1.01517
11743.296 | 1.02083 | 1.01566
11745.937 | 1.02195 | 1.01796
11748.489 | 1.0224 | 1.02171
11751.462 | 1.02228 | 1.02584
11753.505 | 1.02031 | 1.02738
11756.662 | 1.01656 | 1.02552
11759.218 | 1.01373 | 1.01996
11762.318 | 1.01027 | 1.01034
11764.696 | 1.00696 | 1.00234
11767.738 | 1.00401 | 0.99534
11770.541 | 1.00152 | 0.99109
11773.466 | 0.99878 | 0.98852
11776.301 | 0.99585 | 0.98719
11778.897 | 0.99466 | 0.98628
11782.067 | 0.99212 | 0.98627
11784.846 | 0.99053 | 0.98662
11788.02 | 0.99018 | 0.98751
11790.499 | 0.98932 | 0.98863
11793.706 | 0.9889 | 0.99138
11796.491 | 0.99046 | 0.99497
11799.853 | 0.99241 | 1.00065
11802.247 | 0.99399 | 1.00616
11805.551 | 0.99755 | 1.01419
11808.372 | 1.0006 | 1.02012
11811.862 | 1.00444 | 1.02581
11814.474 | 1.00746 | 1.02803
11817.937 | 1.01118 | 1.02748
11820.946 | 1.01274 | 1.02511
11824.383 | 1.0137 | 1.0205
11826.939 | 1.01466 | 1.01552
11830.38 | 1.0131 | 1.0071
11833.609 | 1.01094 | 0.99905
11836.9 | 1.00938 | 0.99245
11839.95 | 1.00682 | 0.98873
11843.337 | 1.00384 | 0.9871
11846.817 | 1.00199 | 0.98797
11849.872 | 1.00037 | 0.99023
11853.357 | 0.99802 | 0.99299
11856.476 | 0.99658 | 0.99443
11860.179 | 0.99475 | 0.99334
11862.904 | 0.9935 | 0.99125
11866.764 | 0.99172 | 0.98974
11870.044 | 0.99148 | 0.99054
11873.663 | 0.99036 | 0.99365
11876.824 | 0.99168 | 0.99727
11880.416 | 0.99164 | 1.00221
11883.919 | 0.99328 | 1.00675
11887.024 | 0.99407 | 1.01101
11890.869 | 0.99627 | 1.01518
11894.286 | 0.99897 | 1.01719
11898.074 | 1.00199 | 1.0169
11901.341 | 1.00277 | 1.01449
11905.041 | 1.00528 | 1.00899
11908.929 | 1.00556 | 1.00231
11911.954 | 1.00587 | 0.9967
11915.939 | 1.00659 | 0.99165
11919.618 | 1.00593 | 0.98951
11923.299 | 1.00526 | 0.98934
11927.013 | 1.00624 | 0.99034
11930.637 | 1.00459 | 0.99213
11934.727 | 1.0024 | 0.9939
11938.232 | 1.00261 | 0.99513
11942.11 | 1.00055 | 0.9962
11946.147 | 0.99871 | 0.99619
11949.347 | 0.99943 | 0.99495
11953.575 | 0.99736 | 0.99324
11957.464 | 0.99729 | 0.99329
11961.107 | 0.99708 | 0.99527
11965.25 | 0.99567 | 0.99884
11969.022 | 0.9966 | 1.00232
11973.046 | 0.99644 | 1.0047
11976.979 | 0.99562 | 1.00609
11980.758 | 0.99667 | 1.00706
11985.103 | 0.99674 | 1.00838
11989.075 | 0.99851 | 1.00956
11992.956 | 0.99934 | 1.0096
11997.31 | 0.99879 | 1.00829
12001.039 | 1.00079 | 1.00547
12005.116 | 1.00069 | 1.00118
12009.448 | 1.00072 | 0.99603
12013.342 | 1.00157 | 0.99113
12017.585 | 1.00117 | 0.98772
12021.988 | 1.00204 | 0.98675
12025.639 | 1.00147 | 0.98719
12030.048 | 1.00092 | 0.9889
12034.492 | 1.00186 | 0.99142
12038.498 | 1.00041 | 0.99343
12042.853 | 0.99921 | 0.99574
12047.402 | 1.00109 | 0.99799
12051.163 | 0.99973 | 0.99979
12055.591 | 0.99885 | 1.00203
12060.213 | 0.99937 | 1.00396
12064.426 | 0.998 | 1.00496
12068.705 | 0.99959 | 1.00594
12073.337 | 1.00016 | 1.00675
12077.464 | 1.0002 | 1.00755
12081.785 | 1.00003 | 1.00795
12086.458 | 0.99935 | 1.00723
12091.072 | 1.00005 | 1.00557
12095.466 | 0.99874 | 1.00398
12099.864 | 0.99764 | 1.00226
12104.583 | 0.99947 | 1.00109
12109.083 | 1 | 0.99993
12113.171 | 1.00005 | 0.99912
12118.285 | 1.00043 | 0.99778
12122.956 | 1.00116 | 0.99668
12126.989 | 1.00045 | 0.99552
12131.891 | 0.99979 | 0.99495
12136.796 | 0.99986 | 0.99552
12141.256 | 1.00095 | 0.9968
12145.688 | 1.00097 | 0.99831
12150.476 | 1.0004 | 0.99979
12155.171 | 1.00088 | 1.00147
12160.032 | 1.00098 | 1.00358
12164.477 | 1.00159 | 1.0058
12169.699 | 1.00219 | 1.00794
12174.7 | 1.00168 | 1.00993
12178.963 | 1.00128 | 1.01138
12183.778 | 1.00219 | 1.01255
12188.952 | 1.00302 | 1.01358
12193.905 | 1.00325 | 1.01379
12198.667 | 1.00222 | 1.0135
12203.108 | 1.00294 | 1.01153
12208.332 | 1.00414 | 1.01154
12213.495 | 1.00269 | 1.0102
12218.143 | 1.00338 | 1.00914
12222.956 | 1.00343 | 1.00873
12228.034 | 1.00351 | 1.00864
12233.117 | 1.00401 | 1.00851
12238.236 | 1.00508 | 1.00887
12242.772 | 1.00483 | 1.00882
12248.096 | 1.00517 | 1.0085
12253.522 | 1.00507 | 1.00814
12258.495 | 1.00494 | 1.00763
12263.439 | 1.00636 | 1.00806
12268.224 | 1.00618 | 1.00918
12273.734 | 1.00603 | 1.01113
12279.216 | 1.00742 | 1.01371
12284.145 | 1.00733 | 1.01655
12289.307 | 1.0068 | 1.01949
12294.112 | 1.00771 | 1.02196
12299.811 | 1.00911 | 1.02457
12305.317 | 1.0092 | 1.02652
12310.365 | 1.0078 | 1.02756
12315.616 | 1.00941 | 1.02794
12320.674 | 1.01099 | 1.0279
12326.298 | 1.01051 | 1.02699
12331.993 | 1.01165 | 1.02593
12337.131 | 1.01241 | 1.02496
12342.438 | 1.01274 | 1.02465
12347.617 | 1.01256 | 1.02465
12353.133 | 1.01247 | 1.02483
12358.821 | 1.01377 | 1.02563
12364.247 | 1.01407 | 1.02621
12369.878 | 1.01389 | 1.02713
12375.114 | 1.01547 | 1.02786
12380.522 | 1.01378 | 1.02865
12386.001 | 1.0147 | 1.02959
12391.853 | 1.01627 | 1.03058
12397.778 | 1.01531 | 1.0321
12403.339 | 1.01658 | 1.03356
12408.738 | 1.01659 | 1.03516
12413.94 | 1.01692 | 1.03706
12417.668 | 1.01745 | 1.03832

## Fig.1g
Energy (eV) | Normalized absorption (a.u.) | Energy (eV) | Normalized absorption (a.u.) | Normalized absorption (a.u.) | Normalized absorption (a.u.)
| Pt-Fe-N-C |  | Fe-N-C | FeO | Fe2O3
6912.0489 | 0.01002 | 6912.7435 | -0.01261 | 0.00154 | 0.00223
6922.1985 | 0.00846 | 6922.5911 | -0.00556 | 0.00135 | 0.002
6932.1759 | 0.00677 | 6932.6409 | -0.00634 | 0.0019 | 0.00584
6942.3159 | 0.00573 | 6942.609 | -0.00442 | 0.000821645 | 0.000261038
6952.1904 | 0.00427 | 6952.6173 | -0.0043 | 0.000578202 | -0.00054368
6962.2276 | 0.0033 | 6962.5737 | -0.00368 | 0.00037471 | -0.00071349
6972.2643 | 0.0022 | 6972.6834 | -0.00148 | 0.000167778 | -0.0012
6982.3105 | 0.00139 | 6982.7206 | -0.00291 | 6.12415e-05 | -0.0015
6992.3043 | 0.000407616 | 6992.6742 | -0.00219 | -3.84002e-05 | -0.00143
7002.2137 | -0.000467954 | 7002.6574 | -0.00117 | -9.814e-05 | -0.00184
7012.3086 | -0.000746102 | 7012.5037 | 0.00044842 | -0.000151432 | -0.00141
7022.1938 | -0.00131 | 7022.5357 | 0.00271 | -0.000135182 | -0.00173
7032.2966 | -0.00144 | 7032.5662 | 0.0012 | -8.65462e-05 | -0.00113
7042.2617 | -0.00165 | 7042.5951 | 0.00378 | -3.77313e-05 | -0.000857133
7052.1193 | -0.00149 | 7052.5485 | 0.00403 | 0.000328454 | -1.29057e-05
7062.1431 | -0.000889507 | 7062.32 | 0.00304 | 0.000628307 | 0.000732948
7072.1754 | -0.000691959 | 7082.2348 | 0.00887 | 0.00181 | 0.00355
7082.025 | 0.000342038 | 7092.0069 | -0.01631 | 0.0032 | 0.0065
7091.9031 | 0.00434 | 7092.4014 | -0.00908 | 0.00327 | 0.00685
7092.2869 | 0.00424 | 7092.7852 | -0.00493 | 0.00334 | 0.00718
7092.6068 | 0.0037 | 7093.1051 | 0.00193 | 0.0034 | 0.00746
7092.8627 | 0.0032 | 7093.3931 | 0.00304 | 0.00346 | 0.0077
7093.1186 | 0.00247 | 7093.6597 | 0.00408 | 0.00351 | 0.00792
7093.3532 | 0.00219 | 7093.905 | 0.00472 | 0.00357 | 0.00812
7093.5985 | 0.00213 | 7094.1824 | 0.00263 | 0.00363 | 0.00834
7093.8865 | 0.00197 | 7094.5024 | 0.00745 | 0.00371 | 0.00858
7094.2171 | 0.00227 | 7094.8438 | 0.00623 | 0.00379 | 0.00883
7094.5052 | 0.00232 | 7095.2066 | 0.00609 | 0.00389 | 0.00908
7094.8359 | 0.00255 | 7095.5374 | 0.0069 | 0.00399 | 0.0093
7095.1773 | 0.00288 | 7095.7828 | 0.00887 | 0.00406 | 0.00945
7095.4548 | 0.00298 | 7095.9749 | 0.00849 | 0.00412 | 0.00956
7095.6896 | 0.00311 | 7096.1884 | 0.01039 | 0.00419 | 0.00967
7095.9777 | 0.0037 | 7096.5086 | 0.00983 | 0.0043 | 0.00984
7096.3513 | 0.00369 | 7096.8929 | 0.00956 | 0.00443 | 0.01001
7096.6929 | 0.00359 | 7097.2452 | 0.00926 | 0.00457 | 0.01014
7096.9811 | 0.00302 | 7097.5442 | 0.01284 | 0.00468 | 0.01023
7097.2373 | 0.00218 | 7097.8325 | 0.01145 | 0.0048 | 0.01031
7097.4936 | 0.00141 | 7098.0781 | 0.01172 | 0.00491 | 0.01036
7097.7499 | 0.000708182 | 7098.3451 | 0.00847 | 0.00503 | 0.01039
7098.0702 | 0.000429198 | 7098.6655 | 0.01135 | 0.00518 | 0.01042
7098.4333 | 0.00111 | 7099.0073 | 0.01209 | 0.00534 | 0.01041
7098.7431 | 0.0021 | 7099.3599 | 0.00928 | 0.00553 | 0.01038
7099.0635 | 0.00329 | 7099.7124 | 0.01233 | 0.00572 | 0.01031
7099.3947 | 0.00459 | 7099.9796 | 0.01334 | 0.00587 | 0.01023
7099.6832 | 0.0051 | 7100.375 | 0.01083 | 0.0061 | 0.01008
7099.9076 | 0.00543 | 7100.6635 | 0.0131 | 0.00627 | 0.00994
7100.164 | 0.00578 | 7101.4117 | 0.01473 | 0.00677 | 0.00945
7100.5487 | 0.00595 | 7101.711 | 0.0149 | 0.00695 | 0.00911
7100.8694 | 0.00662 | 7101.9783 | 0.01483 | 0.00733 | 0.00962
7101.1793 | 0.00689 | 7102.2029 | 0.01538 | 0.00764 | 0.01031
7101.4359 | 0.00694 | 7102.4488 | 0.01656 | 0.00791 | 0.0111
7101.6604 | 0.00735 | 7102.7375 | 0.01498 | 0.00797 | 0.01236
7101.8849 | 0.00747 | 7103.0583 | 0.01674 | 0.00771 | 0.01418
7102.1415 | 0.00749 | 7103.4113 | 0.0149 | 0.00706 | 0.0135
7102.473 | 0.00787 | 7103.7643 | 0.01596 | 0.00656 | 0.01215
7102.8152 | 0.00832 | 7104.0638 | 0.01618 | 0.00638 | 0.01148
7103.1146 | 0.00846 | 7104.3099 | 0.01527 | 0.00656 | 0.01149
7103.4355 | 0.00934 | 7104.4811 | 0.01727 | 0.0069 | 0.01179
7103.7564 | 0.00993 | 7104.6951 | 0.01917 | 0.0075 | 0.01242
7104.0238 | 0.01034 | 7105.0375 | 0.01888 | 0.00834 | 0.014
7104.2806 | 0.01043 | 7105.4228 | 0.01859 | 0.00901 | 0.0151
7104.623 | 0.01126 | 7105.7653 | 0.02041 | 0.0094 | 0.01562
7104.9975 | 0.01171 | 7106.065 | 0.01956 | 0.00974 | 0.01612
7105.3399 | 0.01248 | 7106.3112 | 0.02071 | 0.01004 | 0.01671
7105.6182 | 0.01285 | 7106.536 | 0.02134 | 0.01033 | 0.01716
7105.8751 | 0.0135 | 7106.8358 | 0.0228 | 0.01071 | 0.01767
7106.1106 | 0.0143 | 7107.1891 | 0.02165 | 0.01114 | 0.01832
7106.3675 | 0.01492 | 7107.5318 | 0.02268 | 0.01173 | 0.01901
7106.7208 | 0.01588 | 7107.8852 | 0.02481 | 0.01237 | 0.01995
7107.0634 | 0.01747 | 7108.2173 | 0.02483 | 0.01294 | 0.02053
7107.3633 | 0.01864 | 7108.485 | 0.02663 | 0.01349 | 0.02118
7107.6738 | 0.02016 | 7108.6779 | 0.0262 | 0.01397 | 0.02159
7107.9951 | 0.0221 | 7108.8814 | 0.02852 | 0.01469 | 0.02223
7108.2629 | 0.02398 | 7109.2028 | 0.03316 | 0.01572 | 0.02357
7108.5093 | 0.02621 | 7109.5886 | 0.0326 | 0.01753 | 0.0247
7108.8306 | 0.02977 | 7110.2423 | 0.04588 | 0.02242 | 0.0276
7109.2056 | 0.03534 | 7110.4995 | 0.05506 | 0.02616 | 0.02919
7109.5378 | 0.04238 | 7110.7246 | 0.05886 | 0.0297 | 0.03103
7109.8271 | 0.05285 | 7110.9819 | 0.06891 | 0.03363 | 0.03321
7110.0736 | 0.06654 | 7111.3356 | 0.0792 | 0.03783 | 0.03795
7110.3094 | 0.08182 | 7111.668 | 0.08899 | 0.04135 | 0.04538
7110.5452 | 0.09822 | 7112.0004 | 0.10091 | 0.04428 | 0.05658
7110.8346 | 0.11874 | 7112.3221 | 0.11264 | 0.04683 | 0.06915
7111.1884 | 0.14298 | 7112.6117 | 0.1204 | 0.04911 | 0.08106
7111.51 | 0.16302 | 7112.8369 | 0.12652 | 0.05114 | 0.09116
7111.8209 | 0.1807 | 7113.0193 | 0.13268 | 0.0529 | 0.09848
7112.1426 | 0.19591 | 7113.2552 | 0.13625 | 0.05483 | 0.10456
7112.4429 | 0.20858 | 7113.6093 | 0.13581 | 0.05673 | 0.10311
7112.6788 | 0.2194 | 7113.9955 | 0.13328 | 0.05921 | 0.09455
7112.9577 | 0.2308 | 7114.3281 | 0.12899 | 0.06241 | 0.08737
7113.3117 | 0.24269 | 7114.6178 | 0.1253 | 0.06684 | 0.08268
7113.6872 | 0.25226 | 7114.8432 | 0.1288 | 0.07125 | 0.08126
7114.009 | 0.26059 | 7115.0686 | 0.13008 | 0.07651 | 0.0815
7114.2558 | 0.26732 | 7115.3799 | 0.13838 | 0.08421 | 0.08286
7114.5026 | 0.27289 | 7115.7556 | 0.14355 | 0.09638 | 0.08459
7114.7387 | 0.27782 | 7116.0884 | 0.15227 | 0.11062 | 0.08612
7115.0285 | 0.28411 | 7116.4427 | 0.1625 | 0.12771 | 0.08759
7115.3934 | 0.29189 | 7116.7648 | 0.1736 | 0.14487 | 0.08831
7115.7047 | 0.29934 | 7117.0225 | 0.18007 | 0.16023 | 0.08947
7115.9945 | 0.30721 | 7117.2266 | 0.19083 | 0.17496 | 0.09027
7116.3166 | 0.316 | 7117.4414 | 0.19916 | 0.19561 | 0.09147
7116.6173 | 0.32493 | 7117.7851 | 0.21366 | 0.23013 | 0.09412
7116.8642 | 0.33361 | 7118.1932 | 0.23079 | 0.27403 | 0.0995
7117.1327 | 0.34484 | 7118.5585 | 0.24801 | 0.3144 | 0.106
7117.4764 | 0.35951 | 7118.8486 | 0.2662 | 0.35029 | 0.1136
7117.8416 | 0.37514 | 7119.085 | 0.281 | 0.38161 | 0.12196
7118.1853 | 0.39071 | 7119.3214 | 0.28905 | 0.41157 | 0.13139
7118.4539 | 0.40522 | 7119.6116 | 0.31155 | 0.44469 | 0.14432
7118.6902 | 0.41937 | 7119.977 | 0.33436 | 0.4834 | 0.16458
7118.9159 | 0.43153 | 7120.3102 | 0.35931 | 0.52137 | 0.18874
7119.163 | 0.44442 | 7120.6542 | 0.38999 | 0.55995 | 0.21923
7119.4854 | 0.463 | 7120.966 | 0.4138 | 0.59274 | 0.2487
7119.8401 | 0.48418 | 7121.2562 | 0.43985 | 0.62541 | 0.27775
7120.1303 | 0.50332 | 7121.4713 | 0.45986 | 0.65389 | 0.30233
7120.4205 | 0.52483 | 7121.6649 | 0.48624 | 0.68469 | 0.32861
7120.743 | 0.5466 | 7121.9552 | 0.51758 | 0.73977 | 0.36937
7121.0118 | 0.56506 | 7122.3209 | 0.56091 | 0.81014 | 0.4119
7121.2483 | 0.5836 | 7122.7081 | 0.60147 | 0.88664 | 0.44812
7121.5601 | 0.6089 | 7123.0308 | 0.6329 | 0.95711 | 0.47872
7121.915 | 0.63699 | 7123.2783 | 0.6622 | 1.01475 | 0.50123
7122.2699 | 0.66287 | 7123.515 | 0.68578 | 1.06895 | 0.52245
7122.5926 | 0.68978 | 7123.7732 | 0.70908 | 1.11639 | 0.54544
7122.84 | 0.71163 | 7124.1175 | 0.73743 | 1.16737 | 0.5738
7123.0659 | 0.73274 | 7124.4404 | 0.77634 | 1.21088 | 0.6088
7123.2918 | 0.75058 | 7124.774 | 0.80655 | 1.24902 | 0.65071
7123.6146 | 0.7749 | 7125.1077 | 0.84342 | 1.28156 | 0.69638
7123.9912 | 0.80292 | 7125.3984 | 0.86745 | 1.3078 | 0.73703
7124.3141 | 0.82721 | 7125.6352 | 0.89811 | 1.32872 | 0.77324
7124.5939 | 0.84859 | 7125.8505 | 0.91741 | 1.35404 | 0.80957
7124.906 | 0.86983 | 7126.1089 | 0.94194 | 1.39071 | 0.85915
7125.1966 | 0.88745 | 7126.4858 | 0.97311 | 1.44755 | 0.91928
7125.4442 | 0.9018 | 7126.8735 | 1.00155 | 1.50246 | 0.96451
7125.7134 | 0.91715 | 7127.1966 | 1.03498 | 1.54784 | 0.997
7126.0579 | 0.93454 | 7127.4767 | 1.06387 | 1.58653 | 1.02142
7126.4133 | 0.94877 | 7127.6921 | 1.07608 | 1.61321 | 1.0399
7126.7579 | 0.96139 | 7127.9291 | 1.09098 | 1.6337 | 1.05735
7127.0271 | 0.97125 | 7128.2631 | 1.11208 | 1.64388 | 1.07863
7127.2641 | 0.97884 | 7128.6187 | 1.13022 | 1.6344 | 1.10516
7127.4687 | 0.98493 | 7128.9204 | 1.14632 | 1.60859 | 1.13071
7127.7273 | 0.99115 | 7129.2329 | 1.15416 | 1.56896 | 1.16379
7128.0828 | 0.99952 | 7129.5455 | 1.16511 | 1.52332 | 1.1949
7128.4168 | 1.00664 | 7129.8042 | 1.17222 | 1.4834 | 1.22226
7128.7292 | 1.01313 | 7130.0198 | 1.18225 | 1.4437 | 1.24781
7129.031 | 1.01911 | 7130.2246 | 1.18392 | 1.40463 | 1.27557
7129.3543 | 1.02428 | 7130.5157 | 1.19417 | 1.34425 | 1.31629
7129.6237 | 1.02828 | 7130.8822 | 1.19613 | 1.27641 | 1.36091
7129.8717 | 1.03213 | 7131.2489 | 1.19703 | 1.22289 | 1.39562
7130.1951 | 1.03745 | 7131.5724 | 1.20001 | 1.18084 | 1.417
7130.5616 | 1.04268 | 7131.8205 | 1.2016 | 1.14934 | 1.4291
7130.9282 | 1.04734 | 7132.0254 | 1.19776 | 1.1252 | 1.43436
7131.2409 | 1.05089 | 7132.2735 | 1.19761 | 1.10182 | 1.43384
7131.4674 | 1.05427 | 7132.651 | 1.1941 | 1.07418 | 1.42453
7131.6939 | 1.05653 | 7133.0071 | 1.19031 | 1.05206 | 1.40713
7131.9203 | 1.05848 | 7133.3415 | 1.19155 | 1.03424 | 1.38464
7132.2547 | 1.0606 | 7133.6437 | 1.19285 | 1.02051 | 1.363
7132.6323 | 1.06228 | 7133.9458 | 1.18582 | 1.00879 | 1.3405
7132.9667 | 1.0625 | 7134.1833 | 1.19175 | 1.00012 | 1.32418
7133.2365 | 1.06239 | 7134.3992 | 1.19082 | 0.99185 | 1.30917
7133.5386 | 1.06138 | 7134.669 | 1.18694 | 0.98026 | 1.2876
7133.8192 | 1.05995 | 7135.036 | 1.18642 | 0.96455 | 1.26283
7134.089 | 1.05781 | 7135.3923 | 1.18152 | 0.95188 | 1.24646
7134.3804 | 1.05522 | 7135.727 | 1.17862 | 0.94091 | 1.23353
7134.7366 | 1.05121 | 7136.0186 | 1.18162 | 0.9316 | 1.2239
7135.0928 | 1.04758 | 7136.2346 | 1.17513 | 0.92477 | 1.21775
7135.4167 | 1.04371 | 7136.4613 | 1.17085 | 0.91854 | 1.21274
7135.6759 | 1.03918 | 7136.7962 | 1.16457 | 0.91201 | 1.20749
7135.8918 | 1.03597 | 7137.1634 | 1.16018 | 0.90712 | 1.20301
7136.0862 | 1.0329 | 7137.4983 | 1.1544 | 0.9041 | 1.198
7136.3562 | 1.02916 | 7137.79 | 1.14848 | 0.90347 | 1.19428
7136.7342 | 1.02466 | 7138.0817 | 1.1446 | 0.90418 | 1.18949
7137.069 | 1.02069 | 7138.3303 | 1.14376 | 0.90593 | 1.18597
7137.3823 | 1.01662 | 7138.5356 | 1.14174 | 0.90813 | 1.18269
7137.6848 | 1.0129 | 7138.7625 | 1.13877 | 0.9115 | 1.17824
7137.9981 | 1.01044 | 7139.4327 | 1.12852 | 0.93047 | 1.16182
7138.2575 | 1.00778 | 7139.811 | 1.11685 | 0.9427 | 1.15285
7138.5384 | 1.00515 | 7140.1353 | 1.10817 | 0.95529 | 1.14375
7138.8518 | 1.00244 | 7140.384 | 1.10048 | 0.96448 | 1.13612
7139.1977 | 0.99986 | 7140.5678 | 1.09671 | 0.98335 | 1.12967
7139.5544 | 0.9966 | 7140.8165 | 1.08924 | 0.98318 | 1.12103
7139.8571 | 0.99396 | 7141.195 | 1.08455 | 0.99646 | 1.10877
7140.0949 | 0.99148 | 7142.4715 | 1.06309 | 1.01998 | 1.07499
7140.2895 | 0.98914 | 7143.4994 | 1.04942 | 1.00971 | 1.06405
7140.549 | 0.98625 | 7144.6793 | 1.02446 | 0.9768 | 1.07193
7140.9059 | 0.98332 | 7145.8162 | 0.99968 | 0.93672 | 1.08632
7141.252 | 0.98038 | 7146.921 | 0.9968 | 0.90316 | 1.0871
7141.5007 | 0.97786 | 7148.0478 | 0.98676 | 0.87583 | 1.06667
7142.4635 | 0.97016 | 7149.1641 | 0.96541 | 0.85792 | 1.03391
7143.5996 | 0.96465 | 7150.4977 | 0.94332 | 0.8431 | 0.99019
7144.5738 | 0.96225 | 7151.5173 | 0.92966 | 0.83587 | 0.96377
7145.7649 | 0.96161 | 7152.982 | 0.91801 | 0.82873 | 0.9374
7146.8588 | 0.96231 | 7154.1217 | 0.90821 | 0.8268 | 0.921
7148.1698 | 0.9645 | 7155.4029 | 0.89361 | 0.82896 | 0.9044
7149.1345 | 0.96672 | 7156.6737 | 0.89001 | 0.83592 | 0.88781
7150.4897 | 0.9722 | 7157.9016 | 0.88517 | 0.84653 | 0.87178
7151.6828 | 0.97858 | 7159.3799 | 0.8904 | 0.86041 | 0.85775
7152.9848 | 0.98562 | 7160.6631 | 0.8844 | 0.87342 | 0.85129
7154.1788 | 0.99151 | 7162.0121 | 0.89313 | 0.88926 | 0.85015
7155.4275 | 0.99552 | 7163.5248 | 0.90008 | 0.91235 | 0.85499
7156.8613 | 0.99649 | 7164.7878 | 0.91114 | 0.942 | 0.86215
7157.9588 | 0.99326 | 7166.2582 | 0.91964 | 0.98681 | 0.87314
7159.3719 | 0.98559 | 7167.7837 | 0.91883 | 1.03124 | 0.88747
7160.7203 | 0.97655 | 7169.1573 | 0.94093 | 1.06517 | 0.90276
7161.9496 | 0.9665 | 7170.6623 | 0.95352 | 1.09374 | 0.92281
7163.4841 | 0.95358 | 7172.2552 | 0.96607 | 1.11276 | 0.94673
7164.8668 | 0.94362 | 7173.707 | 0.98838 | 1.12097 | 0.96808
7166.2066 | 0.93714 | 7175.214 | 0.99319 | 1.12043 | 0.98801
7167.7648 | 0.93207 | 7176.8855 | 0.9999 | 1.10781 | 1.005
7169.2255 | 0.93137 | 7178.4923 | 1.00468 | 1.08612 | 1.01654
7170.5778 | 0.93287 | 7180.067 | 1.00409 | 1.06168 | 1.02772
7172.1708 | 0.93734 | 7181.6643 | 1.01074 | 1.03725 | 1.03963
7173.6989 | 0.94227 | 7183.4266 | 1.01521 | 1.01422 | 1.0482
7175.1076 | 0.94508 | 7185.1021 | 1.00635 | 0.99688 | 1.05151
7176.7463 | 0.94695 | 7186.7237 | 1.0119 | 0.98163 | 1.0528
7178.4405 | 0.9487 | 7188.3899 | 1.01184 | 0.96691 | 1.05303
7179.9058 | 0.95173 | 7190.2543 | 1.01789 | 0.9522 | 1.05163
7181.4593 | 0.95626 | 7192.032 | 1.01582 | 0.94088 | 1.04888
7183.2214 | 0.96212 | 7193.7776 | 1.00724 | 0.93506 | 1.04505
7184.8859 | 0.96829 | 7195.5241 | 1.01496 | 0.93499 | 1.04032
7186.5403 | 0.97418 | 7197.2935 | 1.0114 | 0.94033 | 1.03492
7188.0858 | 0.98035 | 7199.1957 | 1.01371 | 0.95056 | 1.02861
7189.8623 | 0.98848 | 7201.143 | 1.01105 | 0.9611 | 1.02159
7191.6836 | 0.99611 | 7203.0474 | 1.00484 | 0.96919 | 1.01446
7193.451 | 1.00337 | 7204.8867 | 0.99979 | 0.97276 | 1.00769
7195.1974 | 1.00966 | 7206.8152 | 1.00051 | 0.97251 | 1.00116
7196.8457 | 1.01598 | 7208.6124 | 0.99856 | 0.97225 | 0.99614
7198.7147 | 1.02261 | 7210.5209 | 0.99896 | 0.97373 | 0.99235
7200.7058 | 1.02867 | 7212.6182 | 0.98915 | 0.97907 | 0.99066
7202.5658 | 1.032 | 7214.6614 | 0.98788 | 0.98814 | 0.99138
7204.4269 | 1.03219 | 7216.6948 | 0.98528 | 0.99979 | 0.99331
7206.267 | 1.03047 | 7218.6631 | 0.98945 | 1.01127 | 0.99588
7208.2183 | 1.02578 | 7220.6989 | 0.98372 | 1.01834 | 0.99908
7210.0935 | 1.02033 | 7222.7137 | 0.989 | 1.019 | 1.00233
7212.0911 | 1.01402 | 7224.8405 | 0.98287 | 1.01345 | 1.00511
7214.1451 | 1.00778 | 7226.8244 | 0.98218 | 1.00318 | 1.00657
7216.1451 | 1.00028 | 7229.0425 | 0.9798 | 0.98876 | 1.00615
7218.2678 | 0.99417 | 7231.0955 | 0.98545 | 0.97467 | 1.00361
7220.2702 | 0.9875 | 7233.3496 | 0.97604 | 0.9607 | 0.99919
7222.329 | 0.98128 | 7235.4384 | 0.98185 | 0.9515 | 0.994
7224.3559 | 0.974 | 7239.8647 | 0.97942 | 0.95869 | 0.98213
7226.4947 | 0.96644 | 7242.1134 | 0.9825 | 0.97245 | 0.97565
7228.6349 | 0.96043 | 7244.2744 | 0.98663 | 0.98757 | 0.96938
7230.7876 | 0.95663 | 7246.6374 | 0.98192 | 1.0015 | 0.96529
7232.8527 | 0.95531 | 7248.9016 | 0.99337 | 1.00952 | 0.96531
7235.0857 | 0.95558 | 7251.3012 | 0.98388 | 1.01294 | 0.9684
7237.2089 | 0.95754 | 7253.5238 | 0.99449 | 1.01192 | 0.97365
7239.5115 | 0.96038 | 7256.072 | 0.99176 | 1.01066 | 0.98159
7241.6486 | 0.96513 | 7258.4542 | 1.00004 | 1.01151 | 0.99012
7243.9876 | 0.97026 | 7260.8828 | 1.0016 | 1.01461 | 0.99925
7246.2055 | 0.97486 | 7263.3019 | 1.01095 | 1.01982 | 1.00805
7248.5921 | 0.97862 | 7265.7788 | 1.00794 | 1.02522 | 1.01555
7250.8687 | 0.98172 | 7268.2349 | 1.01101 | 1.02951 | 1.02103
7253.2809 | 0.98599 | 7270.7377 | 1.01053 | 1.03175 | 1.02497
7255.6053 | 0.9924 | 7273.13 | 1.0032 | 1.03139 | 1.02733
7258.032 | 1.00147 | 7275.6138 | 1.01593 | 1.02841 | 1.02865
7260.4043 | 1.0117 | 7278.1219 | 1.01854 | 1.02277 | 1.02894
7262.9239 | 1.02161 | 7280.5868 | 1.01526 | 1.01487 | 1.02806
7265.266 | 1.02797 | 7283.2674 | 1.0099 | 1.00418 | 1.02581
7267.7667 | 1.03273 | 7285.9389 | 1.01036 | 0.99282 | 1.02228
7270.213 | 1.03553 | 7288.5672 | 1.00137 | 0.98226 | 1.01771
7272.6162 | 1.03652 | 7291.0733 | 1.00528 | 0.97437 | 1.01264
7275.1446 | 1.0347 | 7293.6942 | 0.99568 | 0.96936 | 1.00706
7277.5736 | 1.03114 | 7296.3284 | 0.97937 | 0.9683 | 1.00222
7280.2407 | 1.02449 | 7298.908 | 0.99144 | 0.97117 | 0.99861
7282.8422 | 1.01579 | 7301.7046 | 0.99921 | 0.97749 | 0.99545
7285.4795 | 1.00584 | 7304.4355 | 0.99592 | 0.98583 | 0.99306
7288.006 | 0.99542 | 7307.2025 | 0.99422 | 0.99456 | 0.99162
7290.6359 | 0.98598 | 7309.8241 | 0.99871 | 1.00211 | 0.99121
7293.2904 | 0.97922 | 7312.6181 | 0.996 | 1.00889 | 0.99161
7295.8338 | 0.97628 | 7315.5167 | 0.99612 | 1.01411 | 0.99289
7298.5601 | 0.97526 | 7318.2925 | 0.99854 | 1.01751 | 0.99518
7301.2659 | 0.97785 | 7323.9304 | 0.99811 | 1.02082 | 1.00154
7304.0077 | 0.98055 | 7326.8041 | 0.99934 | 1.02156 | 1.00434
7306.6383 | 0.98319 | 7329.7714 | 0.99519 | 1.02147 | 1.00635
7309.3163 | 0.98604 | 7332.5584 | 0.99779 | 1.02063 | 1.00719
7312.2575 | 0.9887 | 7335.382 | 0.99958 | 1.0192 | 1.007
7314.9284 | 0.99075 | 7338.4596 | 0.99298 | 1.01714 | 1.00561
7317.8289 | 0.99269 | 7341.4139 | 0.99813 | 1.01475 | 1.00336
7320.5609 | 0.99296 | 7344.2101 | 0.99711 | 1.01242 | 1.00068
7323.3749 | 0.99404 | 7347.3528 | 0.99762 | 1.01061 | 0.99767
7326.385 | 0.99442 | 7350.3949 | 0.98407 | 1.00992 | 0.99513
7329.2264 | 0.99463 | 7353.3132 | 1.00208 | 1.00998 | 0.9932
7331.9787 | 0.99563 | 7356.4294 | 0.99922 | 1.01054 | 0.99181
7334.9847 | 0.99851 | 7359.4793 | 1.00185 | 1.01076 | 0.99161
7337.8903 | 1.00257 | 7362.5089 | 0.99877 | 1.01044 | 0.99192
7340.8441 | 1.0069 | 7365.6563 | 1.00245 | 1.01001 | 0.98821
7343.7431 | 1.01109 | 7368.7834 | 1.00081 | 1.00973 | 0.98147
7346.7935 | 1.01426 | 7371.7747 | 1 | 1.00998 | 0.9821
7349.8467 | 1.0155 | 7375.1732 | 0.99594 | 1.01104 | 0.99246
7352.7875 | 1.01713 | 7378.2856 | 0.99929 | 1.01261 | 0.99875
7355.8688 | 1.01647 | 7381.3428 | 1.00145 | 1.01465 | 0.99933
7359.0103 | 1.01369 | 7384.7041 | 0.99658 | 1.01736 | 0.99945
7361.9703 | 1.01046 | 7387.8597 | 1.00055 | 1.02018 | 1.00049
7365.1288 | 1.00512 | 7391.0181 | 1.00341 | 1.02304 | 1.00182
7368.3132 | 1.00038 | 7394.4351 | 0.99762 | 1.02587 | 1.0035
7371.3964 | 0.99642 | 7397.5528 | 0.99689 | 1.02749 | 1.00462
7374.6212 | 0.99357 | 7400.9178 | 0.99949 | 1.02857 | 1.00546
7377.8372 | 0.99124 | 7404.2044 | 0.99888 | 1.02891 | 1.00571
7381.0562 | 0.99008 | 7407.6574 | 0.99524 | 1.02836 | 1.00524
7384.3013 | 0.98956 | 7410.9735 | 1.00416 | 1.02734 | 1.00434
7387.5146 | 0.98969 | 7414.3162 | 0.99515 | 1.02573 | 1.00288
7390.8004 | 0.99008 | 7417.8375 | 0.99755 | 1.02415 | 1.00146
7394.0428 | 0.99086 | 7421.0812 | 0.99428 | 1.02284 | 1.00028
7397.2067 | 0.99163 | 7424.5857 | 0.99617 | 1.02142 | 0.999
7400.6063 | 0.99307 | 7427.8824 | 0.99891 | 1.02009 | 0.99779
7403.846 | 0.99434 | 7431.5817 | 0.99383 | 1.01859 | 0.99644
7407.1469 | 0.99638 | 7434.9436 | 0.99828 | 1.01723 | 0.99522
7410.6028 | 0.99769 | 7438.5089 | 0.9979 | 1.01579 | 0.99392
7414.0737 | 0.99905 | 7445.7208 | 0.99452 | 1.01287 | 0.99129
7417.3607 | 1.00042 | 7449.0843 | 0.99847 | 1.01151 | 0.99006
7420.6976 | 1.00075 | 7452.7818 | 0.99895 | 1.01002 | 0.98871
7424.1784 | 1.00208 | 7456.2466 | 0.99906 | 1.00862 | 0.98745
7427.5686 | 1.00327 | 7460.0818 | 0.99542 | 1.00707 | 0.98605
7431.0913 | 1.00493 | 7463.5773 | 0.99947 | 1.00565 | 0.98477
7434.5233 | 1.00588 | 7467.2542 | 1.00301 | 1.00417 | 0.98343
7438.1 | 1.00486 | 7470.8992 | 1.00269 | 1.00269 | 0.9821
7441.6094 | 1.0075 | 7474.5955 | 0.99931 | 1.0012 | 0.98075
7445.1813 | 1.00592 | 7478.3074 | 0.99759 | 0.9997 | 0.9794
7448.686 | 1.00444 | 7481.9517 | 0.99781 | 0.99822 | 0.97807
7452.3949 | 1.00302 | 7485.719 | 1.00103 | 0.9967 | 0.9767
7455.9302 | 1.00197 | 7489.3469 | 0.99942 | 0.99523 | 0.97537
7459.5993 | 1.00163 | 7493.3491 | 0.99433 | 0.99362 | 0.97391
7463.1299 | 1.00122 | 7497.0804 | 0.99697 | 0.99211 | 0.97255
7466.8775 | 1.00019 | 7500.8515 | 1.00153 | 0.99058 | 0.97118
7470.6409 | 0.9993 | 7504.7225 | 0.99673 | 0.98902 | 0.96976
7474.2418 | 0.99832 | 7508.4416 | 0.99633 | 0.98751 | 0.96841
7477.9296 | 0.99724 | 7512.4889 | 0.99551 | 0.98588 | 0.96693
7481.5855 | 0.9967 | 7516.2641 | 0.99754 | 0.98435 | 0.96555
7485.412 | 0.9966 | 7520.0794 | 1.00022 | 0.98281 | 0.96416
7489.1471 | 0.9965 | 7524.0554 | 1.00447 | 0.9812 | 0.96271
7492.9816 | 0.99692 | 7527.9271 | 1.00395 | 0.97964 | 0.9613
7496.7246 | 0.99731 | 7531.9117 | 1.00487 | 0.97802 | 0.95985
7500.4953 | 0.9974 | 7535.9491 | 1.00161 | 0.97639 | 0.95837
7504.4858 | 0.99834 | 7539.8093 | 0.99856 | 0.97483 | 0.95696
7508.3007 | 0.99887 | 7543.7827 | 1.00606 | 0.97322 | 0.95551
7512.1556 | 0.99954 | 7547.9304 | 1.00235 | 0.97155 | 0.954
7516.0267 | 1.00002 | 7551.7062 | 1.00841 | 0.97002 | 0.95262
7519.8297 | 1.00079 | 7555.8993 | 1.00545 | 0.96832 | 0.95109
7523.8536 | 1.0017 | 7560.073 | 1.00031 | 0.96664 | 0.94957
7527.8458 | 1.00254 | 7564.1052 | 1.00153 | 0.96501 | 0.9481
7531.7095 | 1.00318 | 7568.0564 | 1.002 | 0.96341 | 0.94666
7535.7104 | 1.00347 | 7572.3173 | 1.00447 | 0.96169 | 0.94511
7539.6309 | 1.00378 | 7576.3997 | 1.004 | 0.96004 | 0.94362
7543.5435 | 1.00372 | 7580.4254 | 1.00603 | 0.95841 | 0.94215
7547.703 | 1.00349 | 7584.7253 | 1.00595 | 0.95667 | 0.94058
7551.6851 | 1.00337 | 7588.9811 | 0.99988 | 0.95495 | 0.93903
7555.708 | 1.00254 | 7593.1436 | 1.00206 | 0.95327 | 0.93751
7559.7475 | 1.00251 | 7597.237 | 1.00158 | 0.95161 | 0.93602
7563.9743 | 1.00227 | 7601.6059 | 1.00447 | 0.94984 | 0.93442
7567.8155 | 1.0021 | 7605.8568 | 1.00663 | 0.94813 | 0.93287
7572.1494 | 1.00221 | 7610.0508 | 1.00436 | 0.94643 | 0.93134
7576.3662 | 1.00178 | 7614.2991 | 1.00145 | 0.94471 | 0.92979
7580.4042 | 1.00137 | 7618.7007 | 1.00391 | 0.94293 | 0.92819
7584.6059 | 1.00131 | 7623.1943 | 1.00331 | 0.94111 | 0.92655
7588.8248 | 1.00125 | 7627.5818 | 0.99982 | 0.93934 | 0.92495
7593.1591 | 1.00084 | 7631.9125 | 1.00119 | 0.93759 | 0.92337
7597.2033 | 1.00074 | 7640.9003 | 1.00411 | 0.93396 | 0.92009
7601.6092 | 1.00054 | 7645.5208 | 1.00507 | 0.93209 | 0.9184
7606.0203 | 1.00037 | 7649.9973 | 1.00413 | 0.93028 | 0.91677
7610.2515 | 0.99996 | 7654.6042 | 1.00239 | 0.92841 | 0.91509
7614.6112 | 0.99977 | 7659.0543 | 1.0009 | 0.92662 | 0.91347
7618.84 | 0.99968 | 7663.7351 | 0.99909 | 0.92472 | 0.91176
7623.2967 | 0.99956 | 7673.1272 | 1.00004 | 0.92093 | 0.90833
7627.6843 | 0.99987 | 7677.8133 | 0.99533 | 0.91903 | 0.90662
7632.0151 | 0.99996 | 7687.1277 | 0.99982 | 0.91526 | 0.90322
7636.3385 | 1.00041 | 7691.8694 | 1.00045 | 0.91335 | 0.90149
7640.916 | 1.00085 | 7696.6551 | 1.00029 | 0.91141 | 0.89975
7645.3994 | 1.00074 | 7701.5355 | 1.00331 | 0.90944 | 0.89797
7649.8633 | 1.00074 | 7706.3463 | 1.00147 | 0.90749 | 0.89621
7654.3701 | 1.00071 | 7711.0618 | 1.00591 | 0.90559 | 0.89449
7658.9075 | 1.0007 | 7715.8341 | 1.00163 | 0.90366 | 0.89275
7663.4003 | 1.00013 | 7720.6253 | 1.00503 | 0.90172 | 0.891
7668.0992 | 0.99981 | 7725.4735 | 1.00325 | 0.89976 | 0.88924
7672.7789 | 0.99971 | 7730.3154 | 1.00488 | 0.8978 | 0.88747
7677.4018 | 0.99937 | 7735.3294 | 0.99883 | 0.89577 | 0.88564
7682.0681 | 0.99933 | 7740.363 | 0.99903 | 0.89374 | 0.8838
7686.6521 | 0.99883 | 7745.3906 | 0.99955 | 0.89171 | 0.88197
7691.3932 | 0.99869 | 7750.3993 | 0.99882 | 0.88968 | 0.88014
7696.1404 | 0.9986 | 7755.389 | 0.99627 | 0.88766 | 0.87832
7701.0074 | 0.99836 | 7760.3468 | 0.99692 | 0.88566 | 0.87651
7705.8302 | 0.99808 | 7765.337 | 0.99587 | 0.88364 | 0.87469
7710.6212 | 0.99744 | 7770.3853 | 0.99775 | 0.8816 | 0.87285
7715.4564 | 0.9971 | 7775.4275 | 0.99725 | 0.87956 | 0.87101
7720.2344 | 0.99678 | 7780.4765 | 0.99727 | 0.87752 | 0.86917
7725.1331 | 0.99614 | 7785.5711 | 0.99608 | 0.87546 | 0.86731
7730 | 0.99567 | 7790.6726 | 0.9987 | 0.8734 | 0.86545
7734.9115 | 0.99528 | 7795.7551 | 0.99666 | 0.87134 | 0.8636
7739.8422 | 0.99497 | 7800.8964 | 0.99737 | 0.86926 | 0.86172
7744.8691 | 0.99433 | 7806.0187 | 0.99647 | 0.86719 | 0.85985
7749.8002 | 0.99364 | 7811.2392 | 0.99614 | 0.86508 | 0.85795
7754.8662 | 0.99296 | 7816.3886 | 0.99742 | 0.863 | 0.85607
7759.849 | 0.99246 | 7821.6756 | 0.99847 | 0.86086 | 0.85414
7764.8899 | 0.99185 | 7826.8785 | 0.99729 | 0.85876 | 0.85224
7769.8475 | 0.99134 | 7832.1017 | 0.99806 | 0.85665 | 0.85034
7774.9793 | 0.99076 | 7837.3452 | 0.99989 | 0.85453 | 0.84843
7780.0018 | 0.99022 | 7842.6748 | 0.99903 | 0.85237 | 0.84648
7785.1475 | 0.98949 | 7847.9592 | 0.99819 | 0.85023 | 0.84455
7790.2355 | 0.98887 | 7858.5767 | 1.00189 | 0.84594 | 0.84068
7795.3822 | 0.98824 | 7863.8965 | 1.0031 | 0.84379 | 0.83874
7800.4191 | 0.98742 | 7869.29 | 0.99995 | 0.84161 | 0.83677
7805.6058 | 0.98676 | 7874.7308 | 0.99879 | 0.83941 | 0.83479
7810.7085 | 0.98597 | 7880.1131 | 0.99989 | 0.83723 | 0.83283
7815.9485 | 0.98515 | 7885.596 | 0.99893 | 0.83502 | 0.83083
7821.0912 | 0.98446 | 7891.007 | 0.99878 | 0.83283 | 0.82885
7826.3457 | 0.98366 | 7896.4656 | 1.00008 | 0.83062 | 0.82686
7831.5157 | 0.98259 | 7901.9721 | 0.99682 | 0.82839 | 0.82485
7836.8764 | 0.98175 | 7907.4865 | 0.99613 | 0.82616 | 0.82284
7842.1397 | 0.98095 | 7913.0222 | 0.99638 | 0.82393 | 0.82082
7847.5023 | 0.97989 | 7918.5525 | 0.97946 | 0.82169 | 0.8188
7852.7672 | 0.97849 | 7924.0372 | 0.99673 | 0.81947 | 0.8168
7858.1448 | 0.97759 | 7929.5566 | 1.0007 | 0.81724 | 0.81479
7863.5037 | 0.97639 | 7935.057 | 1.00133 | 0.81502 | 0.81278
7868.9098 | 0.97541 | 7940.5654 | 1.0007 | 0.81279 | 0.81077
7874.2839 | 0.97419 | 7946.1491 | 1.00355 | 0.81053 | 0.80874
7879.7319 | 0.97284 | 7951.795 | 1.00067 | 0.80825 | 0.80668
7885.1611 | 0.97165 | 7957.5981 | 0.99873 | 0.8059 | 0.80456
7890.6247 | 0.97041 | 7963.2337 | 1.00182 | 0.80362 | 0.8025
7896.0961 | 0.96917 | 7968.9318 | 1.00077 | 0.80132 | 0.80043
7901.6153 | 0.9681 | 7974.5705 | 1.00424 | 0.79904 | 0.79837
7907.0891 | 0.96692 | 7980.299 | 1.00005 | 0.79672 | 0.79628
7912.6778 | 0.96566 | 7985.927 | 1.00511 | 0.79445 | 0.79423
7918.1273 | 0.96417 | 7991.6587 | 1.00419 | 0.79213 | 0.79213
7923.6784 | 0.96292 | 7997.317 | 1.00673 | 0.78984 | 0.79007
7929.1839 | 0.96145 | 8003.0382 | 1.00322 | 0.78753 | 0.78798
7934.751 | 0.96008 | 8008.8366 | 1.00169 | 0.78518 | 0.78587
7940.2724 | 0.95874 | 8014.6985 | 1.00022 | 0.78281 | 0.78373
7945.8962 | 0.95721 | 8020.5556 | 0.99822 | 0.78045 | 0.78159
7951.5552 | 0.95591 | 8026.4628 | 0.99633 | 0.77806 | 0.77944
7957.2497 | 0.95433 | 8032.2963 | 0.99737 | 0.7757 | 0.77731
7962.9525 | 0.95276 | 8038.1108 | 0.9987 | 0.77335 | 0.77519
7966.0988 | 0.95165 | 8043.851 | 0.99615 | 0.77103 | 0.7731
|  | 8049.6274 | 0.99613 | 0.76869 | 0.77099
|  | 8055.7178 | 0.99453 | 0.76623 | 0.76877
|  | 8061.6786 | 0.99733 | 0.76382 | 0.76659
|  | 8067.7322 | 0.99546 | 0.76137 | 0.76438
|  | 8073.6696 | 1.00019 | 0.75897 | 0.76222
|  | 8079.5601 | 0.99485 | 0.75659 | 0.76007
|  | 8081.083 | 0.99223 | 0.75597 | 0.75951