## Fig.3b
Energy Loss (eV) | Normalized Intensity (a.u.)
| Fe single atom | Pt single atom
300 | 0.9738 | 0.97257
300.5 | 0.96758 | 0.96117
301 | 0.96724 | 0.94694
301.5 | 0.9593 | 0.93796
302 | 0.94172 | 0.92338
302.5 | 0.93312 | 0.90862
303 | 0.92919 | 0.88995
303.5 | 0.91968 | 0.88945
304 | 0.91673 | 0.8762
304.5 | 0.90603 | 0.86057
305 | 0.89507 | 0.84201
305.5 | 0.88706 | 0.82445
306 | 0.86395 | 0.79842
306.5 | 0.84004 | 0.7773
307 | 0.83616 | 0.77441
307.5 | 0.81617 | 0.75863
308 | 0.79498 | 0.73164
308.5 | 0.7915 | 0.71023
309 | 0.76831 | 0.68384
309.5 | 0.75596 | 0.67792
310 | 0.74283 | 0.65652
310.5 | 0.74066 | 0.64766
311 | 0.73514 | 0.63824
311.5 | 0.72477 | 0.62245
312 | 0.71088 | 0.60372
312.5 | 0.70515 | 0.5932
313 | 0.69915 | 0.58535
313.5 | 0.69438 | 0.57901
314 | 0.69104 | 0.57134
314.5 | 0.67838 | 0.56273
315 | 0.67633 | 0.56359
315.5 | 0.67702 | 0.55954
316 | 0.6865 | 0.56125
316.5 | 0.68944 | 0.54455
317 | 0.68316 | 0.53369
317.5 | 0.68417 | 0.53422
318 | 0.6827 | 0.54572
318.5 | 0.67648 | 0.55106
319 | 0.6789 | 0.54826
319.5 | 0.67839 | 0.53477
320 | 0.67537 | 0.54445
320.5 | 0.68691 | 0.5485
321 | 0.67958 | 0.55212
321.5 | 0.67907 | 0.54027
322 | 0.68039 | 0.53876
322.5 | 0.68403 | 0.53856
323 | 0.68576 | 0.54044
323.5 | 0.68326 | 0.54082
324 | 0.68008 | 0.54517
324.5 | 0.68289 | 0.53954
325 | 0.68673 | 0.53473
325.5 | 0.68011 | 0.5311
326 | 0.67173 | 0.53625
326.5 | 0.66726 | 0.53371
327 | 0.66331 | 0.52502
327.5 | 0.67845 | 0.52442
328 | 0.67112 | 0.53128
328.5 | 0.65783 | 0.52712
329 | 0.66038 | 0.52873
329.5 | 0.6463 | 0.5079
330 | 0.6453 | 0.5018
330.5 | 0.65238 | 0.49452
331 | 0.65479 | 0.49196
331.5 | 0.64141 | 0.48955
332 | 0.63667 | 0.48663
332.5 | 0.63689 | 0.48251
333 | 0.62523 | 0.48739
333.5 | 0.61616 | 0.48017
334 | 0.61325 | 0.47253
334.5 | 0.60621 | 0.48131
335 | 0.60437 | 0.4761
335.5 | 0.60691 | 0.46804
336 | 0.60072 | 0.46189
336.5 | 0.59257 | 0.45432
337 | 0.58671 | 0.4536
337.5 | 0.57703 | 0.4562
338 | 0.57147 | 0.44055
338.5 | 0.57388 | 0.44031
339 | 0.58257 | 0.44223
339.5 | 0.57848 | 0.44254
340 | 0.57022 | 0.43999
340.5 | 0.56458 | 0.4324
341 | 0.56437 | 0.4292
341.5 | 0.56844 | 0.42664
342 | 0.55834 | 0.42196
342.5 | 0.55928 | 0.42082
343 | 0.5626 | 0.41809
343.5 | 0.55152 | 0.41591
344 | 0.55137 | 0.4173
344.5 | 0.54509 | 0.41489
345 | 0.54443 | 0.41463
345.5 | 0.54918 | 0.41666
346 | 0.54137 | 0.40844
346.5 | 0.53593 | 0.40299
347 | 0.53026 | 0.40547
347.5 | 0.53249 | 0.40802
348 | 0.5354 | 0.40823
348.5 | 0.53486 | 0.41198
349 | 0.53087 | 0.41121
349.5 | 0.53307 | 0.40758
350 | 0.52652 | 0.40336
350.5 | 0.52304 | 0.39869
351 | 0.52343 | 0.39414
351.5 | 0.51664 | 0.39844
352 | 0.52285 | 0.40405
352.5 | 0.52244 | 0.39707
353 | 0.5151 | 0.39442
353.5 | 0.51848 | 0.391
354 | 0.51609 | 0.39319
354.5 | 0.50751 | 0.39023
355 | 0.50599 | 0.38264
355.5 | 0.50606 | 0.38043
356 | 0.50324 | 0.37908
356.5 | 0.50587 | 0.37799
357 | 0.50329 | 0.38082
357.5 | 0.50425 | 0.37825
358 | 0.4976 | 0.37557
358.5 | 0.49998 | 0.3785
359 | 0.50036 | 0.37355
359.5 | 0.49533 | 0.3715
360 | 0.49591 | 0.36992
360.5 | 0.4926 | 0.36935
361 | 0.48872 | 0.37182
361.5 | 0.48798 | 0.37408
362 | 0.48005 | 0.37661
362.5 | 0.4768 | 0.36643
363 | 0.47156 | 0.36664
363.5 | 0.4833 | 0.35994
364 | 0.48169 | 0.36413
364.5 | 0.47898 | 0.36433
365 | 0.47093 | 0.35888
365.5 | 0.46592 | 0.36203
366 | 0.46532 | 0.35807
366.5 | 0.46556 | 0.36098
367 | 0.45872 | 0.35344
367.5 | 0.46221 | 0.35088
368 | 0.46003 | 0.35256
368.5 | 0.46174 | 0.35213
369 | 0.45614 | 0.34659
369.5 | 0.45343 | 0.34541
370 | 0.45187 | 0.34843
370.5 | 0.45593 | 0.34724
371 | 0.46219 | 0.34146
371.5 | 0.4563 | 0.34553
372 | 0.44523 | 0.34124
372.5 | 0.44589 | 0.33669
373 | 0.44365 | 0.33626
373.5 | 0.44042 | 0.33222
374 | 0.4378 | 0.32695
374.5 | 0.43879 | 0.33194
375 | 0.43374 | 0.33188
375.5 | 0.43436 | 0.33577
376 | 0.44126 | 0.33809
376.5 | 0.44087 | 0.33483
377 | 0.43502 | 0.33236
377.5 | 0.43294 | 0.32847
378 | 0.43158 | 0.32704
378.5 | 0.42752 | 0.32566
379 | 0.42495 | 0.32233
379.5 | 0.42262 | 0.31798
380 | 0.41498 | 0.31247
380.5 | 0.421 | 0.31794
381 | 0.41533 | 0.31827
381.5 | 0.41772 | 0.32004
382 | 0.41466 | 0.31311
382.5 | 0.4136 | 0.30825
383 | 0.41089 | 0.31269
383.5 | 0.40905 | 0.3068
384 | 0.40539 | 0.30354
384.5 | 0.40654 | 0.30325
385 | 0.41241 | 0.30282
385.5 | 0.40581 | 0.30448
386 | 0.3999 | 0.30297
386.5 | 0.40169 | 0.30533
387 | 0.40285 | 0.30301
387.5 | 0.40241 | 0.30292
388 | 0.39612 | 0.30536
388.5 | 0.39603 | 0.30232
389 | 0.39809 | 0.29532
389.5 | 0.39394 | 0.29266
390 | 0.38847 | 0.29004
390.5 | 0.39376 | 0.28945
391 | 0.38923 | 0.28432
391.5 | 0.38957 | 0.28358
392 | 0.38594 | 0.28824
392.5 | 0.38431 | 0.2916
393 | 0.38592 | 0.29263
393.5 | 0.38737 | 0.28996
394 | 0.37926 | 0.28522
394.5 | 0.37246 | 0.28704
395 | 0.37144 | 0.28968
395.5 | 0.36557 | 0.28181
396 | 0.37036 | 0.28306
396.5 | 0.37227 | 0.28206
397 | 0.37244 | 0.27917
397.5 | 0.36649 | 0.28158
398 | 0.3672 | 0.27842
398.5 | 0.36833 | 0.2771
399 | 0.36868 | 0.27614
399.5 | 0.36369 | 0.2788
400 | 0.35449 | 0.27977
400.5 | 0.35386 | 0.27987
401 | 0.3587 | 0.27481
401.5 | 0.35551 | 0.26708
402 | 0.35717 | 0.26403
402.5 | 0.35312 | 0.26638
403 | 0.34884 | 0.26827
403.5 | 0.35232 | 0.27166
404 | 0.3486 | 0.26607
404.5 | 0.34705 | 0.2694
405 | 0.3452 | 0.26684
405.5 | 0.35281 | 0.26958
406 | 0.34949 | 0.27453
406.5 | 0.34459 | 0.27324
407 | 0.34995 | 0.27073
407.5 | 0.35272 | 0.27065
408 | 0.3485 | 0.27161
408.5 | 0.3463 | 0.26849
409 | 0.33732 | 0.26861
409.5 | 0.34359 | 0.26897
410 | 0.34371 | 0.26525
410.5 | 0.34147 | 0.26455
411 | 0.3393 | 0.26312
411.5 | 0.33353 | 0.26132
412 | 0.33385 | 0.25832
412.5 | 0.34073 | 0.25493
413 | 0.33728 | 0.25207
413.5 | 0.33006 | 0.25462
414 | 0.32362 | 0.24834
414.5 | 0.32294 | 0.25066
415 | 0.32179 | 0.24738
415.5 | 0.32048 | 0.24344
416 | 0.31532 | 0.23939
416.5 | 0.31212 | 0.24055
417 | 0.31058 | 0.24052
417.5 | 0.31336 | 0.24021
418 | 0.31737 | 0.23777
418.5 | 0.31236 | 0.23061
419 | 0.30957 | 0.23272
419.5 | 0.31086 | 0.23688
420 | 0.3082 | 0.23595
420.5 | 0.30395 | 0.23244
421 | 0.30563 | 0.22665
421.5 | 0.30343 | 0.22626
422 | 0.30502 | 0.22472
422.5 | 0.29984 | 0.22477
423 | 0.30098 | 0.22406
423.5 | 0.29899 | 0.22586
424 | 0.29565 | 0.22329
424.5 | 0.29597 | 0.22741
425 | 0.29581 | 0.22576
425.5 | 0.29854 | 0.22568
426 | 0.2902 | 0.21826
426.5 | 0.29652 | 0.21217
427 | 0.29113 | 0.21311
427.5 | 0.28756 | 0.21642
428 | 0.2845 | 0.21676
428.5 | 0.28393 | 0.21427
429 | 0.28454 | 0.21164
429.5 | 0.28588 | 0.20939
430 | 0.28068 | 0.21202
430.5 | 0.28513 | 0.21409
431 | 0.28234 | 0.21144
431.5 | 0.28242 | 0.20804
432 | 0.27615 | 0.20871
432.5 | 0.2791 | 0.21318
433 | 0.27728 | 0.21074
433.5 | 0.27703 | 0.20732
434 | 0.27398 | 0.20358
434.5 | 0.27002 | 0.2075
435 | 0.26887 | 0.2055
435.5 | 0.27331 | 0.2071
436 | 0.27556 | 0.20655
436.5 | 0.27476 | 0.20634
437 | 0.26712 | 0.20207
437.5 | 0.27238 | 0.20056
438 | 0.26585 | 0.19553
438.5 | 0.26457 | 0.19508
439 | 0.26235 | 0.1961
439.5 | 0.26405 | 0.19913
440 | 0.26493 | 0.20011
440.5 | 0.26712 | 0.20037
441 | 0.26506 | 0.19755
441.5 | 0.26372 | 0.19402
442 | 0.26292 | 0.19141
442.5 | 0.26164 | 0.1931
443 | 0.26159 | 0.19829
443.5 | 0.25386 | 0.19913
444 | 0.25272 | 0.19598
444.5 | 0.25421 | 0.19509
445 | 0.25086 | 0.18758
445.5 | 0.25802 | 0.18696
446 | 0.25351 | 0.18478
446.5 | 0.25709 | 0.18785
447 | 0.25111 | 0.18714
447.5 | 0.24488 | 0.18549
448 | 0.24484 | 0.18721
448.5 | 0.24608 | 0.18634
449 | 0.24916 | 0.18779
449.5 | 0.2438 | 0.18617
450 | 0.245 | 0.18497
450.5 | 0.24624 | 0.18378
451 | 0.24531 | 0.18322
451.5 | 0.23988 | 0.18035
452 | 0.23646 | 0.18151
452.5 | 0.23713 | 0.18457
453 | 0.23996 | 0.18353
453.5 | 0.23518 | 0.17817
454 | 0.23627 | 0.17546
454.5 | 0.23435 | 0.17585
455 | 0.23577 | 0.17292
455.5 | 0.23447 | 0.17226
456 | 0.23763 | 0.17812
456.5 | 0.23577 | 0.17462
457 | 0.23479 | 0.17318
457.5 | 0.2323 | 0.17334
458 | 0.22887 | 0.17439
458.5 | 0.22767 | 0.17573
459 | 0.22624 | 0.17367
459.5 | 0.22667 | 0.16583
460 | 0.227 | 0.1665
460.5 | 0.2255 | 0.16756
461 | 0.22393 | 0.16704
461.5 | 0.22149 | 0.16862
462 | 0.22326 | 0.16944
462.5 | 0.22043 | 0.16891
463 | 0.2247 | 0.16745
463.5 | 0.2229 | 0.16246
464 | 0.22121 | 0.16403
464.5 | 0.22491 | 0.16495
465 | 0.22503 | 0.16552
465.5 | 0.22181 | 0.16368
466 | 0.2196 | 0.16468
466.5 | 0.22143 | 0.16665
467 | 0.21394 | 0.16616
467.5 | 0.21711 | 0.16154
468 | 0.21255 | 0.15879
468.5 | 0.21237 | 0.16182
469 | 0.21467 | 0.16315
469.5 | 0.21702 | 0.16429
470 | 0.21475 | 0.15738
470.5 | 0.21397 | 0.15674
471 | 0.21333 | 0.15635
471.5 | 0.21545 | 0.15442
472 | 0.21533 | 0.1585
472.5 | 0.21248 | 0.16017
473 | 0.20916 | 0.15948
473.5 | 0.21126 | 0.15586
474 | 0.21238 | 0.15419
474.5 | 0.21147 | 0.15325
475 | 0.20619 | 0.15265
475.5 | 0.20363 | 0.15321
476 | 0.20516 | 0.15391
476.5 | 0.20701 | 0.15352
477 | 0.20508 | 0.1524
477.5 | 0.20408 | 0.15139
478 | 0.20424 | 0.15315
478.5 | 0.20495 | 0.15197
479 | 0.20404 | 0.15248
479.5 | 0.2007 | 0.15249
480 | 0.19951 | 0.15355
480.5 | 0.20027 | 0.14981
481 | 0.20203 | 0.14902
481.5 | 0.19947 | 0.1507
482 | 0.20266 | 0.14967
482.5 | 0.20147 | 0.14685
483 | 0.1977 | 0.14473
483.5 | 0.19648 | 0.14542
484 | 0.19708 | 0.1417
484.5 | 0.19684 | 0.14782
485 | 0.19874 | 0.14468
485.5 | 0.19685 | 0.14424
486 | 0.19783 | 0.14448
486.5 | 0.19236 | 0.14993
487 | 0.18969 | 0.14746
487.5 | 0.19323 | 0.14583
488 | 0.19153 | 0.13982
488.5 | 0.19263 | 0.14036
489 | 0.19183 | 0.14192
489.5 | 0.19304 | 0.1395
490 | 0.19315 | 0.14077
490.5 | 0.18768 | 0.14039
491 | 0.18847 | 0.14287
491.5 | 0.18813 | 0.14159
492 | 0.1887 | 0.13598
492.5 | 0.19125 | 0.13448
493 | 0.18926 | 0.13634
493.5 | 0.1864 | 0.13595
494 | 0.18197 | 0.13826
494.5 | 0.1837 | 0.13823
495 | 0.18156 | 0.13552
495.5 | 0.18026 | 0.13409
496 | 0.17909 | 0.13762
496.5 | 0.17942 | 0.13453
497 | 0.17663 | 0.13408
497.5 | 0.17347 | 0.13199
498 | 0.17824 | 0.13328
498.5 | 0.17707 | 0.12869
499 | 0.18127 | 0.1305
499.5 | 0.18341 | 0.1309
500 | 0.18238 | 0.12822
500.5 | 0.1809 | 0.12962
501 | 0.17767 | 0.13238
501.5 | 0.17701 | 0.12999
502 | 0.17555 | 0.13007
502.5 | 0.1759 | 0.13005
503 | 0.17155 | 0.12945
503.5 | 0.17222 | 0.12834
504 | 0.17182 | 0.12647
504.5 | 0.17028 | 0.12701
505 | 0.17047 | 0.12896
505.5 | 0.17301 | 0.12788
506 | 0.17712 | 0.13118
506.5 | 0.1781 | 0.12653
507 | 0.17819 | 0.12003
507.5 | 0.17508 | 0.11935
508 | 0.17353 | 0.12302
508.5 | 0.16795 | 0.12388
509 | 0.16477 | 0.12408
509.5 | 0.16958 | 0.12628
510 | 0.16673 | 0.12202
510.5 | 0.16703 | 0.12142
511 | 0.16403 | 0.12226
511.5 | 0.16198 | 0.12058
512 | 0.16424 | 0.1226
512.5 | 0.1646 | 0.12287
513 | 0.16528 | 0.12012
513.5 | 0.16222 | 0.12102
514 | 0.15869 | 0.12211
514.5 | 0.15773 | 0.12397
515 | 0.16028 | 0.12074
515.5 | 0.1603 | 0.11837
516 | 0.15704 | 0.11816
516.5 | 0.1613 | 0.11982
517 | 0.15993 | 0.1235
517.5 | 0.15865 | 0.11684
518 | 0.15599 | 0.11348
518.5 | 0.15733 | 0.11552
519 | 0.15658 | 0.11646
519.5 | 0.15743 | 0.11251
520 | 0.15808 | 0.11462
520.5 | 0.159 | 0.11799
521 | 0.15555 | 0.11426
521.5 | 0.15533 | 0.11521
522 | 0.15906 | 0.11816
522.5 | 0.15881 | 0.11711
523 | 0.1564 | 0.11707
523.5 | 0.15758 | 0.11392
524 | 0.14995 | 0.11422
524.5 | 0.14907 | 0.11614
525 | 0.1492 | 0.11418
525.5 | 0.14939 | 0.11449
526 | 0.14995 | 0.11295
526.5 | 0.14987 | 0.11451
527 | 0.14623 | 0.11242
527.5 | 0.14903 | 0.11101
528 | 0.14992 | 0.11016
528.5 | 0.1512 | 0.10975
529 | 0.15243 | 0.11038
529.5 | 0.15135 | 0.10948
530 | 0.15085 | 0.10825
530.5 | 0.14987 | 0.10859
531 | 0.14662 | 0.10796
531.5 | 0.14638 | 0.11034
532 | 0.14652 | 0.11118
532.5 | 0.1448 | 0.11153
533 | 0.14625 | 0.11191
533.5 | 0.14766 | 0.11071
534 | 0.14717 | 0.11237
534.5 | 0.14737 | 0.1111
535 | 0.14838 | 0.11496
535.5 | 0.14432 | 0.11238
536 | 0.14219 | 0.10795
536.5 | 0.14309 | 0.10787
537 | 0.14314 | 0.10602
537.5 | 0.14406 | 0.10645
538 | 0.14502 | 0.1094
538.5 | 0.14351 | 0.10989
539 | 0.14531 | 0.10701
539.5 | 0.1434 | 0.1057
540 | 0.14523 | 0.1049
540.5 | 0.1442 | 0.10708
541 | 0.14535 | 0.10578
541.5 | 0.1435 | 0.10621
542 | 0.14149 | 0.10413
542.5 | 0.14054 | 0.10589
543 | 0.1396 | 0.10794
543.5 | 0.14118 | 0.10739
544 | 0.14438 | 0.10559
544.5 | 0.14296 | 0.10429
545 | 0.14197 | 0.1026
545.5 | 0.14021 | 0.10283
546 | 0.14303 | 0.10339
546.5 | 0.13719 | 0.10452
547 | 0.13872 | 0.10312
547.5 | 0.13826 | 0.09667
548 | 0.13681 | 0.09921
548.5 | 0.13759 | 0.10042
549 | 0.13779 | 0.09894
549.5 | 0.14173 | 0.10116
550 | 0.14129 | 0.10106
550.5 | 0.13967 | 0.10084
551 | 0.13457 | 0.09741
551.5 | 0.13281 | 0.09923
552 | 0.13382 | 0.10005
552.5 | 0.137 | 0.10072
553 | 0.1365 | 0.09885
553.5 | 0.13222 | 0.09802
554 | 0.12875 | 0.09342
554.5 | 0.1332 | 0.09609
555 | 0.13049 | 0.09637
555.5 | 0.12771 | 0.09402
556 | 0.13067 | 0.0943
556.5 | 0.13309 | 0.09239
557 | 0.13008 | 0.09463
557.5 | 0.13111 | 0.09281
558 | 0.12891 | 0.09629
558.5 | 0.12862 | 0.09629
559 | 0.1272 | 0.09796
559.5 | 0.12968 | 0.09814
560 | 0.132 | 0.09614
560.5 | 0.12914 | 0.09912
561 | 0.12878 | 0.09768
561.5 | 0.12932 | 0.09446
562 | 0.12919 | 0.09394
562.5 | 0.1276 | 0.09076
563 | 0.12807 | 0.09385
563.5 | 0.12976 | 0.09504
564 | 0.12662 | 0.09334
564.5 | 0.12761 | 0.09618
565 | 0.12567 | 0.09526
565.5 | 0.12324 | 0.09372
566 | 0.11929 | 0.09415
566.5 | 0.11712 | 0.08997
567 | 0.1224 | 0.08914
567.5 | 0.12196 | 0.08938
568 | 0.12418 | 0.08845
568.5 | 0.12564 | 0.09019
569 | 0.12701 | 0.08899
569.5 | 0.12468 | 0.09051
570 | 0.12177 | 0.09025
570.5 | 0.12288 | 0.0862
571 | 0.12166 | 0.08839
571.5 | 0.11895 | 0.08946
572 | 0.12081 | 0.0901
572.5 | 0.12082 | 0.08815
573 | 0.11898 | 0.08812
573.5 | 0.1194 | 0.08818
574 | 0.11978 | 0.09032
574.5 | 0.11775 | 0.0882
575 | 0.11832 | 0.08629
575.5 | 0.12205 | 0.08696
576 | 0.1228 | 0.0909
576.5 | 0.12245 | 0.08886
577 | 0.11816 | 0.0862
577.5 | 0.11785 | 0.08355
578 | 0.11436 | 0.08244
578.5 | 0.11837 | 0.08385
579 | 0.11642 | 0.08403
579.5 | 0.11742 | 0.08507
580 | 0.11324 | 0.08309
580.5 | 0.11356 | 0.08173
581 | 0.11656 | 0.0835
581.5 | 0.11691 | 0.08531
582 | 0.11517 | 0.08333
582.5 | 0.10961 | 0.08105
583 | 0.11359 | 0.08295
583.5 | 0.11264 | 0.08364
584 | 0.11263 | 0.08006
584.5 | 0.11124 | 0.08191
585 | 0.11124 | 0.0807
585.5 | 0.11048 | 0.08056
586 | 0.11297 | 0.07754
586.5 | 0.11279 | 0.0814
587 | 0.11343 | 0.08006
587.5 | 0.11285 | 0.08207
588 | 0.11117 | 0.08433
588.5 | 0.11047 | 0.08144
589 | 0.11014 | 0.07937
589.5 | 0.10839 | 0.07872
590 | 0.11134 | 0.07843
590.5 | 0.11132 | 0.0767
591 | 0.10965 | 0.07493
591.5 | 0.10912 | 0.07283
592 | 0.10996 | 0.07306
592.5 | 0.10911 | 0.07791
593 | 0.10611 | 0.07836
593.5 | 0.10626 | 0.07837
594 | 0.10752 | 0.07821
594.5 | 0.10472 | 0.07681
595 | 0.10597 | 0.07522
595.5 | 0.10615 | 0.07724
596 | 0.10477 | 0.07653
596.5 | 0.10481 | 0.07487
597 | 0.10245 | 0.07892
597.5 | 0.1002 | 0.0785
598 | 0.10127 | 0.0789
598.5 | 0.10298 | 0.07662
599 | 0.10416 | 0.07563
599.5 | 0.10294 | 0.07434
600 | 0.10162 | 0.0729
600.5 | 0.1026 | 0.07441
601 | 0.10271 | 0.07531
601.5 | 0.10198 | 0.07557
602 | 0.10269 | 0.07661
602.5 | 0.10362 | 0.07509
603 | 0.10337 | 0.07535
603.5 | 0.10162 | 0.07496
604 | 0.10105 | 0.07458
604.5 | 0.10311 | 0.07335
605 | 0.10171 | 0.073
605.5 | 0.09943 | 0.07428
606 | 0.09873 | 0.07423
606.5 | 0.09879 | 0.07142
607 | 0.09834 | 0.06999
607.5 | 0.10018 | 0.07014
608 | 0.10076 | 0.07095
608.5 | 0.09814 | 0.07066
609 | 0.0975 | 0.07302
609.5 | 0.0983 | 0.07091
610 | 0.09914 | 0.06886
610.5 | 0.09821 | 0.07101
611 | 0.09939 | 0.07119
611.5 | 0.09885 | 0.0728
612 | 0.10079 | 0.07372
612.5 | 0.09794 | 0.07132
613 | 0.09843 | 0.07067
613.5 | 0.09866 | 0.07043
614 | 0.09842 | 0.06948
614.5 | 0.09742 | 0.06886
615 | 0.09585 | 0.06645
615.5 | 0.09495 | 0.06745
616 | 0.09732 | 0.06955
616.5 | 0.09633 | 0.06916
617 | 0.09658 | 0.0712
617.5 | 0.09672 | 0.06855
618 | 0.09571 | 0.06747
618.5 | 0.09519 | 0.06601
619 | 0.09229 | 0.06741
619.5 | 0.09363 | 0.06472
620 | 0.09074 | 0.0662
620.5 | 0.09253 | 0.06699
621 | 0.09398 | 0.06515
621.5 | 0.09435 | 0.06544
622 | 0.09662 | 0.06645
622.5 | 0.09695 | 0.06674
623 | 0.09503 | 0.06718
623.5 | 0.09642 | 0.06603
624 | 0.09278 | 0.06705
624.5 | 0.09045 | 0.06626
625 | 0.09321 | 0.06765
625.5 | 0.0926 | 0.06713
626 | 0.09066 | 0.06671
626.5 | 0.08968 | 0.06447
627 | 0.09076 | 0.06368
627.5 | 0.09088 | 0.06367
628 | 0.09085 | 0.06659
628.5 | 0.09137 | 0.06759
629 | 0.08908 | 0.06546
629.5 | 0.08837 | 0.06409
630 | 0.09033 | 0.06503
630.5 | 0.09051 | 0.06849
631 | 0.08942 | 0.06714
631.5 | 0.08805 | 0.06587
632 | 0.08706 | 0.0635
632.5 | 0.0877 | 0.06252
633 | 0.08791 | 0.06588
633.5 | 0.08912 | 0.06606
634 | 0.09124 | 0.06503
634.5 | 0.08881 | 0.06367
635 | 0.09009 | 0.06425
635.5 | 0.09097 | 0.0636
636 | 0.08805 | 0.06232
636.5 | 0.08808 | 0.06437
637 | 0.08668 | 0.06279
637.5 | 0.08464 | 0.06183
638 | 0.08517 | 0.05986
638.5 | 0.08582 | 0.06079
639 | 0.08284 | 0.06017
639.5 | 0.08409 | 0.0601
640 | 0.08555 | 0.06258
640.5 | 0.08371 | 0.06146
641 | 0.08523 | 0.059
641.5 | 0.08676 | 0.05905
642 | 0.08614 | 0.06219
642.5 | 0.08516 | 0.06536
643 | 0.08583 | 0.06285
643.5 | 0.08451 | 0.06304
644 | 0.08422 | 0.06173
644.5 | 0.08555 | 0.05935
645 | 0.08557 | 0.06112
645.5 | 0.08569 | 0.06001
646 | 0.08354 | 0.06138
646.5 | 0.08514 | 0.06124
647 | 0.08626 | 0.05871
647.5 | 0.0847 | 0.05744
648 | 0.08602 | 0.05956
648.5 | 0.08443 | 0.05996
649 | 0.08385 | 0.05875
649.5 | 0.08371 | 0.05713
650 | 0.08554 | 0.05759
650.5 | 0.08381 | 0.05747
651 | 0.08248 | 0.0593
651.5 | 0.08183 | 0.05886
652 | 0.07997 | 0.05735
652.5 | 0.07915 | 0.05718
653 | 0.08237 | 0.05845
653.5 | 0.08444 | 0.05895
654 | 0.08324 | 0.0604
654.5 | 0.08387 | 0.05871
655 | 0.08295 | 0.0553
655.5 | 0.08051 | 0.05756
656 | 0.08105 | 0.05713
656.5 | 0.08071 | 0.05605
657 | 0.0788 | 0.05442
657.5 | 0.07743 | 0.05268
658 | 0.0779 | 0.05318
658.5 | 0.07723 | 0.05467
659 | 0.07627 | 0.05394
659.5 | 0.07928 | 0.05274
660 | 0.08071 | 0.05477
660.5 | 0.07896 | 0.05506
661 | 0.07866 | 0.05375
661.5 | 0.08 | 0.05437
662 | 0.07912 | 0.05404
662.5 | 0.07598 | 0.05529
663 | 0.07846 | 0.05598
663.5 | 0.08198 | 0.05439
664 | 0.08141 | 0.05665
664.5 | 0.0801 | 0.05558
665 | 0.0799 | 0.05361
665.5 | 0.07913 | 0.05411
666 | 0.08 | 0.05395
666.5 | 0.07825 | 0.05364
667 | 0.07743 | 0.053
667.5 | 0.07851 | 0.05353
668 | 0.07686 | 0.0526
668.5 | 0.07674 | 0.05332
669 | 0.07597 | 0.05239
669.5 | 0.07518 | 0.0527
670 | 0.0772 | 0.0551
670.5 | 0.07616 | 0.05446
671 | 0.07787 | 0.0536
671.5 | 0.07717 | 0.05077
672 | 0.07627 | 0.05329
672.5 | 0.07543 | 0.05036
673 | 0.07369 | 0.04954
673.5 | 0.07444 | 0.04907
674 | 0.07465 | 0.04983
674.5 | 0.07295 | 0.04997
675 | 0.0734 | 0.05137
675.5 | 0.0754 | 0.04749
676 | 0.07425 | 0.04926
676.5 | 0.07361 | 0.04905
677 | 0.07356 | 0.04947
677.5 | 0.07295 | 0.05017
678 | 0.07314 | 0.05165
678.5 | 0.0722 | 0.05046
679 | 0.07311 | 0.05011
679.5 | 0.0716 | 0.04994
680 | 0.07244 | 0.05112
680.5 | 0.07118 | 0.05105
681 | 0.07082 | 0.04897
681.5 | 0.07042 | 0.05104
682 | 0.06941 | 0.04999
682.5 | 0.06868 | 0.05194
683 | 0.06798 | 0.04962
683.5 | 0.06773 | 0.0487
684 | 0.07089 | 0.04948
684.5 | 0.07109 | 0.05093
685 | 0.07229 | 0.05011
685.5 | 0.07037 | 0.04923
686 | 0.0679 | 0.04864
686.5 | 0.06813 | 0.04815
687 | 0.06936 | 0.04839
687.5 | 0.07011 | 0.04969
688 | 0.07189 | 0.05025
688.5 | 0.07104 | 0.04852
689 | 0.07277 | 0.048
689.5 | 0.0722 | 0.04861
690 | 0.07048 | 0.04717
690.5 | 0.07164 | 0.0478
691 | 0.06999 | 0.05081
691.5 | 0.07153 | 0.04867
692 | 0.07114 | 0.04791
692.5 | 0.0694 | 0.04696
693 | 0.07 | 0.04711
693.5 | 0.06811 | 0.0475
694 | 0.06667 | 0.04891
694.5 | 0.06668 | 0.04745
695 | 0.06804 | 0.04602
695.5 | 0.06656 | 0.04456
696 | 0.06694 | 0.04611
696.5 | 0.07016 | 0.04542
697 | 0.06747 | 0.04571
697.5 | 0.06841 | 0.046
698 | 0.06965 | 0.04593
698.5 | 0.06837 | 0.04432
699 | 0.06708 | 0.04434
699.5 | 0.06765 | 0.0451
700 | 0.06766 | 0.04658
700.5 | 0.06533 | 0.04379
701 | 0.06695 | 0.04536
701.5 | 0.06577 | 0.04634
702 | 0.06781 | 0.04636
702.5 | 0.0671 | 0.04449
703 | 0.066 | 0.04515
703.5 | 0.06462 | 0.04759
704 | 0.0653 | 0.04542
704.5 | 0.06731 | 0.04764
705 | 0.06669 | 0.04802
705.5 | 0.06556 | 0.04632
706 | 0.06494 | 0.04487
706.5 | 0.06536 | 0.04552
707 | 0.06422 | 0.04564
707.5 | 0.06545 | 0.04676
708 | 0.06741 | 0.04535
708.5 | 0.06775 | 0.04473
709 | 0.06621 | 0.04399
709.5 | 0.0635 | 0.04604
710 | 0.06323 | 0.04365
710.5 | 0.06621 | 0.04507
711 | 0.06821 | 0.04502
711.5 | 0.07211 | 0.04428
712 | 0.0707 | 0.04513
712.5 | 0.07007 | 0.04461
713 | 0.07048 | 0.0436
713.5 | 0.07077 | 0.04409
714 | 0.07291 | 0.04559
714.5 | 0.07177 | 0.04545
715 | 0.07244 | 0.04666
715.5 | 0.07092 | 0.04481
716 | 0.07035 | 0.04325
716.5 | 0.07024 | 0.04349
717 | 0.06785 | 0.0443
717.5 | 0.06686 | 0.04239
718 | 0.06685 | 0.04311
718.5 | 0.06568 | 0.04123
719 | 0.06533 | 0.04064
719.5 | 0.06373 | 0.04141
720 | 0.0627 | 0.04217
720.5 | 0.06398 | 0.04309
721 | 0.06567 | 0.04321
721.5 | 0.06161 | 0.04234
722 | 0.06228 | 0.04331
722.5 | 0.06242 | 0.0418
723 | 0.06284 | 0.04137
723.5 | 0.06187 | 0.04267
724 | 0.06169 | 0.04413
724.5 | 0.06323 | 0.04167
725 | 0.06053 | 0.04082
725.5 | 0.06078 | 0.03823
726 | 0.062 | 0.04067
726.5 | 0.06389 | 0.04283
727 | 0.06451 | 0.04168
727.5 | 0.06223 | 0.04119
728 | 0.06274 | 0.04009
728.5 | 0.06447 | 0.04127
729 | 0.06366 | 0.04171
729.5 | 0.06267 | 0.04087
730 | 0.06019 | 0.04059
730.5 | 0.06025 | 0.03979
731 | 0.06027 | 0.03961
731.5 | 0.06141 | 0.03946
732 | 0.06193 | 0.03984
732.5 | 0.06033 | 0.03861
733 | 0.06256 | 0.03829
733.5 | 0.0627 | 0.0411
734 | 0.06255 | 0.04098
734.5 | 0.06234 | 0.03967
735 | 0.0589 | 0.03909
735.5 | 0.05999 | 0.03803
736 | 0.05987 | 0.03738
736.5 | 0.05971 | 0.03921
737 | 0.05662 | 0.04018
737.5 | 0.05771 | 0.03956
738 | 0.06083 | 0.03863
738.5 | 0.06015 | 0.03831
739 | 0.06035 | 0.03704
739.5 | 0.05982 | 0.03838
740 | 0.05982 | 0.03856
740.5 | 0.0583 | 0.03762
741 | 0.05653 | 0.03703
741.5 | 0.0586 | 0.03748
742 | 0.05733 | 0.0387
742.5 | 0.05802 | 0.03856
743 | 0.06225 | 0.03817
743.5 | 0.06221 | 0.03943
744 | 0.05994 | 0.03848
744.5 | 0.05766 | 0.03842
745 | 0.05676 | 0.03896
745.5 | 0.0576 | 0.03777
746 | 0.05791 | 0.03809
746.5 | 0.05676 | 0.03845
747 | 0.05775 | 0.0393
747.5 | 0.05938 | 0.03965
748 | 0.05593 | 0.03708
748.5 | 0.05809 | 0.03678
749 | 0.05667 | 0.03603
749.5 | 0.05671 | 0.03668
750 | 0.05779 | 0.03765
750.5 | 0.05841 | 0.03715
751 | 0.05871 | 0.03761
751.5 | 0.05802 | 0.03732
752 | 0.05783 | 0.03675
752.5 | 0.05591 | 0.03707
753 | 0.05613 | 0.03689
753.5 | 0.05615 | 0.03741
754 | 0.05638 | 0.03842
754.5 | 0.05552 | 0.03885
755 | 0.05654 | 0.03826
755.5 | 0.05668 | 0.0385
756 | 0.05679 | 0.03862
756.5 | 0.05616 | 0.03817
757 | 0.05858 | 0.03761
757.5 | 0.05975 | 0.0367
758 | 0.05818 | 0.03708
758.5 | 0.05635 | 0.03751
759 | 0.05694 | 0.03831
759.5 | 0.05691 | 0.03595
760 | 0.05617 | 0.03665
760.5 | 0.05519 | 0.03825
761 | 0.05721 | 0.03642
761.5 | 0.05687 | 0.03612
762 | 0.05643 | 0.03558
762.5 | 0.05772 | 0.03565
763 | 0.05764 | 0.03641
763.5 | 0.0557 | 0.03349
764 | 0.05527 | 0.03338
764.5 | 0.05577 | 0.03573
765 | 0.05543 | 0.03749
765.5 | 0.05444 | 0.03597
766 | 0.05398 | 0.03611
766.5 | 0.05528 | 0.03626
767 | 0.05553 | 0.03613
767.5 | 0.05666 | 0.03596
768 | 0.05591 | 0.03579
768.5 | 0.05707 | 0.03546
769 | 0.05739 | 0.03479
769.5 | 0.05657 | 0.0355
770 | 0.05596 | 0.03546
770.5 | 0.05571 | 0.03374
771 | 0.05543 | 0.03373
771.5 | 0.05469 | 0.03456
772 | 0.05398 | 0.03528
772.5 | 0.05448 | 0.03673
773 | 0.05463 | 0.03686
773.5 | 0.05407 | 0.03903
774 | 0.05618 | 0.03832
774.5 | 0.05592 | 0.0356
775 | 0.05419 | 0.03504
775.5 | 0.05385 | 0.0346
776 | 0.054 | 0.03475
776.5 | 0.05313 | 0.03437
777 | 0.0531 | 0.03312
777.5 | 0.05487 | 0.03421
778 | 0.05272 | 0.03448
778.5 | 0.05272 | 0.03324
779 | 0.052 | 0.03236
779.5 | 0.05054 | 0.03309
780 | 0.0515 | 0.03443
780.5 | 0.05132 | 0.03349
781 | 0.05041 | 0.03355
781.5 | 0.05154 | 0.03318
782 | 0.05215 | 0.03377
782.5 | 0.05331 | 0.03264
783 | 0.05345 | 0.03168
783.5 | 0.05292 | 0.03105
784 | 0.05274 | 0.03125
784.5 | 0.05075 | 0.03236
785 | 0.05195 | 0.03132
785.5 | 0.0517 | 0.03108
786 | 0.05265 | 0.03201
786.5 | 0.05267 | 0.03454
787 | 0.0505 | 0.0341
787.5 | 0.05009 | 0.03282
788 | 0.0527 | 0.03423
788.5 | 0.05374 | 0.03284
789 | 0.05235 | 0.03286
789.5 | 0.05031 | 0.03457
790 | 0.05049 | 0.03407
790.5 | 0.05025 | 0.03184
791 | 0.04919 | 0.03285
791.5 | 0.05089 | 0.03469
792 | 0.05235 | 0.03322
792.5 | 0.05222 | 0.03277
793 | 0.04984 | 0.03592
793.5 | 0.05061 | 0.034
794 | 0.05161 | 0.03308
794.5 | 0.05098 | 0.03218
795 | 0.05003 | 0.03042
795.5 | 0.05182 | 0.03252
796 | 0.05082 | 0.03228
796.5 | 0.05187 | 0.03329
797 | 0.05252 | 0.03292
797.5 | 0.05187 | 0.03298
798 | 0.05233 | 0.03333
798.5 | 0.05136 | 0.03216
799 | 0.05123 | 0.03238
799.5 | 0.05043 | 0.03269
800 | 0.0507 | 0.03319

## Fig.3d
Position (nm) | Intensity
0 | 20840.31
0.01813 | 20884.99
0.03627 | 21015.69
0.0544 | 21266.35
0.07254 | 21621.9
0.09067 | 21997.87
0.1088 | 22302.21
0.12694 | 22484.78
0.14507 | 22530.43
0.1632 | 22470.99
0.18134 | 22308.72
0.19947 | 22063.68
0.21761 | 21796.42
0.23574 | 21578.31
0.25387 | 21459.59
0.27201 | 21465.39
0.29014 | 21599.76
0.30828 | 21839.71
0.32641 | 22144.83
0.34454 | 22438.72
0.36268 | 22685.48
0.38081 | 22864.73
0.39894 | 22921.86
0.41708 | 22832.47
0.43521 | 22611.35
0.45335 | 22315.19
0.47148 | 22023.08
0.48961 | 21794.96
0.50775 | 21664.38
0.52588 | 21653.71
0.54401 | 21782.31
0.56215 | 22047.13
0.58028 | 22432.67
0.59842 | 22850.03
0.61655 | 23190.23
0.63468 | 23374.43
0.65282 | 23352.81
0.67095 | 23149.85
0.68908 | 22812.21
0.70722 | 22414.57
0.72535 | 22050.01
0.74349 | 21773.5
0.76162 | 21601.26
0.77975 | 21536.79
0.79789 | 21581.74
0.81602 | 21719.79
0.83416 | 21917.92
0.85229 | 22122.22
0.87042 | 22282.74
0.88856 | 22367.33
0.90669 | 22363.43
0.92483 | 22292.64
0.94296 | 22185.2
0.96109 | 22078.91
0.97923 | 22000.27
0.99736 | 21972.52
1.01549 | 22032.69
1.03363 | 22214.24
1.05176 | 22545.24
1.0699 | 23031.76
1.08803 | 23624.58
1.10616 | 24172.71
1.1243 | 24546.69
1.14243 | 24663.37
1.16056 | 24474.11
1.1787 | 24052.16
1.19683 | 23514.45
1.21497 | 22978.22
1.2331 | 22530.33
1.25123 | 22206.92
1.26937 | 22006.5
1.2875 | 21919.25
1.30564 | 21941.08
1.32377 | 22055.73
1.3419 | 22233.76
1.36004 | 22418.3
1.37817 | 22562.28
1.3963 | 22642.54
1.41444 | 22646.29
1.43257 | 22587.13
1.45071 | 22479.54
1.46884 | 22352.62
1.48697 | 22246.74
1.50511 | 22204.12
1.52324 | 22282.13
1.54137 | 22523.3
1.55951 | 22922.09
1.57764 | 23418.22
1.59578 | 23889.07
1.61391 | 24172.1
1.63204 | 24209.53
1.65018 | 24024.03
1.66831 | 23666.21
1.68645 | 23225.33
1.70458 | 22755.05
1.72271 | 22314.15
1.74085 | 21969.72
1.75898 | 21762.58
1.77711 | 21699.8
1.79525 | 21760.62
1.81338 | 21908.07
1.83152 | 22089.34
1.84965 | 22242.64
1.86778 | 22307.67
1.88592 | 22283.41
1.90405 | 22197.06
1.92218 | 22070.39
1.94032 | 21922.92
1.95845 | 21762.89
1.97659 | 21624.32
1.99472 | 21542.7
2.01285 | 21544.09
2.03099 | 21654.69
2.04912 | 21878.56
2.06726 | 22209.08
2.08539 | 22599.92
2.10352 | 22958.92
2.12166 | 23164.13
2.13979 | 23178.27
2.15792 | 23026.65
2.17606 | 22753.42
2.19419 | 22446.55
2.21233 | 22143.12
2.23046 | 21855.56
2.24859 | 21602.39
2.26673 | 21412.72
2.28486 | 21336.43
2.30299 | 21410.75
2.32113 | 21644.82
2.33926 | 21992.13
2.3574 | 22359.73
2.37553 | 22634.21
2.39366 | 22763.95
2.4118 | 22734.25
2.42993 | 22533.84
2.44807 | 22217.13
2.4662 | 21853.87
2.48433 | 21514.38
2.50247 | 21246.57
2.5206 | 21044.33
2.53873 | 20901.32

## Fig.3e
Position | Net intensity
nm | %
Position | Pt | Fe
0 | 0.03418 | 0.02822
0.10807 | 0.03967 | 0.03654
0.21614 | 0.04296 | 0.04476
0.32421 | 0.04197 | 0.05174
0.43228 | 0.03792 | 0.05656
0.54036 | 0.03444 | 0.05981
0.64843 | 0.03613 | 0.06071
0.7565 | 0.04637 | 0.05884
0.86457 | 0.06597 | 0.055
0.97264 | 0.09268 | 0.05049
1.08071 | 0.11956 | 0.04923
1.18878 | 0.14163 | 0.0517
1.29685 | 0.15774 | 0.05653
1.40492 | 0.17101 | 0.0617
1.513 | 0.19095 | 0.0644
1.62107 | 0.22289 | 0.06618
1.72914 | 0.26532 | 0.0691
1.83721 | 0.31258 | 0.07562
1.94528 | 0.35639 | 0.08642
2.05335 | 0.38999 | 0.10036
2.16142 | 0.41745 | 0.11517
2.26949 | 0.44294 | 0.12856
2.37756 | 0.47138 | 0.13785
2.48563 | 0.50785 | 0.1402
2.5937 | 0.5507 | 0.1372
2.70178 | 0.59835 | 0.13009
2.80985 | 0.64343 | 0.12503
2.91792 | 0.67881 | 0.12755
3.02599 | 0.69923 | 0.13989
3.13406 | 0.70809 | 0.16057
3.24213 | 0.71093 | 0.18143
3.3502 | 0.71027 | 0.19489
3.45827 | 0.70755 | 0.19435
3.56635 | 0.69888 | 0.1813
3.67442 | 0.67984 | 0.16323
3.78249 | 0.65206 | 0.14787
3.89056 | 0.62197 | 0.14159
3.99863 | 0.5965 | 0.14479
4.1067 | 0.57877 | 0.15445
4.21477 | 0.57056 | 0.16757
4.32284 | 0.57091 | 0.17997
4.43091 | 0.57918 | 0.18823
4.53898 | 0.59556 | 0.18943
4.64705 | 0.61581 | 0.18394
4.75513 | 0.63665 | 0.17462
4.8632 | 0.64828 | 0.16528
4.97127 | 0.64865 | 0.15902
5.07934 | 0.63909 | 0.15701
5.18741 | 0.62565 | 0.15826
5.29548 | 0.61512 | 0.16124
5.40355 | 0.60704 | 0.16336
5.51162 | 0.60438 | 0.16294
5.6197 | 0.60391 | 0.15889
5.72777 | 0.60575 | 0.15418
5.83584 | 0.60766 | 0.15225
5.94391 | 0.60072 | 0.15397
6.05198 | 0.57948 | 0.15684
6.16005 | 0.54105 | 0.15892
6.26812 | 0.49361 | 0.16005
6.37619 | 0.45188 | 0.16035
6.48426 | 0.42883 | 0.15997
6.59234 | 0.4307 | 0.15569
6.70041 | 0.45471 | 0.14728
6.80848 | 0.49278 | 0.13767
6.91655 | 0.53516 | 0.13096
7.02462 | 0.57795 | 0.13075
7.13269 | 0.61896 | 0.13653
7.24076 | 0.65443 | 0.14557
7.34883 | 0.68365 | 0.15303
7.4569 | 0.70346 | 0.15705
7.56497 | 0.71668 | 0.15818
7.67305 | 0.72601 | 0.15932
7.78112 | 0.73909 | 0.16145
7.88919 | 0.7601 | 0.16455
7.99726 | 0.78951 | 0.16567
8.10533 | 0.82371 | 0.16318
8.2134 | 0.85004 | 0.15886
8.32147 | 0.86321 | 0.15577
8.42954 | 0.85867 | 0.15698
8.53761 | 0.83802 | 0.1631
8.64569 | 0.80696 | 0.1735
8.75376 | 0.77331 | 0.18583
8.86183 | 0.74788 | 0.19646
8.9699 | 0.73676 | 0.20071
9.07797 | 0.74486 | 0.19743
9.18604 | 0.76805 | 0.18623
9.29411 | 0.79325 | 0.16907
9.40218 | 0.809 | 0.14949
9.51025 | 0.80539 | 0.12978
9.61832 | 0.77878 | 0.11193
9.7264 | 0.73645 | 0.09798
9.83447 | 0.69044 | 0.08964
9.94254 | 0.65116 | 0.08577
10.05061 | 0.62527 | 0.08438
10.15868 | 0.60915 | 0.08363
10.26675 | 0.59835 | 0.08174
10.37482 | 0.58957 | 0.0789
10.48289 | 0.57821 | 0.07693
10.59096 | 0.56177 | 0.07732
10.69903 | 0.54129 | 0.08174
10.80711 | 0.51948 | 0.08923
10.91518 | 0.50282 | 0.09825
11.02325 | 0.49493 | 0.10726
11.13132 | 0.49369 | 0.11448
11.23939 | 0.49579 | 0.11766
11.34746 | 0.49507 | 0.11504
11.45553 | 0.48515 | 0.10554
11.5636 | 0.46153 | 0.09019
11.67167 | 0.42554 | 0.072
11.77975 | 0.37988 | 0.05374
11.88782 | 0.33063 | 0.03808
11.99589 | 0.28124 | 0.0265
12.10396 | 0.23072 | 0.01917
12.21203 | 0.18177 | 0.01549
12.3201 | 0.13645 | 0.01406
12.42817 | 0.09671 | 0.01409
12.53624 | 0.0652 | 0.0148
12.64431 | 0.04185 | 0.01574
12.75238 | 0.02761 | 0.01606
12.86046 | 0.02202 | 0.01513
12.96853 | 0.02476 | 0.01339
13.0766 | 0.03588 | 0.01193