## Fig.4a
Reaction Coordinate | Gibbs free energy (ev)
| Pt-N2C2 | Pt-N1C3 | Fe-N1C3 | Fe-Pt dual metal | PtML/PtFe(111) | Pt(111)
0 | 1.32 | 1.32 | 1.32 | 1.32 | 1.32 | 1.32
1 | 1.32 | 1.32 | 1.32 | 1.32 | 1.32 | 1.32
1 | 1.32 | 1.32 | 1.32 | 1.32 | 1.32 | 1.32
2 | 1.86 | 1.31 | 1.1 | 1.04 | 1.19 | 1.05
2 | 1.86 | 1.31 | 1.1 | 1.04 | 1.19 | 1.05
3 | 1.86 | 1.31 | 1.1 | 1.04 | 1.19 | 1.05
3 | 1.86 | 1.31 | 1.1 | 1.04 | 1.19 | 1.05
4 | 1.85 | 1.07 | 0.28 | 0.3 | 0.24 | -0.23
4 | 1.85 | 1.07 | 0.28 | 0.3 | 0.24 | -0.23
5 | 1.85 | 1.07 | 0.28 | 0.3 | 0.24 | -0.23
5 | 1.85 | 1.07 | 0.28 | 0.3 | 0.24 | -0.23
6 | 0.55 | -0.17 | -0.53 | -0.75 | -0.18 | -0.34
6 | 0.55 | -0.17 | -0.53 | -0.75 | -0.18 | -0.34
7 | 0.55 | -0.17 | -0.53 | -0.75 | -0.18 | -0.34
7 | 0.55 | -0.17 | -0.53 | -0.75 | -0.18 | -0.34
8 | 0 | 0 | 0 | 0 | 0 | 0
8 | 0 | 0 | 0 | 0 | 0 | 0
9 | 0 | 0 | 0 | 0 | 0 | 0

## Fig.4b
Reaction Coordinate | Gibbs free energy (ev)
| PtML/PtFe(111) | Pt(111)
0 | 2.06 | 2.06
1 | 2.06 | 2.06
1 | 2.06 | 2.06
2 | 0.63 | 0.19
2 | 0.63 | 0.19
3 | 0.63 | 0.19
3 | 0.63 | 0.19
4 | -0.18 | -0.34
4 | -0.18 | -0.34
5 | -0.18 | -0.34
5 | -0.18 | -0.34
6 | 0 | 0
6 | 0 | 0
7 | 0 | 0