## panel a
time-on-stream (h) | Conversion (CH3Cl) | Conversion (CH3OH)
0 |  | 99
1 | 97.493 | 99
2 | 97.93493 | 99
3 | 97.87528 | 99
4 | 97.72255 | 99
5 | 97.52643 | 99
6 | 97.34388 | 99
7 | 97.18843 | 99
8 | 97.04564 | 99
9 | 96.89833 | 99
10 | 96.77361 | 99
20 | 96 | 99
30 | 95.11975 | 99
40 | 93.87076 | 99
50 | 90.92815 | 99
60 | 86.69047 | 99
70 | 79.67013 | 99
80 | 65.44329 | 99
90 | 51.93854 | 99
100 | 39.08992 | 99
110 | 23.28152 | 99
120 | 19.43967 | 99

## panel a inset
Temperature (K) | Conversion (CH3Cl) | Conversion (CH3OH)
523 | 8.9446 | 26.8
623 | 88.53 | 99
673 | 97.1 | 99
723 | 88.54 | 99
773 | 93.2 | 99

## panel b
Selectivity (%)
Reaction | MTH |  |  |  | MCTH
time-on-stream | 10 h | 25 h | 60 h | 120 h | 10 h | 25 h | 60 h | 120 h
Methane (%) | 3 | 2 | 2 | 3 | 1 | 2 | 2 | 5
Olefins (%) | 24 | 23 | 26 | 40 | 24 | 25 | 34 | 76
Paraffins (5) | 15 | 15 | 10 | 13 | 19 | 19 | 18 | 14
Benzene, toluene, and xylenes (%) | 37 | 34 | 32 | 28 | 44 | 44 | 44 | 0
Other (%) | 21 | 26 | 30 | 16 | 12 | 10 | 2 | 5

## panel c
Coke / wt.%
time-on-stream / h | MTH | MCTH
5 | 2.4 | 4
25 | 4.2 | 5.6
60 | 7 | 7.1
120 | 18 | 15

## panel d
MTH |  | MCTH
Coke / wt.% | Vmicro / cm3 g-1 | Coke / wt.% | Vmicro / cm3 g-1
0 | 0.15 | 0 | 0.15
2.4 | 0.13 | 4 | 0.12
4.24 | 0.13 | 5.6 | 0.12
7.01 | 0.1 | 7.05 | 0.1
18.01 | 0.04 | 15 | 0.05