## area vs temperature MTH
Temperatrue (K) | Area CH2O (counts) | Area (CH3)2O (counts) | Area CH3CHO (counts) | Area C4H8 (counts) | Area C4H6 (counts) | Area C5H8 (counts) | Area C5H6 (counts) | Area C5H10 (counts) | Area C6H8 (counts) | Area C7H10 (counts) | Blank (counts) | Inset CH3*
623 | 9.1229 | 259.2 | 5.36915 | 361.01 | 24.16 | 4.79 | 5.207 | 269.2 | 12.9857 | 16.078 |  | m/z | CH3*
673 | 13.8523 | 73.74 | 8.93835 | 394.95 | 62.54 | 14.3156 | 13.36 | 321.25 | 23.70155 | 42.65 |  | 14.0175 | 0
698 | 19.17 | 29.71 | 10.3409 | 368.99 | 98.789 | 21.44 | 21.907 | 312.64 | 49.9416 | 78.571 | 0 | 14.0629 | 0
723 | 38.4087 | 5.74 | 15.2326 | 303.744 | 133.79 | 26.68675 | 41.569 | 249.52 | 91.446 | 96.57 | 0 | 14.1083 | 0
773 | 67.4411 | 3.69 | 13.2 | 178.56 | 132.28 | 25.4855 | 51.7846 | 122.997 | 118.51 | 71.988 | 0 | 14.1537 | 0
[12 empty] | 14.1993 | 0
[12 empty] | 14.2449 | 0
[12 empty] | 14.2906 | 0
[12 empty] | 14.3364 | 0
[12 empty] | 14.3822 | 0
[12 empty] | 14.4281 | 0
[12 empty] | 14.4741 | 0
[12 empty] | 14.5202 | 0
[12 empty] | 14.5663 | 0
[12 empty] | 14.6125 | 0
[12 empty] | 14.6588 | 0
[12 empty] | 14.7051 | 0
[12 empty] | 14.7516 | 0
[12 empty] | 14.7981 | 0
[12 empty] | 14.8446 | 0
[12 empty] | 14.8913 | 0
[12 empty] | 14.938 | 4
[12 empty] | 14.9848 | 0
[12 empty] | 15.0316 | 0
[12 empty] | 15.0786 | 0
[12 empty] | 15.1256 | 0
[12 empty] | 15.1727 | 0
[12 empty] | 15.2198 | 0
[12 empty] | 15.2671 | 0
[12 empty] | 15.3144 | 0
[12 empty] | 15.3617 | 1
[12 empty] | 15.4092 | 0
[12 empty] | 15.4567 | 0
[12 empty] | 15.5043 | 0
[12 empty] | 15.552 | 0
[12 empty] | 15.5997 | 0
[12 empty] | 15.6475 | 0
[12 empty] | 15.6954 | 0
[12 empty] | 15.7434 | 0
[12 empty] | 15.7914 | 0
[12 empty] | 15.8395 | 0
[12 empty] | 15.8877 | 0
[12 empty] | 15.936 | 0
[12 empty] | 15.9843 | 0

## area vs temperature MCTH
Temperatrue (K) | Area CH3 (counts) | Area C4H8 (counts) | Area C4H6 (counts) | Area C5H8 (counts) | Area C5H6 (counts) | Area C5H10 (counts) | Area C6H8 (counts) | Area C7H10 (counts) | Blank (counts) | Inset CH3*
623 | [9 empty] | m/z | CH3*
673 | 0 | 46.295 | 5.507 | 1.09755 | 0.8834 | 34 | 2.7049 | 2.2297 |  | 14.0175 | 0
698 | 0 | 59.593 | 14.217 | 1.3959 | 3.5376 | 52.73 | 4.219 | 5.05 | 0 | 14.0629 | 0
723 | 0 | 32.03 | 13.99 | 1.496 | 2.75 | 25.457 | 5.95 | 3.87 | 0 | 14.1083 | 0
773 | 0 | 11.767 | 12.526 | 0.499 | 4.42 | 6.68 | 3.67885 | 1.64 | 0 | 14.1537 | 0
[10 empty] | 14.1993 | 0
[10 empty] | 14.2449 | 0
[10 empty] | 14.2906 | 0
[10 empty] | 14.3364 | 0
[10 empty] | 14.3822 | 0
[10 empty] | 14.4281 | 0
[10 empty] | 14.4741 | 0
[10 empty] | 14.5202 | 0
[10 empty] | 14.5663 | 0
[10 empty] | 14.6125 | 0
[10 empty] | 14.6588 | 0
[10 empty] | 14.7051 | 0
[10 empty] | 14.7516 | 0
[10 empty] | 14.7981 | 0
[10 empty] | 14.8446 | 0
[10 empty] | 14.8913 | 0
[10 empty] | 14.938 | 4
[10 empty] | 14.9848 | 0
[10 empty] | 15.0316 | 0
[10 empty] | 15.0786 | 0
[10 empty] | 15.1256 | 0
[10 empty] | 15.1727 | 0
[10 empty] | 15.2198 | 0
[10 empty] | 15.2671 | 0
[10 empty] | 15.3144 | 0
[10 empty] | 15.3617 | 1
[10 empty] | 15.4092 | 0
[10 empty] | 15.4567 | 0
[10 empty] | 15.5043 | 0
[10 empty] | 15.552 | 0
[10 empty] | 15.5997 | 0
[10 empty] | 15.6475 | 0
[10 empty] | 15.6954 | 0
[10 empty] | 15.7434 | 0
[10 empty] | 15.7914 | 0
[10 empty] | 15.8395 | 0
[10 empty] | 15.8877 | 0
[10 empty] | 15.936 | 0
[10 empty] | 15.9843 | 0

## ms TPE spectrum MTH
MTH, 698 K
m/z | CH2O | m/z | CH3CHO | m/z | (CH3)2O | m/z | C4H6 | m/z | C4H8 | m/z | C5H6 | m/z | C5H7 | m/z | C5H10 | m/z | C6H8 | m/z | C7H10
29.0433 | 4 | 43.306 | 6 | 45.0751 | 10 | 53.0326 | 11 | 55.0782 | 47 | 65.0056 | 11 | 67.0699 | 15 | 69.0659 | 46 | 79.0542 | 8 | 79.0542 | 8
29.1085 | 0 | 43.3856 | 3 | 45.1563 | 5 | 53.1208 | 11 | 55.168 | 51 | 65.1031 | 7 | 67.169 | 18 | 69.1665 | 44 | 79.1618 | 16 | 79.1618 | 16
29.1738 | 3 | 43.4654 | 7 | 45.2376 | 6 | 53.209 | 7 | 55.2579 | 44 | 65.2008 | 8 | 67.2682 | 10 | 69.2671 | 35 | 79.2695 | 10 | 79.2695 | 10
29.2392 | 0 | 43.5452 | 2 | 45.319 | 10 | 53.2973 | 15 | 55.3478 | 51 | 65.2985 | 6 | 67.3674 | 17 | 69.3678 | 31 | 79.3772 | 11 | 79.3772 | 11
29.3046 | 2 | 43.625 | 6 | 45.4005 | 13 | 53.3856 | 16 | 55.4379 | 55 | 65.3963 | 10 | 67.4668 | 14 | 69.4686 | 56 | 79.485 | 21 | 79.485 | 21
29.3702 | 1 | 43.7049 | 2 | 45.4821 | 15 | 53.474 | 21 | 55.528 | 85 | 65.4942 | 9 | 67.5662 | 28 | 69.5695 | 72 | 79.5929 | 13 | 79.5929 | 13
29.4358 | 3 | 43.785 | 5 | 45.5637 | 9 | 53.5625 | 21 | 55.6181 | 170 | 65.5921 | 13 | 67.6656 | 53 | 69.6704 | 153 | 79.7009 | 30 | 79.7009 | 30
29.5014 | 1 | 43.865 | 10 | 45.6454 | 26 | 53.6511 | 32 | 55.7084 | 372 | 65.6901 | 18 | 67.7652 | 86 | 69.7714 | 353 | 79.8089 | 35 | 79.8089 | 35
29.5672 | 1 | 43.9452 | 8 | 45.7271 | 36 | 53.7397 | 96 | 55.7987 | 751 | 65.7882 | 30 | 67.8648 | 162 | 69.8725 | 647 | 79.917 | 51 | 79.917 | 51
29.633 | 3 | 44.0254 | 18 | 45.809 | 49 | 53.8285 | 190 | 55.8891 | 1696 | 65.8863 | 54 | 67.9645 | 241 | 69.9737 | 1087 | 80.0252 | 80 | 80.0252 | 80
29.6989 | 3 | 44.1057 | 1 | 45.8909 | 109 | 53.9172 | 283 | 55.9796 | 1784 | 65.9846 | 55 | 68.0642 | 173 | 70.0749 | 887 | 80.1334 | 56 | 80.1334 | 56
29.7648 | 3 | 44.1861 | 1 | 45.9729 | 91 | 54.0061 | 261 | 56.0701 | 1668 | 66.0829 | 49 | 68.1641 | 176 | 70.1762 | 917 | 80.2418 | 58 | 80.2418 | 58
29.8309 | 32 | 44.2665 | 3 | 46.0549 | 77 | 54.095 | 217 | 56.1608 | 1034 | 66.1812 | 57 | 68.264 | 88 | 70.2776 | 444 | 80.3502 | 27 | 80.3502 | 27
29.897 | 29 | 44.3471 | 0 | 46.137 | 24 | 54.184 | 51 | 56.2514 | 156 | 66.2797 | 20 | 68.364 | 23 | 70.379 | 71 | 80.4586 | 6 | 80.4586 | 6
29.9631 | 33 | 44.4277 | 3 | 46.2193 | 15 | 54.2731 | 17 | 56.3422 | 38 | 66.3782 | 3 | 68.464 | 13 | 70.4805 | 28 | 80.5672 | 7 | 80.5672 | 7
30.0294 | 6 | 44.5083 | 1 | 46.3015 | 12 | 54.3623 | 16 | 56.433 | 18 | 66.4768 | 5 | 68.5642 | 15 | 70.5821 | 10 | 80.6758 | 9 | 80.6758 | 9
30.0957 | 1 | 44.5891 | 3 | 46.3839 | 8 | 54.4515 | 13 | 56.524 | 15 | 66.5755 | 7 | 68.6644 | 22 | 70.6838 | 15 | 80.7845 | 9 | 80.7845 | 9
30.1621 | 2 | 44.6699 | 1 | 46.4663 | 8 | 54.5408 | 13 | 56.6149 | 21 | 66.6742 | 8 | 68.7646 | 21 | 70.7855 | 27 | 80.8932 | 24 | 80.8932 | 24
30.2286 | 2 | 44.7508 | 1 | 46.5488 | 6 | 54.6302 | 14 | 56.706 | 17 | 66.773 | 11 | 68.865 | 35 | 70.8874 | 51
30.2951 | 1 |  |  | 46.6314 | 13 | 54.7196 | 27 | 56.7971 | 26 | 66.8719 | 14 | 68.9654 | 43 | 70.9892 | 75
30.3618 | 0 |  |  | 46.714 | 7 | 54.8092 | 25 | 56.8883 | 83 | 66.9709 | 18
30.4285 | 2 |  |  | 46.7967 | 11 | 54.8988 | 30 | 56.9796 | 92
30.4952 | 1 |  |  | 46.8795 | 15 | 54.9884 | 33
30.5621 | 0 |  |  | 46.9624 | 11
30.629 | 4
30.696 | 2
30.763 | 0
30.8302 | 1
30.8974 | 0
30.9646 | 0
31.032 | 0

## ms TPE spectrum MCTH
MCTH, 698 K | [15 empty] | Inset CH3*
m/z | CH3* | m/z | C4H6 | m/z | C4H8 | m/z | C5H6 | m/z | C5H8 | m/z | C5H10 | m/z | C6H8 | m/z | C7H10 | Data |  | Simulated
14.0175 | 0 | 53.0326 | 6 | 55.0782 | 11 | 65.0056 | 1 | 67.0699 | 1 | 67.0699 | 1 | 79.0542 | 0 | 93.0704 | 0 | hu (eV) | I (a.u.) | hu (eV) | I (a.u.)
14.0629 | 0 | 53.1208 | 6 | 55.168 | 23 | 65.1031 | 0 | 67.169 | 6 | 67.169 | 1 | 79.1618 | 1 | 93.1872 | 0 | 9.6169 | 0.09091 | 9.70035 | 0.06934
14.1083 | 0 | 53.209 | 9 | 55.2579 | 12 | 65.2008 | 1 | 67.2682 | 1 | 67.2682 | 2 | 79.2695 | 0 | 93.304 | 0 | 9.6409 | 0.09495 | 9.70264 | 0.07132
14.1537 | 0 | 53.2973 | 5 | 55.3478 | 7 | 65.2985 | 1 | 67.3674 | 0 | 67.3674 | 0 | 79.3772 | 0 | 93.4209 | 3 | 9.66 | 0.13737 | 9.70776 | 0.07379
14.1993 | 0 | 53.3856 | 4 | 55.4379 | 13 | 65.3963 | 0 | 67.4668 | 2 | 67.4668 | 0 | 79.485 | 0 | 93.5378 | 0 | 9.6772 | 0.05252 | 9.71323 | 0.08269
14.2449 | 0 | 53.474 | 2 | 55.528 | 14 | 65.4942 | 2 | 67.5662 | 1 | 67.5662 | 0 | 79.5929 | 2 | 93.6548 | 2 | 9.6992 | 0.01616 | 9.71642 | 0.08516
14.2906 | 0 | 53.5625 | 10 | 55.6181 | 34 | 65.5921 | 2 | 67.6656 | 0 | 67.6656 | 2 | 79.7009 | 1 | 93.772 | 3 | 9.7197 | 0.07071 | 9.72057 | 0.10098
14.3364 | 0 | 53.6511 | 19 | 55.7084 | 79 | 65.6901 | 5 | 67.7652 | 6 | 67.7652 | 0 | 79.8089 | 4 | 93.8891 | 8 | 9.74 | 0.15556 | 9.72604 | 0.11928
14.3822 | 0 | 53.7397 | 32 | 55.7987 | 160 | 65.7882 | 15 | 67.8648 | 10 | 67.8648 | 3 | 79.917 | 11 | 94.0064 | 9 | 9.7642 | 0.22828 | 9.73567 | 0.14251
14.4281 | 0 | 53.8285 | 77 | 55.8891 | 375 | 65.8863 | 22 | 67.9645 | 12 | 67.9645 | 4 | 80.0252 | 10 | 94.1237 | 5 | 9.7782 | 0.05657 | 9.7392 | 0.14004
14.4741 | 0 | 53.9172 | 143 | 55.9796 | 397 | 65.9846 | 29 | 68.0642 | 9 | 68.0642 | 1 | 80.1334 | 6 | 94.2411 | 10 | 9.7954 | 0.23232 | 9.74335 | 0.1262
14.5202 | 0 | 54.0061 | 101 | 56.0701 | 328 | 66.0829 | 22 | 68.1641 | 5 | 68.1641 | 3 | 80.2418 | 4 | 94.3586 | 2 | 9.8209 | 0.42222 | 9.74654 | 0.11285
14.5663 | 0 | 54.095 | 115 | 56.1608 | 236 | 66.1812 | 14 | 68.264 | 5 | 68.264 | 1 | 80.3502 | 1 | 94.4761 | 4 | 9.8433 | 1 | 9.75263 | 0.099
14.6125 | 0 | 54.184 | 22 | 56.2514 | 47 | 66.2797 | 7 | 68.364 | 2 | 68.364 | 1 | 80.4586 | 0 | 94.5937 | 0 | 9.8605 | 0.18384 | 9.76032 | 0.09208
14.6588 | 0 | 54.2731 | 7 | 56.3422 | 14 | 66.3782 | 4 | 68.464 | 1 | 68.464 | 0 | 80.5672 | 0 | 94.7114 | 0 | 9.8791 | 0.08283 | 9.76323 | 0.11928
14.7051 | 0 | 54.3623 | 6 | 56.433 | 3 | 66.4768 | 3 | 68.5642 | 0 | 68.5642 | 0 | 80.6758 | 1 | 94.8292 | 0 | 9.9036 | 0.06465 | 9.76704 | 0.14943
14.7516 | 0 | 54.4515 | 2 | 56.524 | 4 | 66.5755 | 2 | 68.6644 | 3 | 68.6644 | 0 | 80.7845 | 0 | 94.947 | 1 | 9.9186 | 0.03434 | 9.77091 | 0.1791
14.7981 | 0 | 54.5408 | 1 | 56.6149 | 5 | 66.6742 | 1 | 68.7646 | 1 | 68.7646 | 0 | 80.8932 | 1 |  |  | 9.9388 | 0.09495 | 9.77507 | 0.20877
14.8446 | 1 | 54.6302 | 3 | 56.706 | 6 | 66.773 | 1 | 68.865 | 1 | 68.865 | 0 |  |  |  |  | 9.9616 | 0.05051 | 9.78082 | 0.25672
14.8913 | 0 | 54.7196 | 0 | 56.7971 | 9 | 66.8719 | 1 | 68.9654 | 0 | 68.9654 | 1 |  |  |  |  | 9.9784 | 0.09697 | 9.78594 | 0.28886
14.938 | 0 | 54.8092 | 3 | 56.8883 | 13 | 66.9709 | 1 | [8 empty] | 9.9989 | 0.10909 | 9.79176 | 0.30963
14.9848 | 0 | 54.8988 | 1 | 56.9796 | 18 | [12 empty] | 9.7975 | 0.33484
15.0316 | 0 | 54.9884 | 11 | [14 empty] | 9.80041 | 0.3828
15.0786 | 0 | [16 empty] | 9.80325 | 0.44015
15.1256 | 0 | [16 empty] | 9.80581 | 0.48366
15.1727 | 0 | [16 empty] | 9.80935 | 0.55684
15.2198 | 0 | [16 empty] | 9.81101 | 0.61617
15.2671 | 0 | [16 empty] | 9.81357 | 0.69429
15.3144 | 0 | [16 empty] | 9.81641 | 0.75362
15.3617 | 0 | [16 empty] | 9.818 | 0.7996
15.4092 | 0 | [16 empty] | 9.82056 | 0.84311
15.4567 | 0 | [16 empty] | 9.82347 | 0.88662
15.5043 | 0 | [16 empty] | 9.82666 | 0.9232
15.552 | 0 | [16 empty] | 9.83054 | 0.95732
15.5997 | 0 | [16 empty] | 9.83504 | 0.98253
15.6475 | 0 | [16 empty] | 9.84078 | 0.99885
15.6954 | 0 | [16 empty] | 9.843 | 0.98253
15.7434 | 0 | [16 empty] | 9.84591 | 0.93903
15.7914 | 0 | [16 empty] | 9.84847 | 0.86387
15.8395 | 0 | [16 empty] | 9.85138 | 0.77883
15.8877 | 0 | [16 empty] | 9.85359 | 0.69429
15.936 | 0 | [16 empty] | 9.85553 | 0.61419
15.9843 | 0 | [16 empty] | 9.85713 | 0.54102
16.0327 | 0 | [16 empty] | 9.85872 | 0.46043
16.0812 | 0 | [16 empty] | 9.86287 | 0.36451
16.1297 | 0 | [16 empty] | 9.87222 | 0.16081
16.1783 | 0 | [16 empty] | 9.87735 | 0.08071
16.227 | 0 | [16 empty] | 9.88053 | 0.05549
16.2758 | 0 | [16 empty] | 9.88406 | 0.03918
16.3246 | 0 | [16 empty] | 9.88759 | 0.03473
16.3735 | 0 | [16 empty] | 9.89334 | 0.04857
16.4225 | 0 | [16 empty] | 9.89978 | 0.06439
16.4716 | 0 | [16 empty] | 9.9065 | 0.07577
16.5207 | 0 | [16 empty] | 9.91322 | 0.08961
16.5699 | 0 | [16 empty] | 9.91869 | 0.10345
16.6192 | 0 | [16 empty] | 9.92222 | 0.10345
16.6686 | 0 | [16 empty] | 9.92831 | 0.09406
16.718 | 0 | [16 empty] | 9.93988 | 0.06687
16.7675 | 0 | [16 empty] | 9.94819 | 0.04857
16.817 | 0 | [16 empty] | 9.95331 | 0.02781
16.8667 | 0 | [16 empty] | 9.96065 | 0.00259
16.9164 | 0 | [16 empty] | 9.96647 | 0.01396
16.9662 | 0 | [16 empty] | 9.97097 | 0.03226
[18 empty] | 9.97415 | 0.05302
[18 empty] | 9.97796 | 0.08071
[18 empty] | 9.98475 | 0.1079
[18 empty] | 9.99084 | 0.14251
[18 empty] | 9.9988 | 0.17218