## Msas Balance - Figure 4a
Time | Gas | Liquid | Solid | H2 Consumption | Error in H2 Consumption
2 | 2.2 | 15.5 | 82.3 | 1.7 | 0.2
4 | 3 | 27.8 | 69.2 | 3.1 | 0.6
6 | 2.7 | 42.3 | 55.4 | 3.6 | 0.4
8 | 6.5 | 55 | 38.5 | 5.2 | 0.7
12 | 7.7 | 64.9 | 27.4 | 8.1 | 1.1
15 | 9.8 | 79.8 | 10.4 | 10.3 | 0.8
20 | 14.2 | 85.8 |  | 16.1 | 1.4

## Liquid Distribtuion_Figure_4b
Carbon Number | 4h | Carbon Number | 8h | Carbon Number | 12h | Carbon Number | 2h | Carbon Number | 6h | Carbon Number | 20h
8 | 1.1 | 8 | 2 | 8 | 0 | 8 | 2.8 | 8 | 1.9 | C8 | 0.1
9 | 2.7 | 9 | 1.9 | 9 | 0.5 | 9 | 3.2 | 9 | 4.1 | C9 | 2.09444
10 | 2.8 | 10 | 2.4 | 10 | 0.5 | 10 | 3.7 | 10 | 4.4 | C10 | 3.21016
11 | 3.8 | 11 | 3.5 | 11 | 0.9 | 11 | 5.2 | 11 | 4.8 | C11 | 3.84925
12 | 4.6 | 12 | 4.1 | 12 | 1.9 | 12 | 5.1 | 12 | 5 | C12 | 4.76817
13 | 4.6 | 13 | 4.7 | 13 | 2.4 | 13 | 4.6 | 13 | 5.4 | C13 | 6.08401
14 | 4.9 | 14 | 5.4 | 14 | 3.2 | 14 | 5 | 14 | 5.9 | C14 | 8.269
15 | 5.5 | 15 | 6.1 | 15 | 4.5 | 15 | 5.3 | 15 | 6.5 | C15 | 9.68624
16 | 6.1 | 16 | 6.4 | 16 | 6 | 16 | 5.1 | 16 | 6.4 | C16 | 10.59122
17 | 5.9 | 17 | 6.9 | 17 | 6.5 | 17 | 5.6 | 17 | 6.8 | C17 | 9.47351
18 | 6.1 | 18 | 6.8 | 18 | 7.4 | 18 | 5.9 | 18 | 7 | C18 | 8.49742
19 | 6.8 | 19 | 7.4 | 19 | 8.1 | 19 | 6.9 | 19 | 6.8 | C19 | 6.62717
20 | 5.9 | 20 | 6.8 | 20 | 7.3 | 20 | 5.9 | 20 | 6.4 | C20 | 5.23892
21 | 5.7 | 21 | 6.2 | 21 | 7.3 | 21 | 5.7 | 21 | 5.6 | C21 | 4.17741
22 | 5.8 | 22 | 5.4 | 22 | 6.6 | 22 | 5.1 | 22 | 4.9 | C22 | 3.08749
23 | 5.5 | 23 | 4.5 | 23 | 6 | 23 | 4.7 | 23 | 4.2 | C23 | 2.39078
24 | 4.8 | 24 | 3.4 | 24 | 5 | 24 | 4.4 | 24 | 3.4 | C24 | 1.81182
25 | 4.9 | 25 | 3.3 | 25 | 4.4 | 25 | 3.2 | 25 | 2.8 | C25 | 1.3755
26 | 3.7 | 26 | 2.8 | 26 | 3.7 | 26 | 3.2 | 26 | 2.2 | C26 | 1.06885
27 | 3.1 | 27 | 2.2 | 27 | 3.2 | 27 | 2.5 | 27 | 1.7 | C27 | 0.85007
28 | 2.3 | 28 | 2 | 28 | 2.8 | 28 | 2.2 | 28 | 1.2 | C28 | 0.79334
29 | 1.6 | 29 | 1.6 | 29 | 2.3 | 29 | 1.5 | 29 | 0.8 | C29 | 0.80654
30 | 0.9 | 30 | 1.2 | 30 | 1.9 | 30 | 1.5 | 30 | 0.6 | C30 | 0.60437
31 | 0.5 | 31 | 1.2 | 31 | 1.7 | 31 | 0.9 | 31 | 0.5 | C31 | 0.64996
32 | 0.2 | 32 | 0.8 | 32 | 1.4 | 32 | 0.7 | 32 | 0.3 | C32 | 0.7495
33 | 0 | 33 | 0.7 | 33 | 1.2 | 33 | 0.4 | 33 | 0.2 | C33 | 1.09296
34 | 0 | 34 | 0.5 | 34 | 0.9 | 34 | 0 | 34 | 0.2 | C34 | 1.24412
35 | 0 | 35 | 0 | 35 | 0.8 | 35 | 0 | 35 | 0.1 | C35 | 0.57616
36 | 0 | 36 | 0 | 36 | 0.5 | 36 | 0 | 36 | 0 | C36 | 0.1318
37 | 0 | 37 | 0 | 37 | 0.4 | 37 | 0 | 37 | 0 | C37 | 0.0755
38 | 0 | 38 | 0 | 38 | 0.3 | 38 | 0 | 38 | 0 | C38 | 0.04665
39 | 0 | 39 | 0 | 39 | 0.3 | 39 | 0 | 39 | 0 | C39 | 0.04151
40 | 0 | 40 | 0 | 40 | 0 | 40 | 0 | 40 | 0 | C40 | 0.03618
41 | 0 | 41 | 0 | 41 | 0 | 41 | 0 | 41 | 0 | C41 | 0
42 | 0 | 42 | 0 | 42 | 0 | 42 | 0 | 42 | 0 | C42 | 0
43 | 0 | 43 | 0 | 43 | 0 | 43 | 0 | 43 | 0 | C43 | 0
44 | 0 | 44 | 0 | 44 | 0 | 44 | 0 | 44 | 0 | C44 | 0
45 | 0 | 45 | 0 | 45 | 0 | 45 | 0 | 45 | 0 | C45 | 0

## Activity - Figure 4c
| Polymer Conversion | Mass Activity | Error in Polymer Conversion | Error in Mass Activity
L-ZrO2@mSiO2 | 44.6 | 2.33 | 5.2 | 0.4
ZrO2-30 | 15.5 | 0.06 | 3.4 | 0.005
imp-ZrO2/mSiO2 | 22.7 | 2.22 | 2.1 | 0.2
ZrO2-6/mSiO2 | 13.3 | 0.96 | 1.3 | 0.1
L-Pt@mSiO2 | 54.1 | 5.57 | 4.7 | 0.2
Pt/C | 24.4 | 2.54 | 6.3 | 0.5

## Different Polymer - 4d
Polymer | Mass Activity | Error
LDPE (Mn = 20 KDa) | 2.33 | 0.4
C36H74 | 2.25 | 0.51
LDPE (Mn = 2 KDa) | 2.72 | 0.34
UHMWPE | 2.66 | 0.41
Post-Consumer Bag | 2.32 | 0.09

## Control Cat_Figure 4e
L-ZrO2@mSiO2 |  | ZrO2-30 |  | imp-ZrO2/mSiO2 |  | ZrO2-6/mSiO2
Carbon Number | % | Carbon Number | % | Carbon Number | % | Carbon Number | %
8 | 2.8 | 8 | 0 | 8 | 0.25 | 8 | 0.25
9 | 3.2 | 9 | 1.84 | 9 | 0.96 | 9 | 1.37
10 | 3.7 | 10 | 2.8 | 10 | 1.24 | 10 | 2.07
11 | 5.2 | 11 | 3.74 | 11 | 1.73 | 11 | 5.46
12 | 5.1 | 12 | 3.64 | 12 | 2.12 | 12 | 8.06
13 | 4.6 | 13 | 3.21 | 13 | 2.2 | 13 | 8
14 | 5 | 14 | 3.08 | 14 | 2.65 | 14 | 7.93
15 | 5.3 | 15 | 3.23 | 15 | 2.84 | 15 | 8.19
16 | 5.1 | 16 | 3.23 | 16 | 2.79 | 16 | 7.35
17 | 5.6 | 17 | 3.23 | 17 | 2.91 | 17 | 6.27
18 | 5.9 | 18 | 3.39 | 18 | 2.92 | 18 | 5.33
19 | 6.9 | 19 | 3.58 | 19 | 3.22 | 19 | 4.38
20 | 5.9 | 20 | 3.74 | 20 | 3.1 | 20 | 3.42
21 | 5.7 | 21 | 3.79 | 21 | 3.06 | 21 | 2.95
22 | 5.1 | 22 | 3.76 | 22 | 3.71 | 22 | 2.74
23 | 4.7 | 23 | 3.85 | 23 | 3.71 | 23 | 2.7
24 | 4.4 | 24 | 3.8 | 24 | 3.93 | 24 | 2.53
25 | 3.2 | 25 | 3.92 | 25 | 3.94 | 25 | 2.52
26 | 3.2 | 26 | 3.83 | 26 | 4.04 | 26 | 2.43
27 | 2.5 | 27 | 4.49 | 27 | 4.27 | 27 | 2.48
28 | 2.2 | 28 | 3.86 | 28 | 4.73 | 28 | 2.35
29 | 1.5 | 29 | 3.77 | 29 | 4.46 | 29 | 2.25
30 | 1.5 | 30 | 3.56 | 30 | 4.11 | 30 | 2.01
31 | 0.9 | 31 | 3.35 | 31 | 4.1 | 31 | 1.8
32 | 0.7 | 32 | 3.01 | 32 | 3.04 | 32 | 1.08
33 | 0.4 | 33 | 2.73 | 33 | 3.37 | 33 | 0.71
34 | 0 | 34 | 2.28 | 34 | 2.16 | 34 | 1.01
35 | 0 | 35 | 1.91 | 35 | 2.45 | 35 | 0.76
36 | 0 | 36 | 1.55 | 36 | 2.17 | 36 | 0.62
37 | 0 | 37 | 1.19 | 37 | 1.3 | 37 | 0.41
38 | 0 | 38 | 1.07 | 38 | 1.13 | 38 | 0.22
39 | 0 | 39 | 1.04 | 39 | 2.33 | 39 | 0.13
40 | 0 | 40 | 2.29 | 40 | 2.01 | 40 | 0.16
41 | 0 | 41 | 2.26 | 41 | 1.34 | 41 | 0.01
42 | 0 | 42 | 0 | 42 | 0.9 | 42 | 0.02
43 | 0 | 43 | 0 | 43 | 1.13 | 43 | 0.03
44 | 0 | 44 | 0 | 44 | 1 | 44 | 0
45 | 0 | 45 | 0 | 45 | 0.65 | 45 | 0
|  |  |  | 46 | 0.72 | 46 | --
|  |  |  | 47 | 0.32 | 47 | --
|  |  |  | 48 | 0.28 | 48 | --
|  |  |  | 49 | 0.28 | 49 | --
|  |  |  | 50 | 0.45 | 50 | --