## Figure 1
Figure 1(a)
Oxygen molar fration | C2H4 | C2H4(err) | CH3COOH | CH3COOH(err) | C2H5OH | C2H5OH(err) | CH3CHO | CH3CHO(err) | CH4 | CH4(err) | CO2 | CO2(err)
0.05 | 0.31505 | 0.0215 | 0.1637 | 0.01215 | 0.02885 | 0.00425 |  |  | 0.01243 | 0.00291 | 0.000498 | 0.000219
0.1 | 0.57578 | 0.07217 | 0.3538 | 0.03371 | 0.03247 | 0.00832 |  |  | 0.02275 | 0.00241 | 0.0062 | 0.00377
0.2 | 0.74383 | 0.0137 | 0.41703 | 0.06488 | 0.02098 | 0.00211 |  |  | 0.02535 | 0.00384 | 0.01849 | 0.00317
0.3 | 0.94679 | 0.03932 | 0.56083 | 0.03891 | 0.01178 | 0.0061 |  |  | 0.03272 | 0.00177 | 0.07968 | 0.03034
Figure 1(b)
Oxygen molar fration | C3H6 | C3H6(err) | Minor | Minor(err) | CO2 | CO2(err)
0.05 | 0.8 | 0.0141 | 0.05907 | 0.00573 | 0 | 0.000402935
0.1 | 1.08208 | 0.06538 | 0.099 | 0.00784 | 0.00248 | 0.000470402
0.2 | 1.38183 | 0.03961 | 0.10622 | 0.02838 | 0.01254 | 0.00348
0.3 | 1.82695 | 0.07233 | 0.2584 | 0.01491 | 0.03026 | 0.00919
Figure 1(c)
Oxygen molar fration | CO2 | CO2(err) | CH3OH | CH3OH(err) | CH3COOH | CH3COOH(err) | CO | CO(err) | C2H6 | C2H6(err)
0.05 | 0.0516 | 0.00171 | 0.0022 | 0.000567891 | 0.00287 | 0.00112 | 0 | 0 | 0 | 0
0.1 | 0.09967 | 0.01078 | 0.00358 | 0.00197 | 0.00447 | 0.0025 | 0.00321 | 0.000910417 | 0.000335971 | 8.65271e-05
0.2 | 0.20365 | 0.02725 | 0.002 | 0.000458258 | 0.00502 | 0.000854888 | 0.0049 | 0.00165 | 0.00114 | 0.000274889
0.3 | 0.32059 | 0.01712 | 0.00303 | 0.00174 | 0.0027 | 0.000310913 | 0.00403 | 0.00137 | 0.00023552 | 7.45183e-05