## Fig.3a
57Fe-N-C-Ar 6.5 K | [7 empty] | 57Fe-N-C-Ar 295 K
Velocity | Transmission | [6 empty] | Velocity | Transmission
mm s-1 | a.u. | a.u. | a.u. | a.u. | a.u. | a.u. | a.u. | mm s-1 | a.u. | a.u. | a.u. | a.u. | a.u. | a.u. | a.u.
| Exp. | Fit | D1 | D2 | Sextet 1 | Sextet 2 | Singlet |  | Exp. | Fit | D1 | D2 | Sextet 1 | Sextet 2 | Singlet
-7.8965 | 99.976 | 100.0273 | 100.0466 | 100.0448 | 100.0565 | 100.0577 | 100.059 | -11.071 | 99.904 | 99.9448 | 99.9799 | 99.9707 | 99.9948 | 99.999 | 99.9994
-7.8654 | 99.974 | 100.027 | 100.0465 | 100.0446 | 100.0564 | 100.0577 | 100.059 | -11.0708 | 100.038 | 99.9448 | 99.9799 | 99.9707 | 99.9948 | 99.999 | 99.9994
-7.8343 | 99.98 | 100.0267 | 100.0463 | 100.0444 | 100.0563 | 100.0576 | 100.059 | -11.0702 | 99.9095 | 99.9448 | 99.9799 | 99.9707 | 99.9948 | 99.999 | 99.9994
-7.8031 | 99.993 | 100.0263 | 100.0462 | 100.0443 | 100.0562 | 100.0575 | 100.0589 | -11.0691 | 99.7737 | 99.9448 | 99.9799 | 99.9706 | 99.9948 | 99.999 | 99.9994
-7.772 | 100.029 | 100.026 | 100.046 | 100.0441 | 100.0561 | 100.0575 | 100.0589 | -11.0676 | 99.9232 | 99.9448 | 99.9799 | 99.9706 | 99.9948 | 99.999 | 99.9994
-7.7409 | 100.021 | 100.0256 | 100.0459 | 100.044 | 100.056 | 100.0574 | 100.0588 | -11.0657 | 99.9302 | 99.9448 | 99.9799 | 99.9706 | 99.9948 | 99.999 | 99.9994
-7.7097 | 100.027 | 100.0252 | 100.0458 | 100.0438 | 100.0559 | 100.0573 | 100.0588 | -11.0634 | 100.096 | 99.9448 | 99.9799 | 99.9706 | 99.9948 | 99.999 | 99.9994
-7.6786 | 99.937 | 100.0249 | 100.0456 | 100.0436 | 100.0557 | 100.0573 | 100.0587 | -11.0606 | 99.9022 | 99.9447 | 99.9799 | 99.9706 | 99.9947 | 99.999 | 99.9994
-7.6475 | 100.025 | 100.0245 | 100.0455 | 100.0434 | 100.0556 | 100.0572 | 100.0587 | -11.0575 | 100.135 | 99.9447 | 99.9799 | 99.9706 | 99.9947 | 99.999 | 99.9994
-7.6163 | 100.018 | 100.0241 | 100.0453 | 100.0433 | 100.0555 | 100.0571 | 100.0586 | -11.0539 | 100.154 | 99.9447 | 99.9799 | 99.9706 | 99.9947 | 99.999 | 99.9994
-7.5852 | 100.038 | 100.0237 | 100.0452 | 100.0431 | 100.0554 | 100.0571 | 100.0586 | -11.0499 | 99.8764 | 99.9446 | 99.9798 | 99.9705 | 99.9947 | 99.999 | 99.9994
-7.5541 | 100.006 | 100.0233 | 100.045 | 100.0429 | 100.0552 | 100.057 | 100.0585 | -11.0454 | 99.959 | 99.9446 | 99.9798 | 99.9705 | 99.9947 | 99.999 | 99.9994
-7.5229 | 99.986 | 100.0229 | 100.0449 | 100.0428 | 100.0551 | 100.0569 | 100.0585 | -11.0406 | 100.054 | 99.9445 | 99.9798 | 99.9705 | 99.9947 | 99.999 | 99.9994
-7.4918 | 100.013 | 100.0225 | 100.0447 | 100.0426 | 100.055 | 100.0569 | 100.0584 | -11.0353 | 99.9874 | 99.9445 | 99.9798 | 99.9705 | 99.9947 | 99.999 | 99.9994
-7.4607 | 100.043 | 100.0221 | 100.0445 | 100.0424 | 100.0548 | 100.0568 | 100.0584 | -11.0296 | 99.9605 | 99.9444 | 99.9798 | 99.9704 | 99.9947 | 99.999 | 99.9994
-7.4295 | 100.046 | 100.0217 | 100.0444 | 100.0422 | 100.0547 | 100.0567 | 100.0583 | -11.0235 | 99.9836 | 99.9443 | 99.9798 | 99.9704 | 99.9947 | 99.999 | 99.9994
-7.3984 | 100.05 | 100.0213 | 100.0442 | 100.042 | 100.0545 | 100.0566 | 100.0583 | -11.017 | 100.208 | 99.9443 | 99.9797 | 99.9704 | 99.9947 | 99.999 | 99.9994
-7.3673 | 100.09 | 100.0208 | 100.0441 | 100.0418 | 100.0544 | 100.0566 | 100.0582 | -11.01 | 99.9751 | 99.9442 | 99.9797 | 99.9703 | 99.9947 | 99.999 | 99.9994
-7.3361 | 100.033 | 100.0204 | 100.0439 | 100.0417 | 100.0542 | 100.0565 | 100.0582 | -11.0026 | 99.9416 | 99.9441 | 99.9797 | 99.9703 | 99.9947 | 99.999 | 99.9994
-7.305 | 99.978 | 100.0199 | 100.0437 | 100.0415 | 100.0541 | 100.0564 | 100.0581 | -10.9948 | 100.098 | 99.944 | 99.9797 | 99.9703 | 99.9947 | 99.999 | 99.9994
-7.2739 | 99.963 | 100.0195 | 100.0436 | 100.0413 | 100.0539 | 100.0563 | 100.0581 | -10.9866 | 100.124 | 99.944 | 99.9796 | 99.9702 | 99.9946 | 99.999 | 99.9994
-7.2427 | 100.004 | 100.019 | 100.0434 | 100.0411 | 100.0537 | 100.0563 | 100.058 | -10.978 | 100.021 | 99.9439 | 99.9796 | 99.9702 | 99.9946 | 99.999 | 99.9994
-7.2116 | 100.006 | 100.0185 | 100.0432 | 100.0409 | 100.0535 | 100.0562 | 100.058 | -10.9689 | 100.06 | 99.9438 | 99.9796 | 99.9701 | 99.9946 | 99.999 | 99.9994
-7.1805 | 100.007 | 100.018 | 100.0431 | 100.0407 | 100.0533 | 100.0561 | 100.0579 | -10.9594 | 99.8846 | 99.9437 | 99.9795 | 99.9701 | 99.9946 | 99.999 | 99.9994
-7.1493 | 99.99 | 100.0175 | 100.0429 | 100.0405 | 100.0531 | 100.056 | 100.0579 | -10.9495 | 99.9331 | 99.9436 | 99.9795 | 99.97 | 99.9946 | 99.999 | 99.9994
-7.1182 | 100.008 | 100.017 | 100.0427 | 100.0403 | 100.0529 | 100.056 | 100.0578 | -10.9392 | 100.113 | 99.9434 | 99.9795 | 99.97 | 99.9946 | 99.999 | 99.9994
-7.0871 | 100.04 | 100.0164 | 100.0426 | 100.0401 | 100.0527 | 100.0559 | 100.0578 | -10.9285 | 99.9698 | 99.9433 | 99.9794 | 99.9699 | 99.9946 | 99.999 | 99.9994
-7.0559 | 99.98 | 100.0159 | 100.0424 | 100.0399 | 100.0525 | 100.0558 | 100.0578 | -10.9173 | 99.6754 | 99.9432 | 99.9794 | 99.9698 | 99.9945 | 99.999 | 99.9994
-7.0248 | 99.978 | 100.0153 | 100.0422 | 100.0397 | 100.0523 | 100.0557 | 100.0577 | -10.9058 | 100.158 | 99.9431 | 99.9793 | 99.9698 | 99.9945 | 99.999 | 99.9994
-6.9937 | 99.977 | 100.0148 | 100.042 | 100.0395 | 100.052 | 100.0556 | 100.0577 | -10.8938 | 100.028 | 99.943 | 99.9793 | 99.9697 | 99.9945 | 99.999 | 99.9994
-6.9625 | 99.979 | 100.0142 | 100.0418 | 100.0393 | 100.0518 | 100.0556 | 100.0576 | -10.8814 | 100.101 | 99.9428 | 99.9792 | 99.9696 | 99.9945 | 99.999 | 99.9994
-6.9314 | 99.994 | 100.0136 | 100.0417 | 100.0391 | 100.0515 | 100.0555 | 100.0576 | -10.8686 | 100.034 | 99.9427 | 99.9792 | 99.9696 | 99.9945 | 99.999 | 99.9994
-6.9003 | 99.999 | 100.0129 | 100.0415 | 100.0389 | 100.0513 | 100.0554 | 100.0575 | -10.8553 | 100.209 | 99.9425 | 99.9791 | 99.9695 | 99.9944 | 99.999 | 99.9994
-6.8691 | 99.986 | 100.0123 | 100.0413 | 100.0386 | 100.051 | 100.0553 | 100.0575 | -10.8417 | 99.87 | 99.9424 | 99.9791 | 99.9694 | 99.9944 | 99.999 | 99.9994
-6.838 | 99.996 | 100.0116 | 100.0411 | 100.0384 | 100.0507 | 100.0552 | 100.0574 | -10.8276 | 100.032 | 99.9422 | 99.979 | 99.9694 | 99.9944 | 99.999 | 99.9994
-6.8069 | 100.008 | 100.011 | 100.0409 | 100.0382 | 100.0504 | 100.0551 | 100.0574 | -10.8132 | 100.017 | 99.9421 | 99.979 | 99.9693 | 99.9944 | 99.999 | 99.9994
-6.7757 | 99.973 | 100.0103 | 100.0407 | 100.038 | 100.05 | 100.055 | 100.0573 | -10.7983 | 99.9392 | 99.9419 | 99.9789 | 99.9692 | 99.9943 | 99.999 | 99.9993
-6.7446 | 99.943 | 100.0095 | 100.0405 | 100.0377 | 100.0497 | 100.0549 | 100.0573 | -10.783 | 99.8706 | 99.9417 | 99.9789 | 99.9691 | 99.9943 | 99.999 | 99.9993
-6.7135 | 99.995 | 100.0088 | 100.0403 | 100.0375 | 100.0493 | 100.0548 | 100.0572 | -10.7673 | 99.9449 | 99.9415 | 99.9788 | 99.969 | 99.9943 | 99.999 | 99.9993
-6.6823 | 100.048 | 100.008 | 100.0401 | 100.0373 | 100.0489 | 100.0547 | 100.0572 | -10.7512 | 99.8722 | 99.9414 | 99.9788 | 99.9689 | 99.9943 | 99.999 | 99.9993
-6.6512 | 99.969 | 100.0072 | 100.0399 | 100.037 | 100.0485 | 100.0547 | 100.0571 | -10.7346 | 99.9074 | 99.9412 | 99.9787 | 99.9688 | 99.9942 | 99.999 | 99.9993
-6.6201 | 99.989 | 100.0063 | 100.0397 | 100.0368 | 100.0481 | 100.0546 | 100.0571 | -10.7177 | 99.9737 | 99.941 | 99.9786 | 99.9687 | 99.9942 | 99.999 | 99.9993
-6.5889 | 100.032 | 100.0055 | 100.0395 | 100.0366 | 100.0476 | 100.0545 | 100.057 | -10.7004 | 100.048 | 99.9408 | 99.9786 | 99.9686 | 99.9942 | 99.999 | 99.9993
-6.5578 | 100.018 | 100.0046 | 100.0393 | 100.0363 | 100.0471 | 100.0544 | 100.057 | -10.6826 | 100.066 | 99.9406 | 99.9785 | 99.9685 | 99.9942 | 99.999 | 99.9993
-6.5267 | 99.989 | 100.0036 | 100.0391 | 100.0361 | 100.0466 | 100.0543 | 100.0569 | -10.6644 | 99.9132 | 99.9404 | 99.9784 | 99.9684 | 99.9941 | 99.999 | 99.9993
-6.4955 | 99.973 | 100.0026 | 100.0389 | 100.0358 | 100.046 | 100.0542 | 100.0569 | -10.6459 | 100.001 | 99.9401 | 99.9783 | 99.9683 | 99.9941 | 99.999 | 99.9993
-6.4644 | 100 | 100.0016 | 100.0387 | 100.0356 | 100.0454 | 100.054 | 100.0568 | -10.6269 | 100.1 | 99.9399 | 99.9783 | 99.9682 | 99.9941 | 99.999 | 99.9993
-6.4333 | 99.968 | 100.0005 | 100.0385 | 100.0353 | 100.0448 | 100.0539 | 100.0568 | -10.6075 | 100.004 | 99.9397 | 99.9782 | 99.9681 | 99.994 | 99.999 | 99.9993
-6.4021 | 99.987 | 99.9993 | 100.0383 | 100.0351 | 100.0441 | 100.0538 | 100.0567 | -10.5877 | 99.9547 | 99.9395 | 99.9781 | 99.968 | 99.994 | 99.999 | 99.9993
-6.371 | 99.965 | 99.9981 | 100.038 | 100.0348 | 100.0433 | 100.0537 | 100.0567 | -10.5675 | 99.8254 | 99.9392 | 99.978 | 99.9679 | 99.9939 | 99.9989 | 99.9993
-6.3399 | 99.97 | 99.9968 | 100.0378 | 100.0345 | 100.0425 | 100.0536 | 100.0566 | -10.5469 | 99.8872 | 99.939 | 99.978 | 99.9677 | 99.9939 | 99.9989 | 99.9993
-6.3087 | 99.992 | 99.9954 | 100.0376 | 100.0343 | 100.0416 | 100.0535 | 100.0566 | -10.5259 | 99.9404 | 99.9387 | 99.9779 | 99.9676 | 99.9939 | 99.9989 | 99.9993
-6.2776 | 99.979 | 99.994 | 100.0374 | 100.034 | 100.0406 | 100.0534 | 100.0565 | -10.5045 | 100.02 | 99.9384 | 99.9778 | 99.9675 | 99.9938 | 99.9989 | 99.9993
-6.2465 | 99.975 | 99.9925 | 100.0371 | 100.0337 | 100.0396 | 100.0532 | 100.0565 | -10.4827 | 99.9929 | 99.9382 | 99.9777 | 99.9673 | 99.9938 | 99.9989 | 99.9993
-6.2154 | 99.976 | 99.9908 | 100.0369 | 100.0335 | 100.0384 | 100.0531 | 100.0564 | -10.4605 | 99.9737 | 99.9379 | 99.9776 | 99.9672 | 99.9937 | 99.9989 | 99.9993
-6.1842 | 99.994 | 99.989 | 100.0367 | 100.0332 | 100.0372 | 100.053 | 100.0564 | -10.4379 | 99.8265 | 99.9376 | 99.9775 | 99.9671 | 99.9937 | 99.9989 | 99.9993
-6.1531 | 99.984 | 99.9871 | 100.0364 | 100.0329 | 100.0358 | 100.0529 | 100.0563 | -10.4149 | 99.8882 | 99.9373 | 99.9774 | 99.9669 | 99.9937 | 99.9989 | 99.9993
-6.122 | 99.997 | 99.985 | 100.0362 | 100.0326 | 100.0342 | 100.0527 | 100.0563 | -10.3915 | 100.093 | 99.937 | 99.9773 | 99.9668 | 99.9936 | 99.9989 | 99.9993
-6.0908 | 99.995 | 99.9828 | 100.036 | 100.0323 | 100.0325 | 100.0526 | 100.0562 | -10.3677 | 99.9446 | 99.9367 | 99.9772 | 99.9666 | 99.9936 | 99.9989 | 99.9993
-6.0597 | 99.981 | 99.9803 | 100.0357 | 100.032 | 100.0306 | 100.0525 | 100.0562 | -10.3435 | 99.9319 | 99.9364 | 99.9771 | 99.9665 | 99.9935 | 99.9989 | 99.9993
-6.0286 | 99.965 | 99.9776 | 100.0355 | 100.0317 | 100.0285 | 100.0523 | 100.0561 | -10.319 | 99.9756 | 99.9361 | 99.977 | 99.9663 | 99.9935 | 99.9989 | 99.9993
-5.9974 | 99.99 | 99.9747 | 100.0352 | 100.0314 | 100.0261 | 100.0522 | 100.0561 | -10.294 | 99.9773 | 99.9358 | 99.9769 | 99.9662 | 99.9934 | 99.9989 | 99.9993
-5.9663 | 99.997 | 99.9714 | 100.035 | 100.0311 | 100.0234 | 100.052 | 100.056 | -10.2686 | 100.094 | 99.9354 | 99.9768 | 99.966 | 99.9934 | 99.9989 | 99.9993
-5.9352 | 99.962 | 99.9677 | 100.0347 | 100.0308 | 100.0203 | 100.0519 | 100.056 | -10.2428 | 100.145 | 99.9351 | 99.9767 | 99.9658 | 99.9933 | 99.9989 | 99.9993
-5.904 | 99.995 | 99.9636 | 100.0344 | 100.0305 | 100.0168 | 100.0517 | 100.0559 | -10.2167 | 100.178 | 99.9347 | 99.9766 | 99.9657 | 99.9932 | 99.9989 | 99.9993
-5.8729 | 99.963 | 99.959 | 100.0342 | 100.0301 | 100.0129 | 100.0515 | 100.0559 | -10.1901 | 99.9679 | 99.9344 | 99.9764 | 99.9655 | 99.9932 | 99.9989 | 99.9993
-5.8418 | 100.021 | 99.9538 | 100.0339 | 100.0298 | 100.0083 | 100.0514 | 100.0558 | -10.1632 | 100.079 | 99.934 | 99.9763 | 99.9653 | 99.9931 | 99.9989 | 99.9993
-5.8106 | 99.93 | 99.9479 | 100.0336 | 100.0295 | 100.003 | 100.0512 | 100.0558 | -10.1359 | 100.209 | 99.9336 | 99.9762 | 99.9651 | 99.9931 | 99.9989 | 99.9993
-5.7795 | 100.011 | 99.9411 | 100.0334 | 100.0292 | 99.9968 | 100.051 | 100.0557 | -10.1082 | 99.9406 | 99.9332 | 99.9761 | 99.9649 | 99.993 | 99.9989 | 99.9993
-5.7484 | 99.958 | 99.9332 | 100.0331 | 100.0288 | 99.9896 | 100.0508 | 100.0557 | -10.0801 | 100.114 | 99.9328 | 99.9759 | 99.9647 | 99.9929 | 99.9989 | 99.9993
-5.7172 | 99.956 | 99.9241 | 100.0328 | 100.0285 | 99.9812 | 100.0507 | 100.0556 | -10.0516 | 99.9003 | 99.9324 | 99.9758 | 99.9645 | 99.9929 | 99.9989 | 99.9993
-5.6861 | 99.937 | 99.9134 | 100.0325 | 100.0281 | 99.9712 | 100.0505 | 100.0556 | -10.0227 | 99.8493 | 99.932 | 99.9757 | 99.9643 | 99.9928 | 99.9988 | 99.9993
-5.655 | 99.926 | 99.9009 | 100.0322 | 100.0278 | 99.9594 | 100.0503 | 100.0555 | -9.9935 | 99.9241 | 99.9316 | 99.9755 | 99.9641 | 99.9927 | 99.9988 | 99.9993
-5.6238 | 99.934 | 99.8862 | 100.0319 | 100.0274 | 99.9454 | 100.05 | 100.0555 | -9.9638 | 99.7422 | 99.9312 | 99.9754 | 99.9639 | 99.9926 | 99.9988 | 99.9993
-5.5927 | 99.912 | 99.8689 | 100.0316 | 100.027 | 99.9289 | 100.0498 | 100.0554 | -9.9338 | 99.8704 | 99.9307 | 99.9752 | 99.9637 | 99.9926 | 99.9988 | 99.9993
-5.5616 | 99.881 | 99.8487 | 100.0313 | 100.0267 | 99.9095 | 100.0496 | 100.0554 | -9.9034 | 99.8308 | 99.9303 | 99.9751 | 99.9635 | 99.9925 | 99.9988 | 99.9993
-5.5304 | 99.839 | 99.8253 | 100.031 | 100.0263 | 99.8869 | 100.0494 | 100.0553 | -9.8727 | 99.9701 | 99.9298 | 99.9749 | 99.9633 | 99.9924 | 99.9988 | 99.9993
-5.4993 | 99.75 | 99.799 | 100.0307 | 100.0259 | 99.8614 | 100.0491 | 100.0553 | -9.8415 | 100.076 | 99.9293 | 99.9748 | 99.963 | 99.9923 | 99.9988 | 99.9993
-5.4682 | 99.796 | 99.7705 | 100.0304 | 100.0255 | 99.8337 | 100.0489 | 100.0552 | -9.81 | 99.8835 | 99.9288 | 99.9746 | 99.9628 | 99.9922 | 99.9988 | 99.9993
-5.437 | 99.808 | 99.7414 | 100.0301 | 100.0251 | 99.8055 | 100.0486 | 100.0551 | -9.7781 | 99.8871 | 99.9283 | 99.9745 | 99.9626 | 99.9921 | 99.9988 | 99.9993
-5.4059 | 99.76 | 99.715 | 100.0298 | 100.0247 | 99.7799 | 100.0483 | 100.0551 | -9.7458 | 99.9254 | 99.9278 | 99.9743 | 99.9623 | 99.992 | 99.9988 | 99.9993
-5.3748 | 99.764 | 99.6951 | 100.0295 | 100.0243 | 99.7609 | 100.048 | 100.055 | -9.7132 | 99.8735 | 99.9273 | 99.9741 | 99.9621 | 99.9919 | 99.9988 | 99.9993
-5.3436 | 99.767 | 99.6855 | 100.0291 | 100.0239 | 99.7523 | 100.0477 | 100.055 | -9.6801 | 99.829 | 99.9267 | 99.974 | 99.9618 | 99.9918 | 99.9988 | 99.9993
-5.3125 | 99.742 | 99.6883 | 100.0288 | 100.0235 | 99.756 | 100.0474 | 100.0549 | -9.6468 | 100.003 | 99.9262 | 99.9738 | 99.9616 | 99.9917 | 99.9988 | 99.9993
-5.2814 | 99.72 | 99.7024 | 100.0285 | 100.023 | 99.7711 | 100.0471 | 100.0549 | -9.613 | 99.8715 | 99.9256 | 99.9736 | 99.9613 | 99.9916 | 99.9988 | 99.9993
-5.2502 | 99.748 | 99.7247 | 100.0281 | 100.0226 | 99.7944 | 100.0467 | 100.0548 | -9.5789 | 99.7561 | 99.9251 | 99.9734 | 99.961 | 99.9915 | 99.9987 | 99.9993
-5.2191 | 99.78 | 99.751 | 100.0278 | 100.0222 | 99.8217 | 100.0463 | 100.0548 | -9.5444 | 99.8053 | 99.9245 | 99.9732 | 99.9608 | 99.9914 | 99.9987 | 99.9992
-5.188 | 99.82 | 99.7779 | 100.0274 | 100.0217 | 99.8497 | 100.0459 | 100.0547 | -9.5095 | 99.687 | 99.9239 | 99.9731 | 99.9605 | 99.9913 | 99.9987 | 99.9992
-5.1568 | 99.83 | 99.8032 | 100.027 | 100.0213 | 99.8761 | 100.0455 | 100.0547 | -9.4743 | 100.046 | 99.9232 | 99.9729 | 99.9602 | 99.9912 | 99.9987 | 99.9992
-5.1257 | 99.858 | 99.8256 | 100.0267 | 100.0208 | 99.8996 | 100.0451 | 100.0546 | -9.4388 | 99.8993 | 99.9226 | 99.9727 | 99.9599 | 99.991 | 99.9987 | 99.9992
-5.0946 | 99.852 | 99.8448 | 100.0263 | 100.0203 | 99.92 | 100.0446 | 100.0546 | -9.4028 | 100.02 | 99.922 | 99.9725 | 99.9596 | 99.9909 | 99.9987 | 99.9992
-5.0634 | 99.91 | 99.8611 | 100.0259 | 100.0198 | 99.9375 | 100.0441 | 100.0545 | -9.3665 | 100.047 | 99.9213 | 99.9723 | 99.9593 | 99.9908 | 99.9987 | 99.9992
-5.0323 | 99.948 | 99.8745 | 100.0255 | 100.0194 | 99.9522 | 100.0436 | 100.0545 | -9.3299 | 100.027 | 99.9206 | 99.972 | 99.959 | 99.9906 | 99.9987 | 99.9992
-5.0012 | 99.916 | 99.8856 | 100.0252 | 100.0189 | 99.9646 | 100.0431 | 100.0544 | -9.2928 | 100.117 | 99.9199 | 99.9718 | 99.9586 | 99.9905 | 99.9987 | 99.9992
-4.97 | 99.951 | 99.8947 | 100.0248 | 100.0184 | 99.975 | 100.0425 | 100.0543 | -9.2555 | 99.9729 | 99.9192 | 99.9716 | 99.9583 | 99.9903 | 99.9987 | 99.9992
-4.9389 | 99.945 | 99.902 | 100.0244 | 100.0178 | 99.9838 | 100.0418 | 100.0543 | -9.2177 | 99.8807 | 99.9185 | 99.9714 | 99.958 | 99.9902 | 99.9986 | 99.9992
-4.9078 | 99.97 | 99.908 | 100.024 | 100.0173 | 99.9912 | 100.0412 | 100.0542 | -9.1797 | 99.8147 | 99.9177 | 99.9712 | 99.9576 | 99.99 | 99.9986 | 99.9992
-4.8766 | 99.927 | 99.9127 | 100.0235 | 100.0168 | 99.9975 | 100.0405 | 100.0542 | -9.1412 | 99.8785 | 99.917 | 99.9709 | 99.9573 | 99.9899 | 99.9986 | 99.9992
-4.8455 | 99.967 | 99.9165 | 100.0231 | 100.0162 | 100.0029 | 100.0397 | 100.0541 | -9.1025 | 99.9923 | 99.9162 | 99.9707 | 99.9569 | 99.9897 | 99.9986 | 99.9992
-4.8144 | 99.92 | 99.9194 | 100.0227 | 100.0157 | 100.0075 | 100.0388 | 100.0541 | -9.0633 | 99.8245 | 99.9154 | 99.9704 | 99.9566 | 99.9895 | 99.9986 | 99.9992
-4.7832 | 99.859 | 99.9216 | 100.0223 | 100.0151 | 100.0115 | 100.0379 | 100.054 | -9.0239 | 99.846 | 99.9145 | 99.9702 | 99.9562 | 99.9893 | 99.9986 | 99.9992
-4.7521 | 99.92 | 99.9232 | 100.0218 | 100.0145 | 100.0149 | 100.037 | 100.054 | -8.984 | 100.018 | 99.9137 | 99.9699 | 99.9558 | 99.9891 | 99.9986 | 99.9992
-4.721 | 99.887 | 99.9242 | 100.0214 | 100.014 | 100.0179 | 100.0359 | 100.0539 | -8.9439 | 99.8608 | 99.9128 | 99.9697 | 99.9554 | 99.9889 | 99.9986 | 99.9992
-4.6898 | 99.869 | 99.9247 | 100.0209 | 100.0134 | 100.0204 | 100.0348 | 100.0539 | -8.9034 | 99.9123 | 99.9119 | 99.9694 | 99.955 | 99.9887 | 99.9985 | 99.9992
-4.6587 | 99.908 | 99.9247 | 100.0205 | 100.0128 | 100.0227 | 100.0335 | 100.0538 | -8.8625 | 99.7792 | 99.911 | 99.9691 | 99.9546 | 99.9885 | 99.9985 | 99.9992
-4.6276 | 99.931 | 99.9243 | 100.02 | 100.0121 | 100.0246 | 100.0321 | 100.0537 | -8.8214 | 99.6248 | 99.91 | 99.9688 | 99.9542 | 99.9883 | 99.9985 | 99.9992
-4.5964 | 99.839 | 99.9235 | 100.0195 | 100.0115 | 100.0263 | 100.0306 | 100.0537 | -8.7798 | 100.133 | 99.9091 | 99.9686 | 99.9537 | 99.988 | 99.9985 | 99.9992
-4.5653 | 99.954 | 99.9223 | 100.019 | 100.0109 | 100.0278 | 100.029 | 100.0536 | -8.738 | 99.9135 | 99.9081 | 99.9683 | 99.9533 | 99.9878 | 99.9985 | 99.9992
-4.5342 | 99.893 | 99.9208 | 100.0185 | 100.0102 | 100.0291 | 100.0271 | 100.0536 | -8.6958 | 100.037 | 99.907 | 99.968 | 99.9529 | 99.9875 | 99.9985 | 99.9991
-4.503 | 99.886 | 99.9188 | 100.018 | 100.0095 | 100.0302 | 100.0251 | 100.0535 | -8.6533 | 99.9208 | 99.906 | 99.9677 | 99.9524 | 99.9873 | 99.9985 | 99.9991
-4.4719 | 99.851 | 99.9165 | 100.0175 | 100.0088 | 100.0312 | 100.0228 | 100.0535 | -8.6104 | 100.073 | 99.9049 | 99.9673 | 99.9519 | 99.987 | 99.9984 | 99.9991
-4.4408 | 99.861 | 99.9137 | 100.017 | 100.0081 | 100.0321 | 100.0203 | 100.0534 | -8.5672 | 99.799 | 99.9038 | 99.967 | 99.9515 | 99.9867 | 99.9984 | 99.9991
-4.4096 | 99.826 | 99.9105 | 100.0165 | 100.0074 | 100.0328 | 100.0175 | 100.0533 | -8.5237 | 99.7221 | 99.9026 | 99.9667 | 99.951 | 99.9864 | 99.9984 | 99.9991
-4.3785 | 99.921 | 99.9068 | 100.0159 | 100.0067 | 100.0334 | 100.0143 | 100.0533 | -8.4799 | 99.8039 | 99.9014 | 99.9664 | 99.9505 | 99.986 | 99.9984 | 99.9991
-4.3474 | 99.827 | 99.9026 | 100.0154 | 100.006 | 100.034 | 100.0107 | 100.0532 | -8.4357 | 99.9359 | 99.9002 | 99.966 | 99.9499 | 99.9857 | 99.9984 | 99.9991
-4.3162 | 99.896 | 99.8977 | 100.0148 | 100.0052 | 100.0344 | 100.0067 | 100.0532 | -8.3912 | 99.7771 | 99.8989 | 99.9657 | 99.9494 | 99.9853 | 99.9984 | 99.9991
-4.2851 | 99.851 | 99.8922 | 100.0142 | 100.0044 | 100.0347 | 100.0021 | 100.0531 | -8.3464 | 99.5347 | 99.8977 | 99.9653 | 99.9489 | 99.985 | 99.9983 | 99.9991
-4.254 | 99.879 | 99.886 | 100.0137 | 100.0036 | 100.035 | 99.9968 | 100.053 | -8.3013 | 99.5885 | 99.8963 | 99.9649 | 99.9483 | 99.9846 | 99.9983 | 99.9991
-4.2228 | 99.825 | 99.8788 | 100.0131 | 100.0028 | 100.0352 | 99.9907 | 100.053 | -8.2558 | 99.7005 | 99.8949 | 99.9646 | 99.9478 | 99.9842 | 99.9983 | 99.9991
-4.1917 | 99.857 | 99.8706 | 100.0125 | 100.002 | 100.0353 | 99.9838 | 100.0529 | -8.2101 | 99.9205 | 99.8935 | 99.9642 | 99.9472 | 99.9837 | 99.9983 | 99.9991
-4.1606 | 99.828 | 99.8613 | 100.0118 | 100.0011 | 100.0353 | 99.9757 | 100.0529 | -8.164 | 99.8607 | 99.892 | 99.9638 | 99.9466 | 99.9833 | 99.9982 | 99.9991
-4.1294 | 99.841 | 99.8506 | 100.0112 | 100.0003 | 100.0353 | 99.9664 | 100.0528 | -8.1176 | 99.6973 | 99.8905 | 99.9634 | 99.946 | 99.9828 | 99.9982 | 99.9991
-4.0983 | 99.84 | 99.8383 | 100.0106 | 99.9994 | 100.0351 | 99.9557 | 100.0527 | -8.0709 | 99.8979 | 99.8889 | 99.963 | 99.9454 | 99.9823 | 99.9982 | 99.9991
-4.0672 | 99.808 | 99.8243 | 100.0099 | 99.9985 | 100.0349 | 99.9433 | 100.0527 | -8.0239 | 99.618 | 99.8873 | 99.9626 | 99.9447 | 99.9817 | 99.9982 | 99.999
-4.036 | 99.786 | 99.8082 | 100.0093 | 99.9976 | 100.0346 | 99.929 | 100.0526 | -7.9766 | 99.678 | 99.8856 | 99.9621 | 99.9441 | 99.9812 | 99.9982 | 99.999
-4.0049 | 99.812 | 99.7902 | 100.0086 | 99.9966 | 100.0343 | 99.9128 | 100.0526 | -7.929 | 99.7215 | 99.8839 | 99.9617 | 99.9434 | 99.9806 | 99.9981 | 99.999
-3.9738 | 99.816 | 99.7701 | 100.0079 | 99.9956 | 100.0338 | 99.8947 | 100.0525 | -7.8811 | 99.6807 | 99.882 | 99.9612 | 99.9427 | 99.9799 | 99.9981 | 99.999
-3.9426 | 99.756 | 99.7481 | 100.0072 | 99.9946 | 100.0333 | 99.8749 | 100.0524 | -7.8328 | 99.8517 | 99.8802 | 99.9608 | 99.942 | 99.9792 | 99.9981 | 99.999
-3.9115 | 99.704 | 99.7252 | 100.0065 | 99.9936 | 100.0326 | 99.8543 | 100.0524 | -7.7843 | 99.7637 | 99.8782 | 99.9603 | 99.9413 | 99.9785 | 99.998 | 99.999
-3.8804 | 99.726 | 99.7024 | 100.0057 | 99.9926 | 100.0318 | 99.834 | 100.0523 | -7.7355 | 99.9042 | 99.8762 | 99.9598 | 99.9406 | 99.9777 | 99.998 | 99.999
-3.8492 | 99.659 | 99.6816 | 100.005 | 99.9915 | 100.0309 | 99.8158 | 100.0522 | -7.6864 | 99.8047 | 99.874 | 99.9593 | 99.9398 | 99.9769 | 99.998 | 99.999
-3.8181 | 99.722 | 99.6651 | 100.0042 | 99.9904 | 100.0298 | 99.8021 | 100.0522 | -7.6369 | 99.6943 | 99.8718 | 99.9588 | 99.939 | 99.976 | 99.998 | 99.999
-3.787 | 99.624 | 99.6548 | 100.0034 | 99.9893 | 100.0286 | 99.7948 | 100.0521 | -7.5872 | 99.8051 | 99.8695 | 99.9583 | 99.9383 | 99.9751 | 99.9979 | 99.999
-3.7558 | 99.64 | 99.6519 | 100.0026 | 99.9881 | 100.0271 | 99.7952 | 100.052 | -7.5372 | 99.7132 | 99.8671 | 99.9577 | 99.9374 | 99.974 | 99.9979 | 99.999
-3.7247 | 99.633 | 99.6563 | 100.0018 | 99.987 | 100.0255 | 99.8031 | 100.052 | -7.4869 | 100.029 | 99.8646 | 99.9572 | 99.9366 | 99.9729 | 99.9978 | 99.9989
-3.6936 | 99.671 | 99.6666 | 100.001 | 99.9857 | 100.0236 | 99.8173 | 100.0519 | -7.4364 | 99.8367 | 99.8619 | 99.9566 | 99.9357 | 99.9718 | 99.9978 | 99.9989
-3.6624 | 99.662 | 99.6807 | 100.0001 | 99.9845 | 100.0214 | 99.8355 | 100.0518 | -7.3855 | 99.9139 | 99.8591 | 99.956 | 99.9349 | 99.9705 | 99.9978 | 99.9989
-3.6313 | 99.693 | 99.6961 | 99.9992 | 99.9832 | 100.0188 | 99.8556 | 100.0518 | -7.3343 | 99.9192 | 99.8562 | 99.9554 | 99.9339 | 99.9691 | 99.9977 | 99.9989
-3.6002 | 99.725 | 99.7113 | 99.9983 | 99.9819 | 100.0158 | 99.8758 | 100.0517 | -7.2829 | 99.8846 | 99.8531 | 99.9548 | 99.933 | 99.9676 | 99.9977 | 99.9989
-3.569 | 99.71 | 99.7248 | 99.9974 | 99.9806 | 100.0123 | 99.8951 | 100.0516 | -7.2312 | 99.6037 | 99.8498 | 99.9542 | 99.9321 | 99.966 | 99.9976 | 99.9989
-3.5379 | 99.724 | 99.736 | 99.9965 | 99.9792 | 100.0082 | 99.9125 | 100.0516 | -7.1792 | 99.8741 | 99.8464 | 99.9535 | 99.9311 | 99.9643 | 99.9976 | 99.9989
-3.5068 | 99.764 | 99.7444 | 99.9955 | 99.9778 | 100.0034 | 99.928 | 100.0515 | -7.127 | 99.8523 | 99.8427 | 99.9529 | 99.9301 | 99.9623 | 99.9976 | 99.9989
-3.4756 | 99.713 | 99.75 | 99.9945 | 99.9763 | 99.9977 | 99.9416 | 100.0514 | -7.0744 | 99.7459 | 99.8388 | 99.9522 | 99.929 | 99.9602 | 99.9975 | 99.9989
-3.4445 | 99.726 | 99.7525 | 99.9935 | 99.9748 | 99.9909 | 99.9534 | 100.0513 | -7.0216 | 99.771 | 99.8347 | 99.9515 | 99.928 | 99.9579 | 99.9975 | 99.9988
-3.4134 | 99.754 | 99.7522 | 99.9925 | 99.9733 | 99.9829 | 99.9634 | 100.0513 | -6.9686 | 99.7989 | 99.8303 | 99.9508 | 99.9269 | 99.9553 | 99.9974 | 99.9988
-3.3822 | 99.755 | 99.7487 | 99.9915 | 99.9717 | 99.9733 | 99.9721 | 100.0512 | -6.9152 | 99.7048 | 99.8255 | 99.95 | 99.9257 | 99.9525 | 99.9974 | 99.9988
-3.3511 | 99.694 | 99.7423 | 99.9904 | 99.97 | 99.9621 | 99.9795 | 100.0511 | -6.8616 | 99.9137 | 99.8203 | 99.9493 | 99.9246 | 99.9494 | 99.9973 | 99.9988
-3.32 | 99.774 | 99.7327 | 99.9893 | 99.9684 | 99.9488 | 99.9859 | 100.051 | -6.8078 | 99.706 | 99.8148 | 99.9485 | 99.9234 | 99.9459 | 99.9972 | 99.9988
-3.2888 | 99.749 | 99.72 | 99.9882 | 99.9666 | 99.9334 | 99.9913 | 100.051 | -6.7536 | 99.9103 | 99.8088 | 99.9477 | 99.9221 | 99.942 | 99.9972 | 99.9988
-3.2577 | 99.711 | 99.7045 | 99.987 | 99.9648 | 99.9161 | 99.996 | 100.0509 | -6.6992 | 99.6945 | 99.8022 | 99.9469 | 99.9209 | 99.9375 | 99.9971 | 99.9987
-3.2266 | 99.712 | 99.687 | 99.9858 | 99.963 | 99.8975 | 100 | 100.0508 | -6.6446 | 99.9202 | 99.7949 | 99.946 | 99.9196 | 99.9326 | 99.997 | 99.9987
-3.1954 | 99.7 | 99.6689 | 99.9846 | 99.9611 | 99.879 | 100.0035 | 100.0507 | -6.5897 | 99.8301 | 99.787 | 99.9451 | 99.9182 | 99.9269 | 99.997 | 99.9987
-3.1643 | 99.676 | 99.6524 | 99.9833 | 99.9592 | 99.8627 | 100.0064 | 100.0507 | -6.5345 | 99.7818 | 99.7781 | 99.9442 | 99.9168 | 99.9205 | 99.9969 | 99.9987
-3.1332 | 99.646 | 99.6404 | 99.982 | 99.9571 | 99.8513 | 100.0089 | 100.0506 | -6.4791 | 99.848 | 99.7683 | 99.9433 | 99.9154 | 99.913 | 99.9968 | 99.9987
-3.1021 | 99.642 | 99.6351 | 99.9807 | 99.9551 | 99.8472 | 100.011 | 100.0505 | -6.4234 | 99.6869 | 99.7571 | 99.9423 | 99.9139 | 99.9044 | 99.9967 | 99.9987
-3.0709 | 99.595 | 99.6377 | 99.9794 | 99.9529 | 99.8514 | 100.0128 | 100.0504 | -6.3675 | 99.7091 | 99.7445 | 99.9414 | 99.9124 | 99.8945 | 99.9966 | 99.9986
-3.0398 | 99.611 | 99.6472 | 99.978 | 99.9507 | 99.8629 | 100.0143 | 100.0503 | -6.3114 | 99.8397 | 99.7301 | 99.9403 | 99.9108 | 99.8828 | 99.9965 | 99.9986
-3.0087 | 99.639 | 99.6611 | 99.9766 | 99.9484 | 99.8792 | 100.0156 | 100.0502 | -6.255 | 99.5618 | 99.7135 | 99.9393 | 99.9092 | 99.8689 | 99.9964 | 99.9986
-2.9775 | 99.624 | 99.6769 | 99.9751 | 99.9461 | 99.8978 | 100.0165 | 100.0502 | -6.1984 | 99.4693 | 99.6942 | 99.9382 | 99.9075 | 99.8525 | 99.9963 | 99.9986
-2.9464 | 99.689 | 99.6924 | 99.9736 | 99.9436 | 99.9164 | 100.0173 | 100.0501 | -6.1415 | 99.7609 | 99.6714 | 99.9371 | 99.9058 | 99.8327 | 99.9962 | 99.9986
-2.9153 | 99.66 | 99.7062 | 99.972 | 99.9411 | 99.9336 | 100.0178 | 100.05 | -6.0844 | 99.7463 | 99.6443 | 99.9359 | 99.904 | 99.8087 | 99.9961 | 99.9985
-2.8841 | 99.697 | 99.7178 | 99.9704 | 99.9385 | 99.949 | 100.0181 | 100.0499 | -6.0271 | 99.7117 | 99.6119 | 99.9348 | 99.9022 | 99.7794 | 99.996 | 99.9985
-2.853 | 99.735 | 99.7269 | 99.9688 | 99.9358 | 99.9622 | 100.0182 | 100.0498 | -5.9695 | 99.7423 | 99.5725 | 99.9335 | 99.9002 | 99.7433 | 99.9959 | 99.9985
-2.8219 | 99.795 | 99.7337 | 99.9671 | 99.933 | 99.9735 | 100.0181 | 100.0497 | -5.9117 | 99.4917 | 99.5244 | 99.9323 | 99.8983 | 99.6987 | 99.9957 | 99.9985
-2.7907 | 99.693 | 99.7384 | 99.9654 | 99.9301 | 99.983 | 100.0178 | 100.0496 | -5.8537 | 99.4591 | 99.4655 | 99.931 | 99.8962 | 99.6433 | 99.9956 | 99.9984
-2.7596 | 99.759 | 99.7412 | 99.9636 | 99.9271 | 99.9911 | 100.0173 | 100.0495 | -5.7954 | 99.526 | 99.3934 | 99.9296 | 99.8941 | 99.5749 | 99.9954 | 99.9984
-2.7285 | 99.791 | 99.7423 | 99.9617 | 99.924 | 99.9978 | 100.0166 | 100.0494 | -5.7369 | 99.338 | 99.3065 | 99.9282 | 99.8919 | 99.4918 | 99.9953 | 99.9984
-2.6973 | 99.802 | 99.742 | 99.9598 | 99.9208 | 100.0035 | 100.0156 | 100.0493 | -5.6782 | 99.1359 | 99.2055 | 99.9267 | 99.8896 | 99.3947 | 99.9951 | 99.9984
-2.6662 | 99.774 | 99.7404 | 99.9579 | 99.9175 | 100.0084 | 100.0143 | 100.0492 | -5.6193 | 99.1843 | 99.0962 | 99.9252 | 99.8873 | 99.2894 | 99.9949 | 99.9983
-2.6351 | 99.774 | 99.7375 | 99.9559 | 99.914 | 100.0125 | 100.0128 | 100.0491 | -5.5602 | 99.0479 | 98.9929 | 99.9237 | 99.8848 | 99.1904 | 99.9947 | 99.9983
-2.6039 | 99.766 | 99.7336 | 99.9538 | 99.9104 | 100.016 | 100.0109 | 100.049 | -5.5008 | 98.8043 | 98.9187 | 99.9221 | 99.8823 | 99.1205 | 99.9945 | 99.9983
-2.5728 | 99.774 | 99.7286 | 99.9516 | 99.9067 | 100.019 | 100.0087 | 100.0489 | -5.4413 | 98.9632 | 98.8961 | 99.9204 | 99.8797 | 99.1025 | 99.9942 | 99.9982
-2.5417 | 99.762 | 99.7225 | 99.9494 | 99.9028 | 100.0216 | 100.006 | 100.0488 | -5.3815 | 98.8254 | 98.9322 | 99.9187 | 99.8769 | 99.1433 | 99.994 | 99.9982
-2.5105 | 99.687 | 99.7153 | 99.9471 | 99.8988 | 100.0239 | 100.0029 | 100.0487 | -5.3215 | 99.1156 | 99.0125 | 99.9169 | 99.8741 | 99.2286 | 99.9937 | 99.9982
-2.4794 | 99.782 | 99.7071 | 99.9447 | 99.8946 | 100.0258 | 99.9991 | 100.0485 | -5.2613 | 99.1023 | 99.1123 | 99.915 | 99.8711 | 99.3335 | 99.9934 | 99.9981
-2.4483 | 99.667 | 99.6977 | 99.9423 | 99.8902 | 100.0275 | 99.9948 | 100.0484 | -5.2009 | 99.1331 | 99.2109 | 99.9131 | 99.8681 | 99.4375 | 99.9931 | 99.9981
-2.4171 | 99.69 | 99.687 | 99.9398 | 99.8857 | 100.029 | 99.9896 | 100.0483 | -5.1404 | 99.2908 | 99.2972 | 99.9111 | 99.8649 | 99.5294 | 99.9927 | 99.998
-2.386 | 99.719 | 99.675 | 99.9372 | 99.881 | 100.0303 | 99.9836 | 100.0482 | -5.0796 | 99.2542 | 99.3681 | 99.909 | 99.8616 | 99.6061 | 99.9923 | 99.998
-2.3549 | 99.687 | 99.6616 | 99.9344 | 99.8761 | 100.0315 | 99.9766 | 100.0481 | -5.0186 | 99.425 | 99.424 | 99.9069 | 99.8581 | 99.6681 | 99.9919 | 99.998
-2.3237 | 99.742 | 99.6465 | 99.9316 | 99.871 | 100.0325 | 99.9684 | 100.0479 | -4.9574 | 99.6319 | 99.467 | 99.9046 | 99.8545 | 99.7175 | 99.9914 | 99.9979
-2.2926 | 99.701 | 99.6298 | 99.9287 | 99.8656 | 100.0334 | 99.9589 | 100.0478 | -4.8961 | 99.5796 | 99.4995 | 99.9023 | 99.8507 | 99.7567 | 99.9909 | 99.9979
-2.2615 | 99.64 | 99.6113 | 99.9257 | 99.8601 | 100.0342 | 99.9481 | 100.0477 | -4.8345 | 99.2779 | 99.5236 | 99.8998 | 99.8468 | 99.7878 | 99.9903 | 99.9978
-2.2303 | 99.649 | 99.591 | 99.9226 | 99.8543 | 100.0349 | 99.936 | 100.0475 | -4.7728 | 99.692 | 99.541 | 99.8973 | 99.8427 | 99.8125 | 99.9897 | 99.9978
-2.1992 | 99.641 | 99.5693 | 99.9194 | 99.8482 | 100.0355 | 99.9229 | 100.0474 | -4.7108 | 99.6744 | 99.5529 | 99.8947 | 99.8384 | 99.8322 | 99.9889 | 99.9977
-2.1681 | 99.585 | 99.5466 | 99.916 | 99.8419 | 100.036 | 99.9094 | 100.0472 | -4.6487 | 99.317 | 99.5604 | 99.8919 | 99.8339 | 99.8477 | 99.9881 | 99.9977
-2.1369 | 99.559 | 99.5238 | 99.9125 | 99.8353 | 100.0365 | 99.8962 | 100.0471 | -4.5864 | 99.5948 | 99.5641 | 99.889 | 99.8293 | 99.86 | 99.9872 | 99.9976
-2.1058 | 99.517 | 99.5023 | 99.9089 | 99.8285 | 100.0369 | 99.8847 | 100.0469 | -4.524 | 99.5023 | 99.5647 | 99.886 | 99.8244 | 99.8696 | 99.9861 | 99.9975
-2.0747 | 99.526 | 99.4835 | 99.9052 | 99.8213 | 100.0372 | 99.8765 | 100.0467 | -4.4613 | 99.5538 | 99.5624 | 99.8829 | 99.8192 | 99.8769 | 99.9849 | 99.9975
-2.0435 | 99.501 | 99.4686 | 99.9012 | 99.8137 | 100.0375 | 99.8728 | 100.0466 | -4.3985 | 99.3942 | 99.5576 | 99.8796 | 99.8138 | 99.8822 | 99.9835 | 99.9974
-2.0124 | 99.442 | 99.4583 | 99.8972 | 99.8059 | 100.0378 | 99.8742 | 100.0464 | -4.3355 | 99.3402 | 99.5503 | 99.8762 | 99.8082 | 99.8857 | 99.9819 | 99.9973
-1.9813 | 99.495 | 99.4524 | 99.8929 | 99.7976 | 100.0379 | 99.8806 | 100.0462 | -4.2724 | 99.3232 | 99.5406 | 99.8726 | 99.8022 | 99.8875 | 99.98 | 99.9973
-1.9501 | 99.511 | 99.4497 | 99.8885 | 99.789 | 100.0381 | 99.8908 | 100.046 | -4.2091 | 99.3127 | 99.5284 | 99.8688 | 99.796 | 99.8877 | 99.9777 | 99.9972
-1.919 | 99.513 | 99.4489 | 99.8839 | 99.78 | 100.0382 | 99.9035 | 100.0458 | -4.1456 | 99.2936 | 99.5136 | 99.8649 | 99.7894 | 99.8862 | 99.975 | 99.9971
-1.8879 | 99.475 | 99.4483 | 99.8791 | 99.7706 | 100.0383 | 99.9171 | 100.0456 | -4.0819 | 99.4499 | 99.4958 | 99.8607 | 99.7825 | 99.8829 | 99.9716 | 99.997
-1.8567 | 99.48 | 99.447 | 99.8741 | 99.7606 | 100.0383 | 99.9307 | 100.0454 | -4.0181 | 99.4912 | 99.4747 | 99.8564 | 99.7753 | 99.8776 | 99.9675 | 99.9969
-1.8256 | 99.47 | 99.444 | 99.8689 | 99.7503 | 100.0383 | 99.9434 | 100.0452 | -3.9542 | 99.5734 | 99.4496 | 99.8518 | 99.7676 | 99.8699 | 99.9624 | 99.9969
-1.7945 | 99.447 | 99.4392 | 99.8634 | 99.7395 | 100.0382 | 99.9549 | 100.045 | -3.8901 | 99.1667 | 99.4196 | 99.847 | 99.7595 | 99.8595 | 99.9558 | 99.9968
-1.7633 | 99.446 | 99.4321 | 99.8577 | 99.7281 | 100.0381 | 99.9651 | 100.0447 | -3.8258 | 99.4224 | 99.3834 | 99.842 | 99.7509 | 99.8457 | 99.9473 | 99.9966
-1.7322 | 99.441 | 99.423 | 99.8517 | 99.7162 | 100.038 | 99.974 | 100.0445 | -3.7614 | 99.3091 | 99.3393 | 99.8366 | 99.7419 | 99.8275 | 99.9358 | 99.9965
-1.7011 | 99.438 | 99.4117 | 99.8455 | 99.7038 | 100.0378 | 99.9817 | 100.0442 | -3.6968 | 99.279 | 99.2846 | 99.831 | 99.7323 | 99.8038 | 99.9202 | 99.9964
-1.6699 | 99.407 | 99.3984 | 99.8389 | 99.6907 | 100.0375 | 99.9884 | 100.044 | -3.6321 | 99.1451 | 99.2153 | 99.8251 | 99.7221 | 99.7729 | 99.898 | 99.9963
-1.6388 | 99.415 | 99.3832 | 99.832 | 99.6771 | 100.0373 | 99.9941 | 100.0437 | -3.5673 | 99.0529 | 99.1258 | 99.8188 | 99.7113 | 99.7331 | 99.8655 | 99.9962
-1.6077 | 99.336 | 99.3662 | 99.8248 | 99.6628 | 100.0369 | 99.999 | 100.0434 | -3.5023 | 98.8453 | 99.0074 | 99.8121 | 99.6999 | 99.6823 | 99.8161 | 99.996
-1.5765 | 99.309 | 99.3473 | 99.8172 | 99.6479 | 100.0365 | 100.0032 | 100.0431 | -3.4372 | 98.7859 | 98.8485 | 99.8051 | 99.6877 | 99.6193 | 99.7396 | 99.9959
-1.5454 | 99.315 | 99.3268 | 99.8093 | 99.6323 | 100.036 | 100.0069 | 100.0427 | -3.372 | 98.748 | 98.6387 | 99.7976 | 99.6747 | 99.5458 | 99.6238 | 99.9957
-1.5143 | 99.323 | 99.3046 | 99.8009 | 99.6161 | 100.0354 | 100.01 | 100.0424 | -3.3066 | 98.4069 | 98.3925 | 99.7897 | 99.6609 | 99.4698 | 99.4756 | 99.9956
-1.4831 | 99.278 | 99.2806 | 99.792 | 99.5991 | 100.0348 | 100.0127 | 100.042 | -3.241 | 98.2254 | 98.2071 | 99.7813 | 99.6461 | 99.4085 | 99.3749 | 99.9954
-1.452 | 99.224 | 99.255 | 99.7827 | 99.5814 | 100.034 | 100.015 | 100.0417 | -3.1754 | 98.0894 | 98.2087 | 99.7723 | 99.6303 | 99.3836 | 99.4263 | 99.9952
-1.4209 | 99.195 | 99.2278 | 99.7729 | 99.5631 | 100.0331 | 100.017 | 100.0413 | -3.1096 | 98.5232 | 98.3497 | 99.7627 | 99.6133 | 99.4061 | 99.5715 | 99.995
-1.3897 | 99.17 | 99.1987 | 99.7625 | 99.544 | 100.0321 | 100.0187 | 100.0408 | -3.0438 | 98.2461 | 98.5119 | 99.7525 | 99.5952 | 99.4667 | 99.7017 | 99.9948
-1.3586 | 99.123 | 99.1681 | 99.7516 | 99.5243 | 100.0309 | 100.0202 | 100.0404 | -2.9778 | 98.4452 | 98.6472 | 99.7416 | 99.5758 | 99.5441 | 99.7902 | 99.9946
-1.3275 | 99.123 | 99.1358 | 99.74 | 99.504 | 100.0295 | 100.0215 | 100.0399 | -2.9116 | 98.9079 | 98.7469 | 99.7299 | 99.5548 | 99.6202 | 99.8467 | 99.9943
-1.2963 | 99.045 | 99.1015 | 99.7277 | 99.483 | 100.0279 | 100.0225 | 100.0394 | -2.8454 | 98.709 | 98.8134 | 99.7173 | 99.5323 | 99.686 | 99.8828 | 99.9941
-1.2652 | 99.125 | 99.0657 | 99.7146 | 99.4614 | 100.026 | 100.0234 | 100.0388 | -2.7791 | 98.9465 | 98.8523 | 99.7038 | 99.508 | 99.7394 | 99.9064 | 99.9938
-1.2341 | 99.025 | 99.028 | 99.7008 | 99.4395 | 100.0238 | 100.0242 | 100.0383 | -2.7126 | 99.0532 | 98.8691 | 99.6893 | 99.4817 | 99.7815 | 99.9221 | 99.9935
-1.2029 | 98.945 | 98.9883 | 99.6861 | 99.417 | 100.0212 | 100.0248 | 100.0377 | -2.646 | 99.0447 | 98.8681 | 99.6736 | 99.4533 | 99.8145 | 99.9326 | 99.9931
-1.1718 | 98.895 | 98.9469 | 99.6704 | 99.3943 | 100.0181 | 100.0252 | 100.037 | -2.5794 | 99.1303 | 98.8525 | 99.6567 | 99.4225 | 99.8402 | 99.9394 | 99.9928
-1.1407 | 98.886 | 98.9036 | 99.6538 | 99.3715 | 100.0145 | 100.0255 | 100.0363 | -2.5126 | 99.002 | 98.8245 | 99.6383 | 99.3891 | 99.8603 | 99.9434 | 99.9924
-1.1095 | 98.833 | 98.8581 | 99.6359 | 99.3486 | 100.0101 | 100.0257 | 100.0355 | -2.4457 | 98.8667 | 98.7853 | 99.6183 | 99.3528 | 99.8761 | 99.9451 | 99.992
-1.0784 | 98.761 | 98.8107 | 99.6169 | 99.3259 | 100.005 | 100.0258 | 100.0347 | -2.3788 | 98.6568 | 98.7355 | 99.5966 | 99.3134 | 99.8885 | 99.9445 | 99.9915
-1.0473 | 98.74 | 98.7613 | 99.5966 | 99.3036 | 99.999 | 100.0258 | 100.0338 | -2.3117 | 98.8213 | 98.6751 | 99.5729 | 99.2703 | 99.8984 | 99.9416 | 99.991
-1.0161 | 98.659 | 98.7096 | 99.5748 | 99.2817 | 99.9918 | 100.0256 | 100.0329 | -2.2446 | 98.6164 | 98.6037 | 99.547 | 99.2234 | 99.9061 | 99.9358 | 99.9904
-0.985 | 98.615 | 98.656 | 99.5515 | 99.2608 | 99.9837 | 100.0253 | 100.0318 | -2.1773 | 98.5897 | 98.5195 | 99.5185 | 99.1721 | 99.912 | 99.9261 | 99.9898
-0.9539 | 98.562 | 98.6006 | 99.5264 | 99.2409 | 99.9747 | 100.0248 | 100.0307 | -2.11 | 98.2886 | 98.4205 | 99.4871 | 99.1161 | 99.9165 | 99.9107 | 99.9892
-0.9227 | 98.51 | 98.5438 | 99.4994 | 99.2222 | 99.9653 | 100.0242 | 100.0295 | -2.0426 | 98.2666 | 98.3025 | 99.4525 | 99.0548 | 99.9197 | 99.8862 | 99.9884
-0.8916 | 98.477 | 98.4868 | 99.4704 | 99.2052 | 99.9563 | 100.0234 | 100.0281 | -1.9751 | 98.0749 | 98.1591 | 99.4141 | 98.9878 | 99.9217 | 99.847 | 99.9876
-0.8605 | 98.446 | 98.4306 | 99.4391 | 99.1899 | 99.9489 | 100.0224 | 100.0267 | -1.9076 | 97.9242 | 97.9806 | 99.3714 | 98.9145 | 99.9225 | 99.7845 | 99.9867
-0.8293 | 98.329 | 98.3765 | 99.4052 | 99.1767 | 99.9445 | 100.0212 | 100.025 | -1.8399 | 97.76 | 97.7593 | 99.3236 | 98.8344 | 99.9223 | 99.6924 | 99.9857
-0.7982 | 98.292 | 98.3255 | 99.3686 | 99.1657 | 99.9441 | 100.0198 | 100.0233 | -1.7722 | 97.5003 | 97.5203 | 99.2701 | 98.7472 | 99.9208 | 99.5968 | 99.9845
-0.7671 | 98.25 | 98.2774 | 99.3291 | 99.1571 | 99.9477 | 100.0181 | 100.0213 | -1.7044 | 97.306 | 97.3451 | 99.2097 | 98.6523 | 99.9181 | 99.5808 | 99.9832
-0.7359 | 98.252 | 98.2311 | 99.2861 | 99.151 | 99.9545 | 100.0161 | 100.0191 | -1.6365 | 97.1349 | 97.2519 | 99.1414 | 98.5495 | 99.9138 | 99.6645 | 99.9817
-0.7048 | 98.221 | 98.1852 | 99.2395 | 99.1476 | 99.9632 | 100.0137 | 100.0167 | -1.5686 | 97.1385 | 97.1552 | 99.0637 | 98.4391 | 99.9076 | 99.7638 | 99.9801
-0.6737 | 98.149 | 98.1377 | 99.1889 | 99.1468 | 99.9725 | 100.0109 | 100.0139 | -1.5006 | 97.0743 | 97.0097 | 98.9747 | 98.3211 | 99.8992 | 99.8355 | 99.9781
-0.6425 | 98.113 | 98.0872 | 99.1337 | 99.1486 | 99.9815 | 100.0076 | 100.0109 | -1.4326 | 96.9096 | 96.815 | 98.8724 | 98.1967 | 99.8879 | 99.8812 | 99.9759
-0.6114 | 98.048 | 98.0328 | 99.0739 | 99.153 | 99.9897 | 100.0037 | 100.0074 | -1.3645 | 96.7332 | 96.578 | 98.754 | 98.067 | 99.8728 | 99.91 | 99.9733
-0.5803 | 97.908 | 97.9734 | 99.0087 | 99.1597 | 99.9969 | 99.9992 | 100.0036 | -1.2963 | 96.3672 | 96.3029 | 98.6158 | 97.9345 | 99.8528 | 99.9286 | 99.9703
-0.5491 | 97.905 | 97.908 | 98.9375 | 99.1688 | 100.003 | 99.994 | 99.9992 | -1.2281 | 96.0477 | 95.9918 | 98.4539 | 97.8024 | 99.827 | 99.9408 | 99.9667
-0.518 | 97.772 | 97.8365 | 98.8603 | 99.1799 | 100.0082 | 99.9882 | 99.9941 | -1.1598 | 95.7119 | 95.6441 | 98.2627 | 97.6746 | 99.7944 | 99.949 | 99.9624
-0.4869 | 97.739 | 97.7579 | 98.7765 | 99.1928 | 100.0125 | 99.9818 | 99.9884 | -1.0915 | 95.3529 | 95.2605 | 98.0358 | 97.5563 | 99.7559 | 99.9544 | 99.9572
-0.4557 | 97.635 | 97.6716 | 98.6852 | 99.2074 | 100.0162 | 99.975 | 99.9818 | -1.0232 | 94.8675 | 94.8431 | 97.7649 | 97.4527 | 99.7161 | 99.9577 | 99.9509
-0.4246 | 97.533 | 97.5779 | 98.5868 | 99.2232 | 100.0192 | 99.9682 | 99.9743 | -0.9548 | 94.1781 | 94.3965 | 97.4395 | 97.369 | 99.6847 | 99.9593 | 99.943
-0.3935 | 97.42 | 97.4765 | 98.4807 | 99.2401 | 100.0218 | 99.962 | 99.9655 | -0.8863 | 93.7792 | 93.9252 | 97.048 | 97.3102 | 99.6737 | 99.9593 | 99.9331
-0.3623 | 97.314 | 97.3675 | 98.3667 | 99.2579 | 100.0239 | 99.9571 | 99.9554 | -0.8178 | 93.2477 | 93.4249 | 96.5782 | 97.2795 | 99.6883 | 99.9575 | 99.9204
-0.3312 | 97.208 | 97.2523 | 98.2458 | 99.2761 | 100.0257 | 99.9542 | 99.9437 | -0.7493 | 93.0154 | 92.8778 | 96.0193 | 97.2783 | 99.7217 | 99.9537 | 99.9038
-0.3001 | 97.042 | 97.1313 | 98.1184 | 99.2948 | 100.0272 | 99.9538 | 99.9302 | -0.6808 | 92.2913 | 92.264 | 95.3673 | 97.3058 | 99.7616 | 99.9469 | 99.8815
-0.2689 | 96.929 | 97.0052 | 97.9854 | 99.3136 | 100.0285 | 99.956 | 99.9146 | -0.6122 | 91.5776 | 91.5782 | 94.6328 | 97.3592 | 99.799 | 99.9357 | 99.8506
-0.2378 | 96.836 | 96.876 | 97.8497 | 99.3323 | 100.0295 | 99.9603 | 99.8969 | -0.5436 | 90.9254 | 90.8471 | 93.8585 | 97.4339 | 99.8302 | 99.9173 | 99.8064
-0.2067 | 96.73 | 96.7452 | 97.7135 | 99.3508 | 100.0304 | 99.9661 | 99.8769 | -0.475 | 90.0659 | 90.1361 | 93.1284 | 97.5246 | 99.8545 | 99.8873 | 99.7403
-0.1755 | 96.621 | 96.6155 | 97.58 | 99.369 | 100.0311 | 99.9727 | 99.855 | -0.4063 | 89.7585 | 89.5421 | 92.5637 | 97.6257 | 99.8729 | 99.842 | 99.6368
-0.1444 | 96.554 | 96.4918 | 97.4543 | 99.3867 | 100.0317 | 99.9793 | 99.8319 | -0.3377 | 89.1282 | 89.1654 | 92.2879 | 97.7317 | 99.8865 | 99.7922 | 99.4662
-0.1133 | 96.431 | 96.3791 | 97.3405 | 99.4038 | 100.0322 | 99.9857 | 99.8089 | -0.269 | 89.0136 | 89.0475 | 92.3593 | 97.8383 | 99.8963 | 99.7791 | 99.1736
-0.0821 | 96.375 | 96.2838 | 97.2433 | 99.4203 | 100.0326 | 99.9915 | 99.7878 | -0.2003 | 89.0195 | 89.0929 | 92.7365 | 97.9416 | 99.903 | 99.8187 | 98.6922
-0.051 | 96.302 | 96.2129 | 97.1678 | 99.4361 | 100.0329 | 99.9967 | 99.7712 | -0.1316 | 89.2583 | 89.2564 | 93.3019 | 98.039 | 99.9072 | 99.8688 | 98.1386
-0.0199 | 96.284 | 96.1721 | 97.1169 | 99.4511 | 100.033 | 100.0011 | 99.7615 | -0.0628 | 90.0721 | 89.9756 | 93.9258 | 98.1285 | 99.909 | 99.9049 | 98.1064
0.0112 | 96.241 | 96.1648 | 97.0926 | 99.4652 | 100.0331 | 100.005 | 99.7602 | 0.0059 | 91.1572 | 91.1975 | 94.5084 | 98.2087 | 99.9088 | 99.9272 | 98.6435
0.0424 | 96.228 | 96.1915 | 97.0951 | 99.4786 | 100.0331 | 100.0082 | 99.7676 | 0.0746 | 92.0209 | 92.2634 | 94.9955 | 98.2789 | 99.9064 | 99.9404 | 99.1412
0.0735 | 96.225 | 96.2491 | 97.1225 | 99.4911 | 100.0331 | 100.0109 | 99.7824 | 0.1434 | 92.9297 | 93.0017 | 95.3647 | 98.3388 | 99.9017 | 99.9478 | 99.4477
0.1046 | 96.363 | 96.3319 | 97.1715 | 99.5027 | 100.0329 | 100.0132 | 99.8024 | 0.2121 | 93.6977 | 93.4701 | 95.6093 | 98.3882 | 99.8943 | 99.9513 | 99.626
0.1358 | 96.394 | 96.4335 | 97.2379 | 99.5134 | 100.0327 | 100.015 | 99.8251 | 0.2808 | 93.8508 | 93.7283 | 95.7315 | 98.427 | 99.8837 | 99.9515 | 99.7336
0.1669 | 96.466 | 96.5459 | 97.316 | 99.5232 | 100.0324 | 100.0165 | 99.8482 | 0.3496 | 94.1226 | 93.8092 | 95.733 | 98.4554 | 99.8691 | 99.9486 | 99.8021
0.198 | 96.523 | 96.663 | 97.401 | 99.5322 | 100.0319 | 100.0177 | 99.8704 | 0.4183 | 93.9059 | 93.7273 | 95.6139 | 98.4734 | 99.8494 | 99.9419 | 99.8478
0.2292 | 96.635 | 96.7795 | 97.4883 | 99.5403 | 100.0314 | 100.0186 | 99.8909 | 0.487 | 93.6734 | 93.4871 | 95.3723 | 98.4812 | 99.8234 | 99.9298 | 99.8795
0.2603 | 96.742 | 96.8903 | 97.5735 | 99.5476 | 100.0308 | 100.0192 | 99.9092 | 0.5557 | 93.2614 | 93.0887 | 95.0068 | 98.4787 | 99.7907 | 99.9092 | 99.9024
0.2914 | 96.858 | 96.9924 | 97.6533 | 99.5539 | 100.03 | 100.0196 | 99.9252 | 0.6243 | 92.288 | 92.5375 | 94.5234 | 98.466 | 99.7521 | 99.8756 | 99.9194
0.3226 | 96.998 | 97.0835 | 97.7254 | 99.5595 | 100.0291 | 100.0197 | 99.9392 | 0.693 | 91.4723 | 91.8589 | 93.943 | 98.4429 | 99.7126 | 99.8271 | 99.9323
0.3537 | 97.163 | 97.1613 | 97.7875 | 99.5641 | 100.028 | 100.0197 | 99.9513 | 0.7616 | 90.919 | 91.1391 | 93.3209 | 98.4096 | 99.6827 | 99.7826 | 99.9424
0.3848 | 97.206 | 97.2251 | 97.8385 | 99.568 | 100.0267 | 100.0194 | 99.9617 | 0.8302 | 90.4491 | 90.5297 | 92.7526 | 98.3657 | 99.674 | 99.786 | 99.9504
0.416 | 97.269 | 97.2743 | 97.8774 | 99.571 | 100.0252 | 100.0188 | 99.9708 | 0.8988 | 90.2858 | 90.161 | 92.3676 | 98.3114 | 99.6909 | 99.8333 | 99.9569
0.4471 | 97.392 | 97.308 | 97.9035 | 99.5731 | 100.0235 | 100.0181 | 99.9785 | 0.9673 | 90.2063 | 90.1004 | 92.2843 | 98.2468 | 99.7256 | 99.8807 | 99.9621
0.4782 | 97.444 | 97.3263 | 97.9166 | 99.5745 | 100.0214 | 100.017 | 99.9853 | 1.0358 | 90.4071 | 90.3654 | 92.5472 | 98.172 | 99.7659 | 99.913 | 99.9665
0.5094 | 97.407 | 97.3289 | 97.9165 | 99.575 | 100.0189 | 100.0157 | 99.9912 | 1.1043 | 91.1456 | 90.8958 | 93.101 | 98.0876 | 99.8032 | 99.933 | 99.9701
0.5405 | 97.448 | 97.316 | 97.9032 | 99.5747 | 100.016 | 100.0141 | 99.9963 | 1.1728 | 91.5987 | 91.5737 | 93.8258 | 97.9945 | 99.8342 | 99.9451 | 99.9732
0.5716 | 97.484 | 97.2878 | 97.8769 | 99.5736 | 100.0125 | 100.012 | 100.0007 | 1.2412 | 92.1327 | 92.2803 | 94.598 | 97.8945 | 99.8585 | 99.9525 | 99.9758
0.6028 | 97.397 | 97.2442 | 97.8378 | 99.5717 | 100.0084 | 100.0096 | 100.0047 | 1.3095 | 92.6809 | 92.9352 | 95.3324 | 97.7899 | 99.8771 | 99.9567 | 99.9781
0.6339 | 97.261 | 97.1861 | 97.7866 | 99.5689 | 100.0034 | 100.0067 | 100.0081 | 1.3778 | 93.4005 | 93.5017 | 95.9872 | 97.6837 | 99.8912 | 99.9588 | 99.98
0.665 | 97.137 | 97.1142 | 97.7244 | 99.5653 | 99.9976 | 100.0033 | 100.0112 | 1.4461 | 93.7904 | 93.9726 | 96.5495 | 97.5798 | 99.9017 | 99.959 | 99.9817
0.6962 | 96.983 | 97.0295 | 97.652 | 99.5609 | 99.9907 | 99.9992 | 100.0139 | 1.5143 | 94.2209 | 94.3566 | 97.0221 | 97.4832 | 99.9095 | 99.9577 | 99.9832
0.7273 | 96.905 | 96.9343 | 97.5721 | 99.5556 | 99.9828 | 99.9945 | 100.0163 | 1.5825 | 94.7959 | 94.671 | 97.4164 | 97.3993 | 99.9151 | 99.9547 | 99.9845
0.7584 | 96.828 | 96.831 | 97.4868 | 99.5495 | 99.974 | 99.9892 | 100.0185 | 1.6506 | 94.9291 | 94.9332 | 97.7443 | 97.3336 | 99.919 | 99.9497 | 99.9857
0.7896 | 96.672 | 96.7233 | 97.3994 | 99.5425 | 99.9646 | 99.9831 | 100.0204 | 1.7186 | 95.2375 | 95.1596 | 98.0175 | 97.291 | 99.9214 | 99.9422 | 99.9867
0.8207 | 96.577 | 96.6166 | 97.3143 | 99.5346 | 99.9555 | 99.9766 | 100.0222 | 1.7866 | 95.5268 | 95.3635 | 98.2465 | 97.2752 | 99.9225 | 99.9308 | 99.9876
0.8518 | 96.43 | 96.5169 | 97.2362 | 99.5259 | 99.9477 | 99.9698 | 100.0237 | 1.8545 | 95.6165 | 95.5529 | 98.4391 | 97.2883 | 99.9224 | 99.9137 | 99.9884
0.883 | 96.387 | 96.431 | 97.1699 | 99.5163 | 99.9426 | 99.9632 | 100.0252 | 1.9224 | 95.7977 | 95.7314 | 98.6026 | 97.3301 | 99.9212 | 99.8874 | 99.9892
0.9141 | 96.344 | 96.3661 | 97.121 | 99.5058 | 99.9413 | 99.9576 | 100.0264 | 1.9902 | 95.9469 | 95.8959 | 98.7419 | 97.3984 | 99.9188 | 99.846 | 99.9899
0.9452 | 96.318 | 96.3276 | 97.0936 | 99.4945 | 99.9442 | 99.9536 | 100.0276 | 2.0579 | 95.9921 | 96.0381 | 98.8614 | 97.4893 | 99.9153 | 99.7808 | 99.9905
0.9764 | 96.317 | 96.3188 | 97.0913 | 99.4822 | 99.9505 | 99.9518 | 100.0287 | 2.1256 | 96.0235 | 96.1512 | 98.9647 | 97.598 | 99.9103 | 99.6862 | 99.991
1.0075 | 96.369 | 96.3406 | 97.1157 | 99.4691 | 99.9589 | 99.9526 | 100.0297 | 2.1931 | 96.4623 | 96.2615 | 99.0543 | 97.7189 | 99.9038 | 99.592 | 99.9915
1.0386 | 96.442 | 96.3913 | 97.1667 | 99.4552 | 99.9682 | 99.9559 | 100.0305 | 2.2606 | 96.5547 | 96.4499 | 99.1328 | 97.8473 | 99.8955 | 99.5815 | 99.992
1.0698 | 96.484 | 96.4677 | 97.2427 | 99.4404 | 99.9774 | 99.961 | 100.0314 | 2.328 | 96.7401 | 96.7246 | 99.2016 | 97.9784 | 99.8848 | 99.6665 | 99.9924
1.1009 | 96.598 | 96.5648 | 97.3396 | 99.4249 | 99.9858 | 99.9673 | 100.0321 | 2.3953 | 96.8907 | 96.9992 | 99.2625 | 98.1086 | 99.8712 | 99.7632 | 99.9928
1.132 | 96.738 | 96.6773 | 97.4534 | 99.4086 | 99.9932 | 99.9741 | 100.0328 | 2.4626 | 97.015 | 97.232 | 99.3165 | 98.2353 | 99.854 | 99.832 | 99.9932
1.1632 | 96.782 | 96.8003 | 97.5796 | 99.3916 | 99.9996 | 99.9807 | 100.0334 | 2.5297 | 97.2467 | 97.4228 | 99.3647 | 98.3563 | 99.832 | 99.8753 | 99.9935
1.1943 | 96.913 | 96.9282 | 97.7126 | 99.374 | 100.005 | 99.9869 | 100.034 | 2.5968 | 97.477 | 97.5792 | 99.4078 | 98.4707 | 99.8038 | 99.9021 | 99.9938
1.2254 | 97.033 | 97.057 | 97.8487 | 99.3559 | 100.0095 | 99.9925 | 100.0345 | 2.6637 | 97.7127 | 97.7053 | 99.4465 | 98.5775 | 99.7676 | 99.9187 | 99.9941
1.2566 | 97.183 | 97.184 | 97.9848 | 99.3374 | 100.0133 | 99.9975 | 100.035 | 2.7306 | 97.7672 | 97.8034 | 99.4814 | 98.6768 | 99.7212 | 99.9287 | 99.9944
1.2877 | 97.292 | 97.3057 | 98.1172 | 99.3187 | 100.0165 | 100.0017 | 100.0355 | 2.7974 | 97.6392 | 97.8741 | 99.5131 | 98.7685 | 99.6628 | 99.9342 | 99.9946
1.3188 | 97.374 | 97.4211 | 98.2444 | 99.2998 | 100.0192 | 100.0054 | 100.0359 | 2.8641 | 97.9721 | 97.9187 | 99.5418 | 98.8528 | 99.5921 | 99.9362 | 99.9948
1.35 | 97.494 | 97.5293 | 98.3656 | 99.281 | 100.0215 | 100.0085 | 100.0363 | 2.9306 | 97.841 | 97.9427 | 99.568 | 98.93 | 99.5135 | 99.9352 | 99.9951
1.3811 | 97.593 | 97.6294 | 98.479 | 99.2624 | 100.0234 | 100.0111 | 100.0367 | 2.9971 | 97.9084 | 97.9597 | 99.5919 | 99.0009 | 99.4395 | 99.9313 | 99.9953
1.4122 | 97.703 | 97.7216 | 98.5849 | 99.2444 | 100.025 | 100.0134 | 100.037 | 3.0634 | 97.9518 | 97.9911 | 99.6138 | 99.0657 | 99.3915 | 99.9238 | 99.9954
1.4434 | 97.768 | 97.8065 | 98.6835 | 99.227 | 100.0264 | 100.0152 | 100.0373 | 3.1296 | 98.0688 | 98.0555 | 99.6339 | 99.1251 | 99.3883 | 99.9117 | 99.9956
1.4745 | 97.979 | 97.8842 | 98.7744 | 99.2106 | 100.0275 | 100.0168 | 100.0376 | 3.1958 | 98.0895 | 98.1528 | 99.6525 | 99.1795 | 99.4311 | 99.8931 | 99.9958
1.5056 | 97.973 | 97.9555 | 98.8581 | 99.1955 | 100.0285 | 100.0181 | 100.0379 | 3.2618 | 98.3223 | 98.262 | 99.6696 | 99.2292 | 99.5017 | 99.8646 | 99.9959
1.5368 | 98.056 | 98.0214 | 98.9354 | 99.1818 | 100.0294 | 100.0191 | 100.0382 | 3.3277 | 98.4064 | 98.3565 | 99.6854 | 99.2749 | 99.5788 | 99.8203 | 99.9961
1.5679 | 98.131 | 98.0822 | 99.0061 | 99.1698 | 100.0301 | 100.02 | 100.0384 | 3.3934 | 98.6419 | 98.4134 | 99.7001 | 99.3167 | 99.6488 | 99.7507 | 99.9962
1.599 | 98.143 | 98.139 | 99.0712 | 99.1599 | 100.0307 | 100.0206 | 100.0386 | 3.459 | 98.4024 | 98.4161 | 99.7137 | 99.3552 | 99.7068 | 99.6432 | 99.9964
1.6302 | 98.161 | 98.1925 | 99.1311 | 99.1521 | 100.0312 | 100.0211 | 100.0388 | 3.5246 | 98.318 | 98.3656 | 99.7264 | 99.3906 | 99.7529 | 99.4984 | 99.9965
1.6613 | 98.283 | 98.2431 | 99.186 | 99.1467 | 100.0316 | 100.0214 | 100.039 | 3.5899 | 98.3848 | 98.3289 | 99.7381 | 99.4232 | 99.7885 | 99.3816 | 99.9966
1.6924 | 98.39 | 98.2915 | 99.2364 | 99.1437 | 100.032 | 100.0216 | 100.0392 | 3.6552 | 98.5274 | 98.4221 | 99.7492 | 99.4533 | 99.816 | 99.406 | 99.9967
1.7236 | 98.38 | 98.3385 | 99.283 | 99.1434 | 100.0323 | 100.0217 | 100.0394 | 3.7203 | 98.6693 | 98.6192 | 99.7595 | 99.4811 | 99.8371 | 99.5438 | 99.9968
1.7547 | 98.404 | 98.3841 | 99.3258 | 99.1458 | 100.0325 | 100.0216 | 100.0395 | 3.7853 | 98.8607 | 98.8078 | 99.7691 | 99.5069 | 99.8531 | 99.6809 | 99.9969
1.7858 | 98.492 | 98.4288 | 99.3652 | 99.1507 | 100.0327 | 100.0215 | 100.0397 | 3.8501 | 98.8495 | 98.9494 | 99.7782 | 99.5307 | 99.8653 | 99.7774 | 99.997
1.817 | 98.497 | 98.473 | 99.4017 | 99.1583 | 100.0328 | 100.0211 | 100.0398 | 3.9148 | 98.8766 | 99.0517 | 99.7867 | 99.5529 | 99.8743 | 99.84 | 99.9971
1.8481 | 98.565 | 98.5166 | 99.4354 | 99.1682 | 100.0329 | 100.0207 | 100.04 | 3.9794 | 99.3569 | 99.1276 | 99.7947 | 99.5735 | 99.8807 | 99.8807 | 99.9972
1.8792 | 98.59 | 98.5598 | 99.4666 | 99.1805 | 100.0329 | 100.0201 | 100.0401 | 4.0438 | 99.2811 | 99.186 | 99.8022 | 99.5926 | 99.8849 | 99.9081 | 99.9973
1.9104 | 98.6 | 98.6028 | 99.4956 | 99.1949 | 100.0329 | 100.0194 | 100.0402 | 4.1081 | 99.3841 | 99.2324 | 99.8094 | 99.6105 | 99.8873 | 99.927 | 99.9973
1.9415 | 98.662 | 98.6453 | 99.5224 | 99.2112 | 100.0328 | 100.0185 | 100.0403 | 4.1722 | 99.4388 | 99.27 | 99.8161 | 99.6272 | 99.8878 | 99.9406 | 99.9974
1.9726 | 98.755 | 98.6873 | 99.5474 | 99.2292 | 100.0327 | 100.0175 | 100.0404 | 4.2361 | 99.5036 | 99.3009 | 99.8224 | 99.6428 | 99.8867 | 99.9507 | 99.9975
2.0038 | 98.788 | 98.729 | 99.5707 | 99.2485 | 100.0326 | 100.0163 | 100.0405 | 4.2999 | 99.4933 | 99.3264 | 99.8284 | 99.6574 | 99.8839 | 99.9583 | 99.9975
2.0349 | 98.828 | 98.7698 | 99.5923 | 99.269 | 100.0324 | 100.0149 | 100.0406 | 4.3636 | 99.3308 | 99.3472 | 99.8341 | 99.6711 | 99.8793 | 99.9643 | 99.9976
2.066 | 98.857 | 98.8098 | 99.6125 | 99.2904 | 100.0322 | 100.0133 | 100.0407 | 4.4271 | 99.4939 | 99.3636 | 99.8395 | 99.6839 | 99.8727 | 99.969 | 99.9977
2.0972 | 98.883 | 98.8489 | 99.6315 | 99.3125 | 100.0319 | 100.0114 | 100.0407 | 4.4904 | 99.3824 | 99.3759 | 99.8446 | 99.696 | 99.8639 | 99.9727 | 99.9977
2.1283 | 98.9 | 98.8869 | 99.6491 | 99.335 | 100.0316 | 100.0093 | 100.0408 | 4.5535 | 99.5085 | 99.3838 | 99.8494 | 99.7074 | 99.8525 | 99.9758 | 99.9978
2.1594 | 98.965 | 98.9236 | 99.6657 | 99.3577 | 100.0313 | 100.0068 | 100.0409 | 4.6165 | 99.394 | 99.3872 | 99.854 | 99.7181 | 99.838 | 99.9784 | 99.9978
2.1906 | 98.969 | 98.959 | 99.6813 | 99.3805 | 100.0309 | 100.0039 | 100.0409 | 4.6793 | 99.5315 | 99.3855 | 99.8584 | 99.7282 | 99.8196 | 99.9805 | 99.9979
2.2217 | 99.004 | 98.9927 | 99.6959 | 99.4032 | 100.0304 | 100.0006 | 100.041 | 4.742 | 99.5759 | 99.3778 | 99.8626 | 99.7377 | 99.7964 | 99.9823 | 99.9979
2.2528 | 99.037 | 99.0247 | 99.7096 | 99.4256 | 100.0299 | 99.9968 | 100.0411 | 4.8044 | 99.4486 | 99.3631 | 99.8666 | 99.7467 | 99.7671 | 99.9839 | 99.998
2.284 | 99.102 | 99.055 | 99.7226 | 99.4478 | 100.0293 | 99.9923 | 100.0411 | 4.8667 | 99.161 | 99.3397 | 99.8704 | 99.7552 | 99.73 | 99.9852 | 99.998
2.3151 | 99.056 | 99.0832 | 99.7348 | 99.4694 | 100.0286 | 99.9872 | 100.0411 | 4.9288 | 99.3445 | 99.3057 | 99.874 | 99.7633 | 99.6831 | 99.9864 | 99.9981
2.3462 | 99.108 | 99.1093 | 99.7463 | 99.4905 | 100.0279 | 99.9812 | 100.0412 | 4.9908 | 99.1969 | 99.2586 | 99.8775 | 99.7709 | 99.6238 | 99.9874 | 99.9981
2.3774 | 99.14 | 99.1332 | 99.7572 | 99.511 | 100.027 | 99.9742 | 100.0412 | 5.0525 | 99.0429 | 99.1963 | 99.8808 | 99.7782 | 99.55 | 99.9883 | 99.9981
2.4085 | 99.129 | 99.1546 | 99.7674 | 99.5309 | 100.0261 | 99.9662 | 100.0413 | 5.1141 | 99.1812 | 99.1174 | 99.884 | 99.7851 | 99.4602 | 99.9891 | 99.9982
2.4396 | 99.169 | 99.1734 | 99.7771 | 99.5501 | 100.025 | 99.9569 | 100.0413 | 5.1754 | 99.1188 | 99.0243 | 99.887 | 99.7916 | 99.3568 | 99.9898 | 99.9982
2.4708 | 99.134 | 99.1896 | 99.7864 | 99.5687 | 100.0239 | 99.9463 | 100.0413 | 5.2366 | 98.9926 | 98.9263 | 99.8899 | 99.7979 | 99.249 | 99.9904 | 99.9983
2.5019 | 99.18 | 99.2032 | 99.7951 | 99.5865 | 100.0225 | 99.9345 | 100.0413 | 5.2976 | 98.9488 | 98.8432 | 99.8927 | 99.8038 | 99.1566 | 99.991 | 99.9983
2.533 | 99.162 | 99.2143 | 99.8034 | 99.6036 | 100.021 | 99.9215 | 100.0414 | 5.3584 | 98.9624 | 98.801 | 99.8954 | 99.8095 | 99.1055 | 99.9915 | 99.9983
2.5642 | 99.212 | 99.2234 | 99.8113 | 99.6201 | 100.0193 | 99.9077 | 100.0414 | 5.4189 | 98.7971 | 98.8179 | 99.8979 | 99.8148 | 99.114 | 99.9919 | 99.9984
2.5953 | 99.186 | 99.2312 | 99.8188 | 99.6358 | 100.0174 | 99.8941 | 100.0414 | 5.4793 | 99.1329 | 98.8905 | 99.9004 | 99.82 | 99.1785 | 99.9924 | 99.9984
2.6264 | 99.208 | 99.239 | 99.8259 | 99.6509 | 100.0151 | 99.8817 | 100.0414 | 5.5395 | 98.8933 | 98.9966 | 99.9028 | 99.8249 | 99.2769 | 99.9927 | 99.9984
2.6576 | 99.289 | 99.2482 | 99.8327 | 99.6654 | 100.0126 | 99.872 | 100.0414 | 5.5995 | 99.0661 | 99.1113 | 99.905 | 99.8296 | 99.3843 | 99.9931 | 99.9984
2.6887 | 99.172 | 99.2602 | 99.8391 | 99.6791 | 100.0097 | 99.8665 | 100.0415 | 5.6593 | 99.1376 | 99.2183 | 99.9072 | 99.8341 | 99.4843 | 99.9934 | 99.9985
2.7198 | 99.186 | 99.2758 | 99.8453 | 99.6923 | 100.0063 | 99.866 | 100.0415 | 5.7188 | 99.173 | 99.3107 | 99.9093 | 99.8384 | 99.5699 | 99.9937 | 99.9985
2.751 | 99.263 | 99.2952 | 99.8512 | 99.7049 | 100.0023 | 99.8707 | 100.0415 | 5.7782 | 99.4173 | 99.3876 | 99.9113 | 99.8425 | 99.6404 | 99.994 | 99.9985
2.7821 | 99.274 | 99.3173 | 99.8568 | 99.7169 | 99.9977 | 99.8795 | 100.0415 | 5.8373 | 99.2961 | 99.4507 | 99.9133 | 99.8464 | 99.6973 | 99.9942 | 99.9986
2.8132 | 99.272 | 99.3406 | 99.8622 | 99.7284 | 99.9922 | 99.8913 | 100.0415 | 5.8962 | 99.6246 | 99.5023 | 99.9152 | 99.8502 | 99.743 | 99.9945 | 99.9986
2.8444 | 99.319 | 99.3638 | 99.8673 | 99.7394 | 99.9858 | 99.9046 | 100.0415 | 5.9549 | 99.6791 | 99.5447 | 99.917 | 99.8538 | 99.7798 | 99.9947 | 99.9986
2.8755 | 99.37 | 99.3852 | 99.8722 | 99.7498 | 99.9782 | 99.9181 | 100.0415 | 6.0134 | 99.3477 | 99.5799 | 99.9187 | 99.8573 | 99.8095 | 99.9949 | 99.9986
2.9066 | 99.426 | 99.4039 | 99.8769 | 99.7598 | 99.9692 | 99.9309 | 100.0415 | 6.0717 | 99.6499 | 99.6095 | 99.9204 | 99.8606 | 99.8338 | 99.9951 | 99.9986
2.9378 | 99.396 | 99.4192 | 99.8814 | 99.7693 | 99.9586 | 99.9426 | 100.0415 | 6.1297 | 99.7618 | 99.6345 | 99.922 | 99.8638 | 99.8538 | 99.9953 | 99.9987
2.9689 | 99.418 | 99.4306 | 99.8858 | 99.7784 | 99.946 | 99.953 | 100.0415 | 6.1875 | 99.5096 | 99.6559 | 99.9236 | 99.8669 | 99.8704 | 99.9954 | 99.9987
3 | 99.46 | 99.4381 | 99.8899 | 99.7871 | 99.9314 | 99.9621 | 100.0415 | 6.2451 | 99.699 | 99.6744 | 99.9251 | 99.8699 | 99.8843 | 99.9956 | 99.9987
3.0312 | 99.441 | 99.4417 | 99.8939 | 99.7954 | 99.9147 | 99.9699 | 100.0415 | 6.3024 | 99.7609 | 99.6906 | 99.9266 | 99.8728 | 99.896 | 99.9957 | 99.9987
3.0623 | 99.441 | 99.4421 | 99.8977 | 99.8033 | 99.8965 | 99.9767 | 100.0415 | 6.3595 | 99.72 | 99.7049 | 99.928 | 99.8755 | 99.9059 | 99.9959 | 99.9987
3.0934 | 99.41 | 99.4403 | 99.9014 | 99.8108 | 99.8776 | 99.9824 | 100.0415 | 6.4164 | 99.7445 | 99.7177 | 99.9294 | 99.8782 | 99.9145 | 99.996 | 99.9988
3.1245 | 99.443 | 99.4385 | 99.9049 | 99.8181 | 99.86 | 99.9872 | 100.0415 | 6.473 | 99.6903 | 99.7291 | 99.9307 | 99.8807 | 99.9219 | 99.9961 | 99.9988
3.1557 | 99.437 | 99.4394 | 99.9083 | 99.825 | 99.8463 | 99.9914 | 100.0414 | 6.5294 | 99.7364 | 99.7394 | 99.932 | 99.8832 | 99.9283 | 99.9962 | 99.9988
3.1868 | 99.449 | 99.4456 | 99.9116 | 99.8316 | 99.839 | 99.9948 | 100.0414 | 6.5855 | 99.4202 | 99.7487 | 99.9332 | 99.8855 | 99.9339 | 99.9963 | 99.9988
3.2179 | 99.454 | 99.459 | 99.9147 | 99.8379 | 99.8398 | 99.9978 | 100.0414 | 6.6414 | 99.8178 | 99.7573 | 99.9344 | 99.8878 | 99.9389 | 99.9964 | 99.9988
3.2491 | 99.473 | 99.4795 | 99.9177 | 99.844 | 99.8485 | 100.0002 | 100.0414 | 6.6971 | 99.5755 | 99.7651 | 99.9356 | 99.8901 | 99.9432 | 99.9965 | 99.9988
3.2802 | 99.481 | 99.505 | 99.9206 | 99.8498 | 99.8631 | 100.0023 | 100.0414 | 6.7525 | 99.8204 | 99.7724 | 99.9367 | 99.8922 | 99.9471 | 99.9966 | 99.9989
3.3113 | 99.473 | 99.5331 | 99.9235 | 99.8553 | 99.881 | 100.0039 | 100.0414 | 6.8077 | 99.723 | 99.7791 | 99.9378 | 99.8943 | 99.9506 | 99.9967 | 99.9989
3.3425 | 99.515 | 99.5614 | 99.9262 | 99.8607 | 99.8998 | 100.0053 | 100.0414 | 6.8626 | 99.7832 | 99.7853 | 99.9389 | 99.8962 | 99.9537 | 99.9968 | 99.9989
3.3736 | 99.553 | 99.5881 | 99.9288 | 99.8658 | 99.9176 | 100.0063 | 100.0414 | 6.9172 | 99.8491 | 99.7912 | 99.9399 | 99.8982 | 99.9565 | 99.9969 | 99.9989
3.4047 | 99.612 | 99.6126 | 99.9313 | 99.8707 | 99.9336 | 100.0071 | 100.0413 | 6.9716 | 99.8067 | 99.7967 | 99.9409 | 99.9 | 99.959 | 99.997 | 99.9989
3.4359 | 99.606 | 99.6345 | 99.9338 | 99.8754 | 99.9477 | 100.0077 | 100.0413 | 7.0258 | 99.6507 | 99.8018 | 99.9419 | 99.9019 | 99.9613 | 99.997 | 99.9989
3.467 | 99.634 | 99.6538 | 99.9361 | 99.8799 | 99.9596 | 100.008 | 100.0413 | 7.0796 | 99.6915 | 99.8066 | 99.9428 | 99.9036 | 99.9633 | 99.9971 | 99.9989
3.4981 | 99.703 | 99.6707 | 99.9384 | 99.8842 | 99.9697 | 100.0081 | 100.0413 | 7.1332 | 99.9836 | 99.8112 | 99.9437 | 99.9053 | 99.9652 | 99.9972 | 99.999
3.5293 | 99.695 | 99.6857 | 99.9406 | 99.8884 | 99.9783 | 100.008 | 100.0413 | 7.1866 | 99.714 | 99.8156 | 99.9446 | 99.9069 | 99.967 | 99.9972 | 99.999
3.5604 | 99.706 | 99.6987 | 99.9427 | 99.8924 | 99.9854 | 100.0076 | 100.0412 | 7.2396 | 99.5971 | 99.8197 | 99.9455 | 99.9085 | 99.9686 | 99.9973 | 99.999
3.5915 | 99.732 | 99.7102 | 99.9448 | 99.8962 | 99.9914 | 100.0071 | 100.0412 | 7.2924 | 99.6694 | 99.8236 | 99.9463 | 99.9101 | 99.97 | 99.9974 | 99.999
3.6227 | 99.761 | 99.7204 | 99.9468 | 99.8999 | 99.9965 | 100.0063 | 100.0412 | 7.345 | 99.887 | 99.8273 | 99.9471 | 99.9116 | 99.9714 | 99.9974 | 99.999
3.6538 | 99.723 | 99.7293 | 99.9487 | 99.9035 | 100.0008 | 100.0053 | 100.0412 | 7.3972 | 99.686 | 99.8309 | 99.9479 | 99.913 | 99.9726 | 99.9975 | 99.999
3.6849 | 99.789 | 99.7371 | 99.9506 | 99.9069 | 100.0044 | 100.004 | 100.0412 | 7.4492 | 99.8302 | 99.8342 | 99.9487 | 99.9144 | 99.9738 | 99.9975 | 99.999
3.7161 | 99.78 | 99.7439 | 99.9524 | 99.9102 | 100.0076 | 100.0024 | 100.0411 | 7.5009 | 99.7101 | 99.8375 | 99.9494 | 99.9158 | 99.9748 | 99.9976 | 99.999
3.7472 | 99.775 | 99.7498 | 99.9541 | 99.9133 | 100.0102 | 100.0006 | 100.0411 | 7.5523 | 99.8099 | 99.8406 | 99.9502 | 99.9171 | 99.9758 | 99.9976 | 99.999
3.7783 | 99.806 | 99.7548 | 99.9558 | 99.9164 | 100.0125 | 99.9984 | 100.0411 | 7.6035 | 100.002 | 99.8436 | 99.9509 | 99.9184 | 99.9768 | 99.9977 | 99.9991
3.8095 | 99.831 | 99.759 | 99.9575 | 99.9194 | 100.0145 | 99.9958 | 100.0411 | 7.6543 | 99.7235 | 99.8464 | 99.9516 | 99.9196 | 99.9776 | 99.9977 | 99.9991
3.8406 | 99.798 | 99.7622 | 99.9591 | 99.9222 | 100.0162 | 99.9927 | 100.041 | 7.7049 | 99.6711 | 99.8492 | 99.9522 | 99.9208 | 99.9784 | 99.9977 | 99.9991
3.8717 | 99.803 | 99.7646 | 99.9606 | 99.9249 | 100.0176 | 99.9892 | 100.041 | 7.7552 | 99.739 | 99.8518 | 99.9529 | 99.922 | 99.9792 | 99.9978 | 99.9991
3.9029 | 99.812 | 99.7661 | 99.9621 | 99.9276 | 100.0189 | 99.9851 | 100.041 | 7.8052 | 99.9362 | 99.8543 | 99.9535 | 99.9232 | 99.9799 | 99.9978 | 99.9991
3.934 | 99.774 | 99.7666 | 99.9636 | 99.9301 | 100.02 | 99.9804 | 100.0409 | 7.8549 | 99.9045 | 99.8568 | 99.9541 | 99.9243 | 99.9806 | 99.9979 | 99.9991
3.9651 | 99.79 | 99.766 | 99.965 | 99.9326 | 100.0209 | 99.9748 | 100.0409 | 7.9043 | 99.8578 | 99.8592 | 99.9547 | 99.9253 | 99.9812 | 99.9979 | 99.9991
3.9963 | 99.796 | 99.7642 | 99.9664 | 99.935 | 100.0217 | 99.9683 | 100.0409 | 7.9535 | 99.7588 | 99.8614 | 99.9553 | 99.9264 | 99.9818 | 99.9979 | 99.9991
4.0274 | 99.788 | 99.7612 | 99.9677 | 99.9373 | 100.0224 | 99.9608 | 100.0409 | 8.0023 | 99.865 | 99.8636 | 99.9559 | 99.9274 | 99.9824 | 99.998 | 99.9991
4.0585 | 99.759 | 99.7566 | 99.969 | 99.9395 | 100.0229 | 99.952 | 100.0408 | 8.0508 | 99.789 | 99.8657 | 99.9565 | 99.9284 | 99.9829 | 99.998 | 99.9991
4.0897 | 99.735 | 99.7504 | 99.9703 | 99.9417 | 100.0234 | 99.9418 | 100.0408 | 8.0991 | 99.8276 | 99.8678 | 99.957 | 99.9294 | 99.9834 | 99.998 | 99.9991
4.1208 | 99.72 | 99.7424 | 99.9715 | 99.9437 | 100.0238 | 99.9299 | 100.0408 | 8.147 | 99.7854 | 99.8698 | 99.9575 | 99.9303 | 99.9839 | 99.9981 | 99.9992
4.1519 | 99.698 | 99.7324 | 99.9727 | 99.9457 | 100.0241 | 99.9162 | 100.0407 | 8.1946 | 99.8748 | 99.8717 | 99.9581 | 99.9312 | 99.9843 | 99.9981 | 99.9992
4.1831 | 99.717 | 99.7202 | 99.9739 | 99.9477 | 100.0243 | 99.9005 | 100.0407 | 8.2419 | 99.6951 | 99.8736 | 99.9586 | 99.9321 | 99.9848 | 99.9981 | 99.9992
4.2142 | 99.713 | 99.7059 | 99.975 | 99.9496 | 100.0245 | 99.8829 | 100.0407 | 8.2889 | 99.7769 | 99.8754 | 99.9591 | 99.933 | 99.9852 | 99.9981 | 99.9992
4.2453 | 99.658 | 99.6898 | 99.9761 | 99.9514 | 100.0246 | 99.8637 | 100.0407 | 8.3356 | 99.7568 | 99.8771 | 99.9595 | 99.9339 | 99.9855 | 99.9982 | 99.9992
4.2765 | 99.655 | 99.6724 | 99.9771 | 99.9532 | 100.0246 | 99.8433 | 100.0406 | 8.382 | 99.6754 | 99.8788 | 99.96 | 99.9347 | 99.9859 | 99.9982 | 99.9992
4.3076 | 99.624 | 99.6551 | 99.9782 | 99.9549 | 100.0246 | 99.8231 | 100.0406 | 8.4281 | 99.9095 | 99.8805 | 99.9605 | 99.9355 | 99.9863 | 99.9982 | 99.9992
4.3387 | 99.617 | 99.6397 | 99.9792 | 99.9565 | 100.0245 | 99.8049 | 100.0406 | 8.4738 | 99.6406 | 99.882 | 99.9609 | 99.9363 | 99.9866 | 99.9982 | 99.9992
4.3699 | 99.62 | 99.6282 | 99.9802 | 99.9582 | 100.0243 | 99.7909 | 100.0405 | 8.5193 | 99.7784 | 99.8836 | 99.9613 | 99.937 | 99.9869 | 99.9983 | 99.9992
4.401 | 99.679 | 99.6228 | 99.9811 | 99.9597 | 100.0241 | 99.7831 | 100.0405 | 8.5644 | 99.6728 | 99.8851 | 99.9618 | 99.9378 | 99.9872 | 99.9983 | 99.9992
4.4321 | 99.712 | 99.6249 | 99.9821 | 99.9612 | 100.0238 | 99.7828 | 100.0405 | 8.6092 | 99.7285 | 99.8866 | 99.9622 | 99.9385 | 99.9875 | 99.9983 | 99.9992
4.4633 | 99.662 | 99.6345 | 99.983 | 99.9627 | 100.0234 | 99.7903 | 100.0404 | 8.6537 | 99.8546 | 99.888 | 99.9626 | 99.9392 | 99.9878 | 99.9983 | 99.9992
4.4944 | 99.706 | 99.6504 | 99.9839 | 99.9641 | 100.023 | 99.8041 | 100.0404 | 8.6979 | 99.766 | 99.8894 | 99.963 | 99.9399 | 99.988 | 99.9984 | 99.9992
4.5255 | 99.673 | 99.6704 | 99.9848 | 99.9655 | 100.0225 | 99.8222 | 100.0404 | 8.7417 | 99.7052 | 99.8907 | 99.9634 | 99.9406 | 99.9883 | 99.9984 | 99.9992
4.5567 | 99.73 | 99.6925 | 99.9856 | 99.9669 | 100.0219 | 99.8426 | 100.0403 | 8.7852 | 99.684 | 99.892 | 99.9638 | 99.9412 | 99.9885 | 99.9984 | 99.9992
4.5878 | 99.734 | 99.7146 | 99.9864 | 99.9682 | 100.0212 | 99.8631 | 100.0403 | 8.8284 | 99.7078 | 99.8933 | 99.9641 | 99.9419 | 99.9888 | 99.9984 | 99.9993
4.6189 | 99.725 | 99.7357 | 99.9872 | 99.9694 | 100.0205 | 99.8827 | 100.0403 | 8.8713 | 99.9203 | 99.8945 | 99.9645 | 99.9425 | 99.989 | 99.9984 | 99.9993
4.6501 | 99.706 | 99.755 | 99.988 | 99.9707 | 100.0196 | 99.9007 | 100.0402 | 8.9138 | 99.7824 | 99.8957 | 99.9648 | 99.9431 | 99.9892 | 99.9985 | 99.9993
4.6812 | 99.787 | 99.7721 | 99.9888 | 99.9719 | 100.0186 | 99.9168 | 100.0402 | 8.956 | 99.797 | 99.8969 | 99.9652 | 99.9437 | 99.9894 | 99.9985 | 99.9993
4.7123 | 99.74 | 99.7872 | 99.9895 | 99.973 | 100.0175 | 99.9309 | 100.0402 | 8.9978 | 99.9223 | 99.898 | 99.9655 | 99.9443 | 99.9896 | 99.9985 | 99.9993
4.7435 | 99.818 | 99.8002 | 99.9902 | 99.9742 | 100.0162 | 99.9431 | 100.0401 | 9.0394 | 99.919 | 99.8991 | 99.9659 | 99.9449 | 99.9898 | 99.9985 | 99.9993
4.7746 | 99.79 | 99.8113 | 99.991 | 99.9753 | 100.0148 | 99.9537 | 100.0401 | 9.0805 | 99.8428 | 99.9002 | 99.9662 | 99.9454 | 99.99 | 99.9985 | 99.9993
4.8057 | 99.804 | 99.8208 | 99.9916 | 99.9763 | 100.0132 | 99.9629 | 100.0401 | 9.1214 | 99.6134 | 99.9013 | 99.9665 | 99.946 | 99.9902 | 99.9985 | 99.9993
4.8369 | 99.767 | 99.8287 | 99.9923 | 99.9774 | 100.0113 | 99.9708 | 100.04 | 9.1619 | 99.6956 | 99.9023 | 99.9668 | 99.9465 | 99.9903 | 99.9985 | 99.9993
4.868 | 99.843 | 99.8353 | 99.993 | 99.9784 | 100.0093 | 99.9776 | 100.04 | 9.202 | 99.877 | 99.9033 | 99.9671 | 99.947 | 99.9905 | 99.9986 | 99.9993
4.8991 | 99.801 | 99.8407 | 99.9936 | 99.9794 | 100.0069 | 99.9836 | 100.04 | 9.2419 | 99.9243 | 99.9043 | 99.9674 | 99.9475 | 99.9906 | 99.9986 | 99.9993
4.9303 | 99.823 | 99.8449 | 99.9943 | 99.9804 | 100.0042 | 99.9888 | 100.0399 | 9.2813 | 99.892 | 99.9052 | 99.9677 | 99.948 | 99.9908 | 99.9986 | 99.9993
4.9614 | 99.778 | 99.848 | 99.9949 | 99.9813 | 100.0011 | 99.9933 | 100.0399 | 9.3205 | 99.812 | 99.9062 | 99.968 | 99.9485 | 99.9909 | 99.9986 | 99.9993
4.9925 | 99.82 | 99.8501 | 99.9955 | 99.9822 | 99.9976 | 99.9972 | 100.0398 | 9.3592 | 99.9372 | 99.9071 | 99.9682 | 99.949 | 99.9911 | 99.9986 | 99.9993
5.0237 | 99.83 | 99.8511 | 99.9961 | 99.9831 | 99.9935 | 100.0007 | 100.0398 | 9.3977 | 99.8735 | 99.908 | 99.9685 | 99.9494 | 99.9912 | 99.9986 | 99.9993
5.0548 | 99.819 | 99.851 | 99.9966 | 99.984 | 99.9888 | 100.0038 | 100.0398 | 9.4357 | 99.9331 | 99.9088 | 99.9688 | 99.9499 | 99.9914 | 99.9986 | 99.9993
5.0859 | 99.769 | 99.8498 | 99.9972 | 99.9848 | 99.9833 | 100.0065 | 100.0397 | 9.4735 | 99.9281 | 99.9097 | 99.969 | 99.9503 | 99.9915 | 99.9987 | 99.9993
5.1171 | 99.795 | 99.8473 | 99.9978 | 99.9856 | 99.9769 | 100.0089 | 100.0397 | 9.5108 | 100.025 | 99.9105 | 99.9693 | 99.9508 | 99.9916 | 99.9987 | 99.9993
5.1482 | 99.799 | 99.8434 | 99.9983 | 99.9864 | 99.9693 | 100.0111 | 100.0397 | 9.5479 | 100.062 | 99.9113 | 99.9695 | 99.9512 | 99.9917 | 99.9987 | 99.9993
5.1793 | 99.816 | 99.8379 | 99.9988 | 99.9872 | 99.9604 | 100.013 | 100.0396 | 9.5845 | 99.8226 | 99.9121 | 99.9698 | 99.9516 | 99.9918 | 99.9987 | 99.9993
5.2105 | 99.803 | 99.8305 | 99.9993 | 99.988 | 99.9498 | 100.0147 | 100.0396 | 9.6208 | 99.9205 | 99.9128 | 99.97 | 99.952 | 99.9919 | 99.9987 | 99.9993
5.2416 | 99.769 | 99.8209 | 99.9998 | 99.9887 | 99.9373 | 100.0163 | 100.0395 | 9.6568 | 99.8469 | 99.9136 | 99.9702 | 99.9524 | 99.9921 | 99.9987 | 99.9993
5.2727 | 99.747 | 99.8089 | 100.0003 | 99.9895 | 99.9225 | 100.0177 | 100.0395 | 9.6923 | 100.145 | 99.9143 | 99.9705 | 99.9528 | 99.9922 | 99.9987 | 99.9993
5.3039 | 99.794 | 99.7939 | 100.0008 | 99.9902 | 99.9049 | 100.019 | 100.0395 | 9.7275 | 100.024 | 99.915 | 99.9707 | 99.9532 | 99.9923 | 99.9987 | 99.9993
5.335 | 99.759 | 99.7758 | 100.0013 | 99.9909 | 99.8843 | 100.0202 | 100.0394 | 9.7624 | 99.8424 | 99.9157 | 99.9709 | 99.9535 | 99.9924 | 99.9987 | 99.9994
5.3661 | 99.741 | 99.7545 | 100.0017 | 99.9915 | 99.8607 | 100.0212 | 100.0394 | 9.7969 | 99.7587 | 99.9164 | 99.9711 | 99.9539 | 99.9925 | 99.9988 | 99.9994
5.3973 | 99.695 | 99.7302 | 100.0022 | 99.9922 | 99.8341 | 100.0222 | 100.0394 | 9.831 | 100.051 | 99.9171 | 99.9713 | 99.9542 | 99.9925 | 99.9988 | 99.9994
5.4284 | 99.715 | 99.7042 | 100.0026 | 99.9928 | 99.8061 | 100.0231 | 100.0393 | 9.8648 | 99.8594 | 99.9177 | 99.9715 | 99.9546 | 99.9926 | 99.9988 | 99.9994
5.4595 | 99.68 | 99.6788 | 100.0031 | 99.9935 | 99.7787 | 100.0239 | 100.0393 | 9.8981 | 99.9745 | 99.9183 | 99.9717 | 99.9549 | 99.9927 | 99.9988 | 99.9994
5.4907 | 99.648 | 99.6574 | 100.0035 | 99.9941 | 99.7553 | 100.0246 | 100.0392 | 9.9312 | 99.9408 | 99.919 | 99.9719 | 99.9552 | 99.9928 | 99.9988 | 99.9994
5.5218 | 99.633 | 99.6442 | 100.0039 | 99.9947 | 99.7403 | 100.0253 | 100.0392 | 9.9638 | 100.019 | 99.9196 | 99.9721 | 99.9556 | 99.9929 | 99.9988 | 99.9994
5.5529 | 99.628 | 99.6423 | 100.0043 | 99.9953 | 99.7366 | 100.0259 | 100.0392 | 9.9961 | 99.9415 | 99.9201 | 99.9723 | 99.9559 | 99.993 | 99.9988 | 99.9994
5.5841 | 99.632 | 99.6527 | 100.0047 | 99.9958 | 99.7454 | 100.0265 | 100.0391 | 10.028 | 99.878 | 99.9207 | 99.9725 | 99.9562 | 99.993 | 99.9988 | 99.9994
5.6152 | 99.632 | 99.6733 | 100.0051 | 99.9964 | 99.7643 | 100.0271 | 100.0391 | 10.0595 | 99.8669 | 99.9213 | 99.9727 | 99.9565 | 99.9931 | 99.9988 | 99.9994
5.6463 | 99.642 | 99.7004 | 100.0055 | 99.9969 | 99.7898 | 100.0276 | 100.0391 | 10.0907 | 100.213 | 99.9218 | 99.9728 | 99.9568 | 99.9932 | 99.9988 | 99.9994
5.6775 | 99.683 | 99.7301 | 100.0058 | 99.9975 | 99.818 | 100.028 | 100.039 | 10.1214 | 99.77 | 99.9224 | 99.973 | 99.9571 | 99.9933 | 99.9988 | 99.9994
5.7086 | 99.725 | 99.7591 | 100.0062 | 99.998 | 99.8456 | 100.0284 | 100.039 | 10.1518 | 100.05 | 99.9229 | 99.9732 | 99.9574 | 99.9933 | 99.9988 | 99.9994
5.7397 | 99.811 | 99.7859 | 100.0066 | 99.9985 | 99.871 | 100.0288 | 100.0389 | 10.1818 | 100.008 | 99.9234 | 99.9733 | 99.9576 | 99.9934 | 99.9989 | 99.9994
5.7709 | 99.813 | 99.8097 | 100.0069 | 99.999 | 99.8934 | 100.0292 | 100.0389 | 10.2115 | 99.9292 | 99.9239 | 99.9735 | 99.9579 | 99.9935 | 99.9989 | 99.9994
5.802 | 99.824 | 99.8303 | 100.0072 | 99.9995 | 99.9127 | 100.0296 | 100.0389 | 10.2407 | 99.9897 | 99.9244 | 99.9737 | 99.9582 | 99.9935 | 99.9989 | 99.9994
5.8331 | 99.784 | 99.848 | 100.0076 | 100 | 99.9291 | 100.0299 | 100.0388 | 10.2696 | 99.8086 | 99.9249 | 99.9738 | 99.9584 | 99.9936 | 99.9989 | 99.9994
5.8643 | 99.836 | 99.8631 | 100.0079 | 100.0004 | 99.943 | 100.0302 | 100.0388 | 10.2981 | 99.928 | 99.9254 | 99.974 | 99.9587 | 99.9936 | 99.9989 | 99.9994
5.8954 | 99.822 | 99.8759 | 100.0082 | 100.0009 | 99.9546 | 100.0305 | 100.0387 | 10.3262 | 99.9828 | 99.9258 | 99.9741 | 99.9589 | 99.9937 | 99.9989 | 99.9994
5.9265 | 99.867 | 99.8869 | 100.0085 | 100.0013 | 99.9645 | 100.0307 | 100.0387 | 10.3539 | 100.007 | 99.9263 | 99.9743 | 99.9592 | 99.9938 | 99.9989 | 99.9994
5.9577 | 99.885 | 99.8964 | 100.0089 | 100.0018 | 99.9728 | 100.031 | 100.0387 | 10.3812 | 99.9439 | 99.9267 | 99.9744 | 99.9594 | 99.9938 | 99.9989 | 99.9994
5.9888 | 99.889 | 99.9046 | 100.0092 | 100.0022 | 99.9799 | 100.0312 | 100.0386 | 10.4081 | 99.8932 | 99.9271 | 99.9745 | 99.9596 | 99.9939 | 99.9989 | 99.9994
6.0199 | 99.954 | 99.9117 | 100.0095 | 100.0026 | 99.9859 | 100.0314 | 100.0386 | 10.4347 | 99.9484 | 99.9275 | 99.9747 | 99.9598 | 99.9939 | 99.9989 | 99.9994
6.0511 | 99.919 | 99.918 | 100.0097 | 100.003 | 99.9911 | 100.0316 | 100.0385 | 10.4608 | 99.9428 | 99.9279 | 99.9748 | 99.9601 | 99.994 | 99.9989 | 99.9994
6.0822 | 99.89 | 99.9235 | 100.01 | 100.0034 | 99.9956 | 100.0318 | 100.0385 | 10.4866 | 99.8111 | 99.9283 | 99.9749 | 99.9603 | 99.994 | 99.9989 | 99.9994
6.1133 | 99.941 | 99.9283 | 100.0103 | 100.0038 | 99.9995 | 100.032 | 100.0385 | 10.512 | 99.832 | 99.9287 | 99.975 | 99.9605 | 99.9941 | 99.9989 | 99.9994
6.1445 | 99.95 | 99.9327 | 100.0106 | 100.0042 | 100.0029 | 100.0321 | 100.0384 | 10.537 | 100.06 | 99.9291 | 99.9752 | 99.9607 | 99.9941 | 99.9989 | 99.9994
6.1756 | 99.992 | 99.9366 | 100.0109 | 100.0046 | 100.0058 | 100.0323 | 100.0384 | 10.5615 | 99.8459 | 99.9295 | 99.9753 | 99.9609 | 99.9941 | 99.9989 | 99.9994
6.2067 | 99.944 | 99.9401 | 100.0111 | 100.005 | 100.0084 | 100.0324 | 100.0383 | 10.5857 | 99.8972 | 99.9298 | 99.9754 | 99.9611 | 99.9942 | 99.9989 | 99.9994
6.2378 | 99.993 | 99.9433 | 100.0114 | 100.0053 | 100.0107 | 100.0326 | 100.0383 | 10.6095 | 99.9804 | 99.9302 | 99.9755 | 99.9613 | 99.9942 | 99.9989 | 99.9994
6.269 | 99.957 | 99.9462 | 100.0116 | 100.0057 | 100.0128 | 100.0327 | 100.0383 | 10.6329 | 99.8367 | 99.9305 | 99.9756 | 99.9615 | 99.9943 | 99.999 | 99.9994
6.3001 | 99.941 | 99.9489 | 100.0119 | 100.006 | 100.0146 | 100.0328 | 100.0382 | 10.6559 | 100.063 | 99.9309 | 99.9757 | 99.9616 | 99.9943 | 99.999 | 99.9994
6.3312 | 99.993 | 99.9513 | 100.0121 | 100.0064 | 100.0162 | 100.0329 | 100.0382 | 10.6785 | 99.9346 | 99.9312 | 99.9758 | 99.9618 | 99.9943 | 99.999 | 99.9994
6.3624 | 99.976 | 99.9536 | 100.0124 | 100.0067 | 100.0176 | 100.0331 | 100.0381 | 10.7007 | 99.8719 | 99.9315 | 99.9759 | 99.962 | 99.9944 | 99.999 | 99.9994
6.3935 | 99.949 | 99.9557 | 100.0126 | 100.007 | 100.0189 | 100.0332 | 100.0381 | 10.7225 | 100.042 | 99.9318 | 99.9761 | 99.9622 | 99.9944 | 99.999 | 99.9994
6.4246 | 100.015 | 99.9577 | 100.0128 | 100.0073 | 100.0201 | 100.0332 | 100.038 | 10.7439 | 99.9433 | 99.9321 | 99.9761 | 99.9623 | 99.9945 | 99.999 | 99.9994
6.4558 | 99.984 | 99.9595 | 100.0131 | 100.0077 | 100.0212 | 100.0333 | 100.038 | 10.7649 | 100.007 | 99.9324 | 99.9762 | 99.9625 | 99.9945 | 99.999 | 99.9994
6.4869 | 99.956 | 99.9612 | 100.0133 | 100.008 | 100.0221 | 100.0334 | 100.038 | 10.7855 | 99.8951 | 99.9327 | 99.9763 | 99.9626 | 99.9945 | 99.999 | 99.9994
6.518 | 99.983 | 99.9628 | 100.0135 | 100.0083 | 100.023 | 100.0335 | 100.0379 | 10.8057 | 100.092 | 99.933 | 99.9764 | 99.9628 | 99.9946 | 99.999 | 99.9994
6.5492 | 99.976 | 99.9643 | 100.0137 | 100.0086 | 100.0238 | 100.0336 | 100.0379 | 10.8255 | 99.9177 | 99.9333 | 99.9765 | 99.9629 | 99.9946 | 99.999 | 99.9994
6.5803 | 99.997 | 99.9658 | 100.0139 | 100.0089 | 100.0245 | 100.0336 | 100.0378 | 10.8449 | 99.99 | 99.9335 | 99.9766 | 99.9631 | 99.9946 | 99.999 | 99.9994
6.6114 | 99.97 | 99.9671 | 100.0141 | 100.0091 | 100.0252 | 100.0337 | 100.0378 | 10.8639 | 99.9521 | 99.9338 | 99.9767 | 99.9632 | 99.9946 | 99.999 | 99.9994
6.6426 | 99.971 | 99.9684 | 100.0143 | 100.0094 | 100.0258 | 100.0338 | 100.0378 | 10.8824 | 99.9741 | 99.934 | 99.9768 | 99.9634 | 99.9947 | 99.999 | 99.9994
6.6737 | 99.993 | 99.9696 | 100.0145 | 100.0097 | 100.0264 | 100.0338 | 100.0377 | 10.9006 | 99.8052 | 99.9343 | 99.9769 | 99.9635 | 99.9947 | 99.999 | 99.9994
6.7048 | 100.02 | 99.9708 | 100.0147 | 100.01 | 100.0269 | 100.0339 | 100.0377 | 10.9184 | 100.267 | 99.9345 | 99.9769 | 99.9636 | 99.9947 | 99.999 | 99.9994
6.736 | 99.975 | 99.9719 | 100.0149 | 100.0102 | 100.0274 | 100.0339 | 100.0376 | 10.9357 | 99.8804 | 99.9347 | 99.977 | 99.9637 | 99.9947 | 99.999 | 99.9994
6.7671 | 99.996 | 99.973 | 100.0151 | 100.0105 | 100.0278 | 100.034 | 100.0376 | 10.9526 | 100.099 | 99.935 | 99.9771 | 99.9639 | 99.9948 | 99.999 | 99.9994
6.7982 | 99.934 | 99.974 | 100.0153 | 100.0107 | 100.0282 | 100.034 | 100.0375 | 10.9692 | 99.9655 | 99.9352 | 99.9771 | 99.964 | 99.9948 | 99.999 | 99.9994
6.8294 | 100.013 | 99.975 | 100.0155 | 100.011 | 100.0286 | 100.034 | 100.0375 | 10.9853 | 99.9549 | 99.9354 | 99.9772 | 99.9641 | 99.9948 | 99.999 | 99.9994
6.8605 | 100.047 | 99.9759 | 100.0156 | 100.0112 | 100.0289 | 100.0341 | 100.0375 | 11.001 | 99.9802 | 99.9356 | 99.9773 | 99.9642 | 99.9948 | 99.999 | 99.9994
6.8916 | 99.967 | 99.9768 | 100.0158 | 100.0114 | 100.0292 | 100.0341 | 100.0374 | 11.0163 | 99.9801 | 99.9358 | 99.9774 | 99.9643 | 99.9949 | 99.999 | 99.9995
6.9228 | 99.937 | 99.9777 | 100.016 | 100.0117 | 100.0295 | 100.0341 | 100.0374 | 11.0312 | 99.8935 | 99.936 | 99.9774 | 99.9644 | 99.9949 | 99.999 | 99.9995
6.9539 | 99.959 | 99.9785 | 100.0161 | 100.0119 | 100.0298 | 100.0342 | 100.0373 | 11.0456 | 99.9636 | 99.9362 | 99.9775 | 99.9645 | 99.9949 | 99.999 | 99.9995
6.985 | 99.992 | 99.9793 | 100.0163 | 100.0121 | 100.0301 | 100.0342 | 100.0373 | 11.0597 | 100.022 | 99.9364 | 99.9775 | 99.9646 | 99.9949 | 99.999 | 99.9995
7.0162 | 100.057 | 99.9801 | 100.0165 | 100.0124 | 100.0303 | 100.0342 | 100.0373 | 11.0733 | 100.016 | 99.9365 | 99.9776 | 99.9647 | 99.9949 | 99.999 | 99.9995
7.0473 | 99.959 | 99.9809 | 100.0166 | 100.0126 | 100.0305 | 100.0342 | 100.0372 | 11.0866 | 99.8051 | 99.9367 | 99.9776 | 99.9648 | 99.995 | 99.999 | 99.9995
7.0784 | 99.937 | 99.9816 | 100.0168 | 100.0128 | 100.0307 | 100.0343 | 100.0372 | 11.0994 | 100.096 | 99.9369 | 99.9777 | 99.9649 | 99.995 | 99.999 | 99.9995
7.1096 | 100.009 | 99.9823 | 100.0169 | 100.013 | 100.0309 | 100.0343 | 100.0371 | 11.1118 | 99.8138 | 99.937 | 99.9777 | 99.965 | 99.995 | 99.999 | 99.9995
7.1407 | 99.986 | 99.983 | 100.0171 | 100.0132 | 100.0311 | 100.0343 | 100.0371 | 11.1238 | 100.011 | 99.9372 | 99.9778 | 99.9651 | 99.995 | 99.999 | 99.9995
7.1718 | 100.034 | 99.9836 | 100.0172 | 100.0134 | 100.0313 | 100.0343 | 100.037 | 11.1353 | 99.929 | 99.9373 | 99.9778 | 99.9651 | 99.995 | 99.999 | 99.9995
7.203 | 99.983 | 99.9843 | 100.0174 | 100.0136 | 100.0314 | 100.0343 | 100.037 | 11.1465 | 100.011 | 99.9374 | 99.9779 | 99.9652 | 99.995 | 99.999 | 99.9995
7.2341 | 100.014 | 99.9849 | 100.0175 | 100.0138 | 100.0316 | 100.0343 | 100.037 | 11.1572 | 99.8357 | 99.9376 | 99.9779 | 99.9653 | 99.9951 | 99.999 | 99.9995
7.2652 | 99.975 | 99.9855 | 100.0177 | 100.014 | 100.0317 | 100.0343 | 100.0369 | 11.1675 | 99.9869 | 99.9377 | 99.978 | 99.9653 | 99.9951 | 99.9991 | 99.9995
7.2964 | 99.992 | 99.9861 | 100.0178 | 100.0141 | 100.0318 | 100.0343 | 100.0369 | 11.1774 | 100.146 | 99.9378 | 99.978 | 99.9654 | 99.9951 | 99.9991 | 99.9995
7.3275 | 99.985 | 99.9867 | 100.0179 | 100.0143 | 100.0319 | 100.0343 | 100.0368 | 11.1869 | 99.9241 | 99.9379 | 99.9781 | 99.9655 | 99.9951 | 99.9991 | 99.9995
7.3586 | 99.993 | 99.9873 | 100.0181 | 100.0145 | 100.0321 | 100.0343 | 100.0368 | 11.196 | 99.9258 | 99.9381 | 99.9781 | 99.9655 | 99.9951 | 99.9991 | 99.9995
7.3898 | 99.986 | 99.9878 | 100.0182 | 100.0147 | 100.0322 | 100.0343 | 100.0367 | 11.2046 | 100.089 | 99.9382 | 99.9781 | 99.9656 | 99.9951 | 99.9991 | 99.9995
7.4209 | 100.006 | 99.9883 | 100.0183 | 100.0149 | 100.0323 | 100.0343 | 100.0367 | 11.2128 | 100.098 | 99.9383 | 99.9782 | 99.9656 | 99.9951 | 99.9991 | 99.9995
7.452 | 99.959 | 99.9889 | 100.0184 | 100.015 | 100.0323 | 100.0343 | 100.0367 | 11.2206 | 99.8669 | 99.9384 | 99.9782 | 99.9657 | 99.9951 | 99.9991 | 99.9995
7.4832 | 99.989 | 99.9894 | 100.0186 | 100.0152 | 100.0324 | 100.0343 | 100.0366 | 11.228 | 100.077 | 99.9384 | 99.9782 | 99.9657 | 99.9952 | 99.9991 | 99.9995
7.5143 | 99.989 | 99.9899 | 100.0187 | 100.0154 | 100.0325 | 100.0343 | 100.0366 | 11.235 | 99.9195 | 99.9385 | 99.9782 | 99.9658 | 99.9952 | 99.9991 | 99.9995
7.5454 | 100.012 | 99.9904 | 100.0188 | 100.0155 | 100.0326 | 100.0343 | 100.0365 | 11.2415 | 99.9729 | 99.9386 | 99.9783 | 99.9658 | 99.9952 | 99.9991 | 99.9995
7.5766 | 100.002 | 99.9908 | 100.0189 | 100.0157 | 100.0326 | 100.0343 | 100.0365 | 11.2476 | 100.096 | 99.9387 | 99.9783 | 99.9659 | 99.9952 | 99.9991 | 99.9995
7.6077 | 99.994 | 99.9913 | 100.019 | 100.0158 | 100.0327 | 100.0343 | 100.0364 | 11.2533 | 99.9623 | 99.9387 | 99.9783 | 99.9659 | 99.9952 | 99.9991 | 99.9995
7.6388 | 99.949 | 99.9917 | 100.0191 | 100.016 | 100.0328 | 100.0343 | 100.0364 | 11.2586 | 100.005 | 99.9388 | 99.9783 | 99.966 | 99.9952 | 99.9991 | 99.9995
7.67 | 100.032 | 99.9922 | 100.0192 | 100.0161 | 100.0328 | 100.0343 | 100.0364 | 11.2634 | 100.119 | 99.9389 | 99.9784 | 99.966 | 99.9952 | 99.9991 | 99.9995
7.7011 | 100.018 | 99.9926 | 100.0193 | 100.0163 | 100.0329 | 100.0343 | 100.0363 | 11.2679 | 99.8969 | 99.9389 | 99.9784 | 99.966 | 99.9952 | 99.9991 | 99.9995
7.7322 | 99.989 | 99.993 | 100.0194 | 100.0164 | 100.0329 | 100.0343 | 100.0363 | 11.2719 | 99.8675 | 99.939 | 99.9784 | 99.966 | 99.9952 | 99.9991 | 99.9995
7.7634 | 99.976 | 99.9934 | 100.0195 | 100.0165 | 100.033 | 100.0343 | 100.0362 | 11.2755 | 100.074 | 99.939 | 99.9784 | 99.9661 | 99.9952 | 99.9991 | 99.9995
7.7945 | 100.015 | 99.9938 | 100.0196 | 100.0167 | 100.033 | 100.0343 | 100.0362 | 11.2786 | 100.002 | 99.939 | 99.9784 | 99.9661 | 99.9952 | 99.9991 | 99.9995
7.8256 | 100.044 | 99.9942 | 100.0197 | 100.0168 | 100.033 | 100.0343 | 100.0361 | 11.2814 | 100.125 | 99.9391 | 99.9784 | 99.9661 | 99.9952 | 99.9991 | 99.9995
7.8568 | 99.981 | 99.9946 | 100.0198 | 100.0169 | 100.0331 | 100.0342 | 100.0361 | 11.2837 | 100.091 | 99.9391 | 99.9784 | 99.9661 | 99.9952 | 99.9991 | 99.9995
7.8879 | 100.055 | 99.995 | 100.0199 | 100.0171 | 100.0331 | 100.0342 | 100.0361 | 11.2856 | 100.023 | 99.9391 | 99.9784 | 99.9661 | 99.9952 | 99.9991 | 99.9995
7.919 | 99.941 | 99.9954 | 100.02 | 100.0172 | 100.0331 | 100.0342 | 100.036 | 11.2871 | 99.901 | 99.9392 | 99.9785 | 99.9661 | 99.9952 | 99.9991 | 99.9995
7.9502 | 99.913 | 99.9957 | 100.0201 | 100.0173 | 100.0332 | 100.0342 | 100.036 | 11.2882 | 100.028 | 99.9392 | 99.9785 | 99.9661 | 99.9952 | 99.9991 | 99.9995
7.9813 | 100.009 | 99.9961 | 100.0202 | 100.0175 | 100.0332 | 100.0342 | 100.0359 | 11.2888 | 99.9446 | 99.9392 | 99.9785 | 99.9661 | 99.9952 | 99.9991 | 99.9995
8.0124 | 99.967 | 99.9964 | 100.0203 | 100.0176 | 100.0332 | 100.0342 | 100.0359 | 11.289 | 100.16 | 99.9392 | 99.9785 | 99.9661 | 99.9952 | 99.9991 | 99.9995

## Fig. 3b
57Fe-N-C-FG 295 K | [7 empty] | 57Fe-N-C-FG 6.5 K
Velocity | Transmission | [6 empty] | Velocity | Transmission
mm s-1 | a.u. | a.u. | a.u. | a.u. | a.u. | a.u. | a.u. | mm s-1 | a.u. | a.u. | a.u. | a.u. | a.u. | a.u. | a.u.
| Exp. | Fit | D1 | D2 | Sextet 1 | Sextet 2 | Singlet |  | Exp. | Fit | D1 | D2 | Sextet 1 | Sextet 2 | Singlet
-11.071 | 0.999258 | 0.999617 | 0.999935 | 0.999818 | 0.999919 | 0.999992 | 0.999953 | -7.8965 | 99.924 | 100.0362 | 100.093 | 100.0658 | 100.0888 | 100.0987 | 100.0895
-11.0708 | 0.999839 | 0.999617 | 0.999935 | 0.999818 | 0.999919 | 0.999992 | 0.999953 | -7.8654 | 99.913 | 100.0355 | 100.093 | 100.0655 | 100.0885 | 100.0987 | 100.0894
-11.0702 | 1.00019 | 0.999617 | 0.999935 | 0.999818 | 0.999919 | 0.999992 | 0.999953 | -7.8343 | 99.928 | 100.0349 | 100.0929 | 100.0652 | 100.0883 | 100.0987 | 100.0893
-11.0691 | 1.00007 | 0.999617 | 0.999935 | 0.999818 | 0.999919 | 0.999992 | 0.999953 | -7.8031 | 99.961 | 100.0342 | 100.0929 | 100.0649 | 100.088 | 100.0987 | 100.0892
-11.0676 | 0.998261 | 0.999617 | 0.999935 | 0.999818 | 0.999919 | 0.999992 | 0.999953 | -7.772 | 99.982 | 100.0335 | 100.0928 | 100.0647 | 100.0877 | 100.0986 | 100.0891
-11.0657 | 0.999457 | 0.999617 | 0.999935 | 0.999818 | 0.999919 | 0.999992 | 0.999953 | -7.7409 | 99.953 | 100.0328 | 100.0927 | 100.0644 | 100.0874 | 100.0986 | 100.089
-11.0634 | 0.998949 | 0.999617 | 0.999935 | 0.999818 | 0.999918 | 0.999992 | 0.999953 | -7.7097 | 99.982 | 100.032 | 100.0927 | 100.0641 | 100.0871 | 100.0986 | 100.0889
-11.0606 | 1.00163 | 0.999617 | 0.999935 | 0.999818 | 0.999918 | 0.999992 | 0.999953 | -7.6786 | 100.016 | 100.0313 | 100.0926 | 100.0638 | 100.0868 | 100.0986 | 100.0888
-11.0575 | 1.00132 | 0.999616 | 0.999935 | 0.999818 | 0.999918 | 0.999992 | 0.999953 | -7.6475 | 99.992 | 100.0305 | 100.0925 | 100.0635 | 100.0865 | 100.0985 | 100.0887
-11.0539 | 0.999491 | 0.999616 | 0.999935 | 0.999818 | 0.999918 | 0.999992 | 0.999953 | -7.6163 | 100.002 | 100.0298 | 100.0925 | 100.0632 | 100.0862 | 100.0985 | 100.0886
-11.0499 | 0.998896 | 0.999616 | 0.999935 | 0.999818 | 0.999918 | 0.999992 | 0.999953 | -7.5852 | 99.952 | 100.029 | 100.0924 | 100.0629 | 100.0859 | 100.0985 | 100.0885
-11.0454 | 0.999721 | 0.999615 | 0.999934 | 0.999818 | 0.999918 | 0.999992 | 0.999953 | -7.5541 | 99.962 | 100.0282 | 100.0923 | 100.0626 | 100.0855 | 100.0984 | 100.0884
-11.0406 | 0.999685 | 0.999615 | 0.999934 | 0.999817 | 0.999918 | 0.999992 | 0.999953 | -7.5229 | 99.978 | 100.0273 | 100.0922 | 100.0623 | 100.0851 | 100.0984 | 100.0883
-11.0353 | 0.999228 | 0.999615 | 0.999934 | 0.999817 | 0.999918 | 0.999992 | 0.999953 | -7.4918 | 99.958 | 100.0265 | 100.0922 | 100.062 | 100.0847 | 100.0984 | 100.0882
-11.0296 | 1.0009 | 0.999614 | 0.999934 | 0.999817 | 0.999918 | 0.999992 | 0.999953 | -7.4607 | 100.008 | 100.0256 | 100.0921 | 100.0617 | 100.0843 | 100.0983 | 100.0881
-11.0235 | 0.999755 | 0.999614 | 0.999934 | 0.999817 | 0.999918 | 0.999992 | 0.999953 | -7.4295 | 99.992 | 100.0247 | 100.092 | 100.0614 | 100.0839 | 100.0983 | 100.088
-11.017 | 1.00236 | 0.999613 | 0.999934 | 0.999817 | 0.999917 | 0.999992 | 0.999953 | -7.3984 | 100.039 | 100.0238 | 100.092 | 100.061 | 100.0835 | 100.0983 | 100.0879
-11.01 | 1.00064 | 0.999613 | 0.999934 | 0.999816 | 0.999917 | 0.999992 | 0.999953 | -7.3673 | 100.022 | 100.0228 | 100.0919 | 100.0607 | 100.083 | 100.0982 | 100.0878
-11.0026 | 1.00023 | 0.999612 | 0.999934 | 0.999816 | 0.999917 | 0.999992 | 0.999952 | -7.3361 | 99.997 | 100.0218 | 100.0918 | 100.0604 | 100.0826 | 100.0982 | 100.0877
-10.9948 | 0.999046 | 0.999611 | 0.999934 | 0.999816 | 0.999917 | 0.999992 | 0.999952 | -7.305 | 99.971 | 100.0208 | 100.0917 | 100.0601 | 100.0821 | 100.0982 | 100.0875
-10.9866 | 0.999887 | 0.999611 | 0.999934 | 0.999816 | 0.999917 | 0.999992 | 0.999952 | -7.2739 | 100.023 | 100.0198 | 100.0917 | 100.0597 | 100.0816 | 100.0981 | 100.0874
-10.978 | 1.00054 | 0.99961 | 0.999934 | 0.999815 | 0.999916 | 0.999992 | 0.999952 | -7.2427 | 100.053 | 100.0188 | 100.0916 | 100.0594 | 100.081 | 100.0981 | 100.0873
-10.9689 | 1.00027 | 0.999609 | 0.999934 | 0.999815 | 0.999916 | 0.999992 | 0.999952 | -7.2116 | 100.06 | 100.0177 | 100.0915 | 100.059 | 100.0805 | 100.0981 | 100.0872
-10.9594 | 0.999983 | 0.999609 | 0.999933 | 0.999815 | 0.999916 | 0.999992 | 0.999952 | -7.1805 | 100.023 | 100.0165 | 100.0914 | 100.0587 | 100.0799 | 100.098 | 100.0871
-10.9495 | 1.00311 | 0.999608 | 0.999933 | 0.999814 | 0.999916 | 0.999992 | 0.999952 | -7.1493 | 100.028 | 100.0154 | 100.0914 | 100.0583 | 100.0792 | 100.098 | 100.0869
-10.9392 | 0.999106 | 0.999607 | 0.999933 | 0.999814 | 0.999915 | 0.999992 | 0.999952 | -7.1182 | 100.036 | 100.0142 | 100.0913 | 100.058 | 100.0786 | 100.098 | 100.0868
-10.9285 | 1.00149 | 0.999606 | 0.999933 | 0.999814 | 0.999915 | 0.999992 | 0.999952 | -7.0871 | 100.069 | 100.0129 | 100.0912 | 100.0576 | 100.0779 | 100.0979 | 100.0867
-10.9173 | 0.999385 | 0.999605 | 0.999933 | 0.999813 | 0.999915 | 0.999992 | 0.999952 | -7.0559 | 100.02 | 100.0116 | 100.0911 | 100.0572 | 100.0772 | 100.0979 | 100.0866
-10.9058 | 0.996642 | 0.999604 | 0.999933 | 0.999813 | 0.999915 | 0.999992 | 0.999952 | -7.0248 | 99.95 | 100.0103 | 100.091 | 100.0569 | 100.0764 | 100.0978 | 100.0864
-10.8938 | 0.999454 | 0.999603 | 0.999933 | 0.999813 | 0.999914 | 0.999992 | 0.999952 | -6.9937 | 100.005 | 100.0089 | 100.0909 | 100.0565 | 100.0756 | 100.0978 | 100.0863
-10.8814 | 1.00162 | 0.999602 | 0.999933 | 0.999812 | 0.999914 | 0.999992 | 0.999951 | -6.9625 | 100.031 | 100.0075 | 100.0909 | 100.0561 | 100.0748 | 100.0978 | 100.0862
-10.8686 | 1.00081 | 0.999601 | 0.999932 | 0.999812 | 0.999914 | 0.999992 | 0.999951 | -6.9314 | 100.02 | 100.006 | 100.0908 | 100.0557 | 100.0739 | 100.0977 | 100.086
-10.8553 | 0.998458 | 0.9996 | 0.999932 | 0.999811 | 0.999913 | 0.999992 | 0.999951 | -6.9003 | 99.942 | 100.0045 | 100.0907 | 100.0553 | 100.073 | 100.0977 | 100.0859
-10.8417 | 1.00031 | 0.999599 | 0.999932 | 0.999811 | 0.999913 | 0.999992 | 0.999951 | -6.8691 | 99.993 | 100.0029 | 100.0906 | 100.0549 | 100.072 | 100.0976 | 100.0858
-10.8276 | 1.00007 | 0.999598 | 0.999932 | 0.99981 | 0.999913 | 0.999992 | 0.999951 | -6.838 | 99.998 | 100.0012 | 100.0905 | 100.0545 | 100.0709 | 100.0976 | 100.0856
-10.8132 | 0.999632 | 0.999597 | 0.999932 | 0.99981 | 0.999912 | 0.999992 | 0.999951 | -6.8069 | 99.895 | 99.9995 | 100.0904 | 100.0541 | 100.0698 | 100.0976 | 100.0855
-10.7983 | 0.996362 | 0.999595 | 0.999931 | 0.999809 | 0.999912 | 0.999992 | 0.999951 | -6.7757 | 99.963 | 99.9976 | 100.0903 | 100.0537 | 100.0686 | 100.0975 | 100.0853
-10.783 | 0.998452 | 0.999594 | 0.999931 | 0.999809 | 0.999911 | 0.999992 | 0.999951 | -6.7446 | 100.046 | 99.9957 | 100.0902 | 100.0533 | 100.0674 | 100.0975 | 100.0852
-10.7673 | 1.00073 | 0.999593 | 0.999931 | 0.999808 | 0.999911 | 0.999992 | 0.99995 | -6.7135 | 100.038 | 99.9937 | 100.0902 | 100.0529 | 100.066 | 100.0974 | 100.0851
-10.7512 | 0.999042 | 0.999591 | 0.999931 | 0.999808 | 0.999911 | 0.999992 | 0.99995 | -6.6823 | 100.027 | 99.9916 | 100.0901 | 100.0525 | 100.0646 | 100.0974 | 100.0849
-10.7346 | 0.999087 | 0.99959 | 0.999931 | 0.999807 | 0.99991 | 0.999992 | 0.99995 | -6.6512 | 99.998 | 99.9894 | 100.09 | 100.052 | 100.063 | 100.0973 | 100.0848
-10.7177 | 1.00023 | 0.999588 | 0.99993 | 0.999806 | 0.99991 | 0.999992 | 0.99995 | -6.6201 | 100.026 | 99.9871 | 100.0899 | 100.0516 | 100.0614 | 100.0973 | 100.0846
-10.7004 | 0.998908 | 0.999587 | 0.99993 | 0.999806 | 0.999909 | 0.999992 | 0.99995 | -6.5889 | 99.981 | 99.9846 | 100.0898 | 100.0512 | 100.0596 | 100.0972 | 100.0845
-10.6826 | 0.99796 | 0.999585 | 0.99993 | 0.999805 | 0.999909 | 0.999992 | 0.99995 | -6.5578 | 99.92 | 99.982 | 100.0897 | 100.0507 | 100.0577 | 100.0972 | 100.0843
-10.6644 | 1.00034 | 0.999584 | 0.99993 | 0.999805 | 0.999908 | 0.999992 | 0.999949 | -6.5267 | 99.989 | 99.9793 | 100.0896 | 100.0502 | 100.0557 | 100.0971 | 100.0841
-10.6459 | 0.997051 | 0.999582 | 0.99993 | 0.999804 | 0.999908 | 0.999992 | 0.999949 | -6.4955 | 99.966 | 99.9763 | 100.0895 | 100.0498 | 100.0535 | 100.0971 | 100.084
-10.6269 | 0.999226 | 0.99958 | 0.999929 | 0.999803 | 0.999907 | 0.999992 | 0.999949 | -6.4644 | 99.994 | 99.9732 | 100.0894 | 100.0493 | 100.0511 | 100.097 | 100.0838
-10.6075 | 0.998484 | 0.999579 | 0.999929 | 0.999803 | 0.999906 | 0.999992 | 0.999949 | -6.4333 | 99.964 | 99.9699 | 100.0893 | 100.0488 | 100.0485 | 100.0969 | 100.0837
-10.5877 | 1.00042 | 0.999577 | 0.999929 | 0.999802 | 0.999906 | 0.999992 | 0.999949 | -6.4021 | 100.044 | 99.9663 | 100.0892 | 100.0484 | 100.0457 | 100.0969 | 100.0835
-10.5675 | 0.997437 | 0.999575 | 0.999929 | 0.999801 | 0.999905 | 0.999992 | 0.999948 | -6.371 | 99.989 | 99.9625 | 100.0891 | 100.0479 | 100.0427 | 100.0968 | 100.0833
-10.5469 | 1.00051 | 0.999573 | 0.999928 | 0.9998 | 0.999905 | 0.999992 | 0.999948 | -6.3399 | 100.013 | 99.9584 | 100.089 | 100.0474 | 100.0394 | 100.0968 | 100.0831
-10.5259 | 0.998918 | 0.999571 | 0.999928 | 0.999799 | 0.999904 | 0.999992 | 0.999948 | -6.3087 | 99.963 | 99.954 | 100.0889 | 100.0469 | 100.0357 | 100.0967 | 100.083
-10.5045 | 1.00149 | 0.999569 | 0.999928 | 0.999799 | 0.999903 | 0.999991 | 0.999948 | -6.2776 | 99.966 | 99.9492 | 100.0888 | 100.0464 | 100.0317 | 100.0966 | 100.0828
-10.4827 | 1.00052 | 0.999567 | 0.999927 | 0.999798 | 0.999903 | 0.999991 | 0.999948 | -6.2465 | 100.002 | 99.944 | 100.0886 | 100.0459 | 100.0274 | 100.0966 | 100.0826
-10.4605 | 0.998611 | 0.999565 | 0.999927 | 0.999797 | 0.999902 | 0.999991 | 0.999947 | -6.2154 | 99.973 | 99.9383 | 100.0885 | 100.0453 | 100.0225 | 100.0965 | 100.0824
-10.4379 | 1.00031 | 0.999563 | 0.999927 | 0.999796 | 0.999901 | 0.999991 | 0.999947 | -6.1842 | 99.928 | 99.9321 | 100.0884 | 100.0448 | 100.0171 | 100.0964 | 100.0823
-10.4149 | 1.00037 | 0.99956 | 0.999926 | 0.999795 | 0.999901 | 0.999991 | 0.999947 | -6.1531 | 99.964 | 99.9252 | 100.0883 | 100.0443 | 100.0112 | 100.0963 | 100.0821
-10.3915 | 1.00046 | 0.999558 | 0.999926 | 0.999794 | 0.9999 | 0.999991 | 0.999947 | -6.122 | 99.947 | 99.9177 | 100.0882 | 100.0437 | 100.0045 | 100.0963 | 100.0819
-10.3677 | 0.998376 | 0.999556 | 0.999926 | 0.999793 | 0.999899 | 0.999991 | 0.999946 | -6.0908 | 99.907 | 99.9093 | 100.0881 | 100.0432 | 99.997 | 100.0962 | 100.0817
-10.3435 | 0.998612 | 0.999553 | 0.999925 | 0.999792 | 0.999898 | 0.999991 | 0.999946 | -6.0597 | 99.936 | 99.9 | 100.088 | 100.0426 | 99.9887 | 100.0961 | 100.0815
-10.319 | 1.00129 | 0.999551 | 0.999925 | 0.999791 | 0.999897 | 0.999991 | 0.999946 | -6.0286 | 99.916 | 99.8896 | 100.0878 | 100.042 | 99.9792 | 100.096 | 100.0813
-10.294 | 1.00086 | 0.999548 | 0.999925 | 0.99979 | 0.999896 | 0.999991 | 0.999946 | -5.9974 | 99.843 | 99.8779 | 100.0877 | 100.0415 | 99.9683 | 100.0959 | 100.0811
-10.2686 | 1.00037 | 0.999546 | 0.999924 | 0.999789 | 0.999896 | 0.999991 | 0.999945 | -5.9663 | 99.878 | 99.8646 | 100.0876 | 100.0409 | 99.956 | 100.0959 | 100.0809
-10.2428 | 0.999049 | 0.999543 | 0.999924 | 0.999788 | 0.999895 | 0.999991 | 0.999945 | -5.9352 | 99.878 | 99.8495 | 100.0875 | 100.0403 | 99.9419 | 100.0958 | 100.0807
-10.2167 | 0.999482 | 0.99954 | 0.999924 | 0.999787 | 0.999894 | 0.999991 | 0.999945 | -5.904 | 99.853 | 99.8321 | 100.0874 | 100.0397 | 99.9254 | 100.0957 | 100.0805
-10.1901 | 0.999263 | 0.999538 | 0.999923 | 0.999786 | 0.999893 | 0.999991 | 0.999945 | -5.8729 | 99.834 | 99.812 | 100.0872 | 100.0391 | 99.9064 | 100.0956 | 100.0803
-10.1632 | 0.999763 | 0.999535 | 0.999923 | 0.999785 | 0.999892 | 0.999991 | 0.999944 | -5.8418 | 99.792 | 99.7887 | 100.0871 | 100.0384 | 99.884 | 100.0955 | 100.0801
-10.1359 | 1.00074 | 0.999532 | 0.999922 | 0.999784 | 0.999891 | 0.999991 | 0.999944 | -5.8106 | 99.82 | 99.7611 | 100.087 | 100.0378 | 99.8576 | 100.0954 | 100.0798
-10.1082 | 1.00017 | 0.999529 | 0.999922 | 0.999783 | 0.99989 | 0.999991 | 0.999944 | -5.7795 | 99.733 | 99.7287 | 100.0868 | 100.0372 | 99.8261 | 100.0952 | 100.0796
-10.0801 | 0.999845 | 0.999526 | 0.999922 | 0.999782 | 0.999889 | 0.999991 | 0.999943 | -5.7484 | 99.736 | 99.6898 | 100.0867 | 100.0365 | 99.7884 | 100.0951 | 100.0794
-10.0516 | 0.999866 | 0.999522 | 0.999921 | 0.99978 | 0.999887 | 0.999991 | 0.999943 | -5.7172 | 99.708 | 99.6428 | 100.0866 | 100.0358 | 99.7425 | 100.095 | 100.0792
-10.0227 | 1.00034 | 0.999519 | 0.999921 | 0.999779 | 0.999886 | 0.99999 | 0.999943 | -5.6861 | 99.632 | 99.5857 | 100.0864 | 100.0352 | 99.6865 | 100.0949 | 100.0789
-9.99346 | 1.0001 | 0.999516 | 0.99992 | 0.999778 | 0.999885 | 0.99999 | 0.999942 | -5.655 | 99.559 | 99.5155 | 100.0863 | 100.0345 | 99.6174 | 100.0948 | 100.0787
-9.96383 | 1.00008 | 0.999512 | 0.99992 | 0.999777 | 0.999884 | 0.99999 | 0.999942 | -5.6238 | 99.479 | 99.428 | 100.0861 | 100.0338 | 99.5311 | 100.0946 | 100.0785
-9.93382 | 1.00071 | 0.999509 | 0.999919 | 0.999775 | 0.999883 | 0.99999 | 0.999942 | -5.5927 | 99.369 | 99.319 | 100.086 | 100.0331 | 99.4232 | 100.0945 | 100.0782
-9.90343 | 0.999517 | 0.999505 | 0.999919 | 0.999774 | 0.999881 | 0.99999 | 0.999941 | -5.5616 | 99.224 | 99.1822 | 100.0859 | 100.0324 | 99.2877 | 100.0943 | 100.078
-9.87266 | 0.999738 | 0.999502 | 0.999918 | 0.999772 | 0.99988 | 0.99999 | 0.999941 | -5.5304 | 98.995 | 99.0109 | 100.0857 | 100.0317 | 99.1176 | 100.0942 | 100.0777
-9.84151 | 0.999816 | 0.999498 | 0.999918 | 0.999771 | 0.999879 | 0.99999 | 0.99994 | -5.4993 | 98.799 | 98.8014 | 100.0856 | 100.0309 | 98.9093 | 100.094 | 100.0775
-9.80998 | 1.00043 | 0.999494 | 0.999917 | 0.99977 | 0.999877 | 0.99999 | 0.99994 | -5.4682 | 98.594 | 98.5547 | 100.0854 | 100.0302 | 98.6639 | 100.0939 | 100.0772
-9.77809 | 0.998504 | 0.99949 | 0.999917 | 0.999768 | 0.999876 | 0.99999 | 0.99994 | -5.437 | 98.334 | 98.2868 | 100.0852 | 100.0294 | 98.3973 | 100.0937 | 100.0769
-9.74581 | 1.00057 | 0.999486 | 0.999916 | 0.999767 | 0.999874 | 0.99999 | 0.999939 | -5.4059 | 98.113 | 98.0414 | 100.0851 | 100.0286 | 98.1533 | 100.0935 | 100.0767
-9.71317 | 0.999137 | 0.999482 | 0.999916 | 0.999765 | 0.999873 | 0.99999 | 0.999939 | -5.3748 | 97.965 | 97.8823 | 100.0849 | 100.0278 | 97.9955 | 100.0933 | 100.0764
-9.68015 | 0.999331 | 0.999478 | 0.999915 | 0.999763 | 0.999871 | 0.99999 | 0.999938 | -5.3436 | 97.873 | 97.8661 | 100.0848 | 100.027 | 97.9808 | 100.0931 | 100.0761
-9.64676 | 0.999366 | 0.999473 | 0.999915 | 0.999762 | 0.999869 | 0.999989 | 0.999938 | -5.3125 | 98.013 | 97.999 | 100.0846 | 100.0262 | 98.115 | 100.0929 | 100.0758
-9.61301 | 0.998565 | 0.999469 | 0.999914 | 0.99976 | 0.999867 | 0.999989 | 0.999938 | -5.2814 | 98.219 | 98.2304 | 100.0844 | 100.0254 | 98.3479 | 100.0927 | 100.0756
-9.57889 | 1.00014 | 0.999464 | 0.999913 | 0.999758 | 0.999866 | 0.999989 | 0.999937 | -5.2502 | 98.528 | 98.495 | 100.0843 | 100.0246 | 98.614 | 100.0924 | 100.0753
-9.5444 | 1.00105 | 0.999459 | 0.999913 | 0.999757 | 0.999864 | 0.999989 | 0.999937 | -5.2191 | 98.723 | 98.7441 | 100.0841 | 100.0237 | 98.8646 | 100.0922 | 100.075
-9.50954 | 0.999946 | 0.999454 | 0.999912 | 0.999755 | 0.999862 | 0.999989 | 0.999936 | -5.188 | 98.976 | 98.9577 | 100.0839 | 100.0228 | 99.0798 | 100.0919 | 100.0747
-9.47433 | 0.998825 | 0.999449 | 0.999911 | 0.999753 | 0.99986 | 0.999989 | 0.999936 | -5.1568 | 99.123 | 99.1326 | 100.0837 | 100.022 | 99.2563 | 100.0916 | 100.0744
-9.43875 | 1.00061 | 0.999444 | 0.999911 | 0.999751 | 0.999858 | 0.999989 | 0.999935 | -5.1257 | 99.309 | 99.2718 | 100.0836 | 100.0211 | 99.3971 | 100.0913 | 100.074
-9.40281 | 1.00131 | 0.999439 | 0.99991 | 0.999749 | 0.999856 | 0.999989 | 0.999935 | -5.0946 | 99.436 | 99.3821 | 100.0834 | 100.0201 | 99.5092 | 100.091 | 100.0737
-9.36651 | 0.999552 | 0.999434 | 0.999909 | 0.999748 | 0.999854 | 0.999989 | 0.999934 | -5.0634 | 99.59 | 99.4699 | 100.0832 | 100.0192 | 99.5986 | 100.0907 | 100.0734
-9.32985 | 1.00088 | 0.999428 | 0.999909 | 0.999746 | 0.999851 | 0.999989 | 0.999934 | -5.0323 | 99.604 | 99.5395 | 100.083 | 100.0183 | 99.6701 | 100.0903 | 100.0731
-9.29283 | 1.00003 | 0.999422 | 0.999908 | 0.999744 | 0.999849 | 0.999988 | 0.999933 | -5.0012 | 99.632 | 99.5954 | 100.0828 | 100.0173 | 99.7277 | 100.0899 | 100.0727
-9.25546 | 0.99836 | 0.999416 | 0.999907 | 0.999742 | 0.999847 | 0.999988 | 0.999933 | -4.97 | 99.65 | 99.6406 | 100.0826 | 100.0163 | 99.7749 | 100.0895 | 100.0724
-9.21774 | 0.999593 | 0.99941 | 0.999907 | 0.999739 | 0.999844 | 0.999988 | 0.999932 | -4.9389 | 99.689 | 99.6772 | 100.0824 | 100.0153 | 99.8134 | 100.089 | 100.072
-9.17966 | 0.997874 | 0.999404 | 0.999906 | 0.999737 | 0.999841 | 0.999988 | 0.999932 | -4.9078 | 99.769 | 99.7072 | 100.0822 | 100.0143 | 99.8454 | 100.0886 | 100.0717
-9.14124 | 1.00102 | 0.999398 | 0.999905 | 0.999735 | 0.999839 | 0.999988 | 0.999931 | -4.8766 | 99.707 | 99.7319 | 100.082 | 100.0133 | 99.8722 | 100.0881 | 100.0713
-9.10246 | 0.998039 | 0.999391 | 0.999904 | 0.999733 | 0.999836 | 0.999988 | 0.99993 | -4.8455 | 99.761 | 99.7522 | 100.0818 | 100.0122 | 99.8946 | 100.0875 | 100.071
-9.06333 | 0.998245 | 0.999384 | 0.999903 | 0.999731 | 0.999833 | 0.999988 | 0.99993 | -4.8144 | 99.796 | 99.7691 | 100.0816 | 100.0111 | 99.9137 | 100.0869 | 100.0706
-9.02386 | 0.998744 | 0.999377 | 0.999903 | 0.999728 | 0.99983 | 0.999988 | 0.999929 | -4.7832 | 99.793 | 99.783 | 100.0814 | 100.01 | 99.9299 | 100.0862 | 100.0702
-8.98404 | 0.998533 | 0.99937 | 0.999902 | 0.999726 | 0.999827 | 0.999987 | 0.999928 | -4.7521 | 99.72 | 99.7946 | 100.0812 | 100.0089 | 99.9439 | 100.0855 | 100.0698
-8.94388 | 1.00085 | 0.999363 | 0.999901 | 0.999723 | 0.999823 | 0.999987 | 0.999928 | -4.721 | 99.819 | 99.8041 | 100.081 | 100.0078 | 99.9559 | 100.0848 | 100.0694
-8.90338 | 1.0031 | 0.999355 | 0.9999 | 0.999721 | 0.99982 | 0.999987 | 0.999927 | -4.6898 | 99.74 | 99.8119 | 100.0807 | 100.0066 | 99.9663 | 100.0839 | 100.069
-8.86254 | 0.999149 | 0.999347 | 0.999899 | 0.999718 | 0.999816 | 0.999987 | 0.999926 | -4.6587 | 99.805 | 99.8183 | 100.0805 | 100.0055 | 99.9753 | 100.083 | 100.0686
-8.82135 | 0.999422 | 0.999339 | 0.999898 | 0.999716 | 0.999813 | 0.999987 | 0.999926 | -4.6276 | 99.797 | 99.8233 | 100.0803 | 100.0043 | 99.9832 | 100.082 | 100.0682
-8.77983 | 0.999319 | 0.999331 | 0.999897 | 0.999713 | 0.999809 | 0.999987 | 0.999925 | -4.5964 | 99.795 | 99.8272 | 100.08 | 100.003 | 99.99 | 100.0809 | 100.0677
-8.73798 | 1.00053 | 0.999322 | 0.999896 | 0.99971 | 0.999805 | 0.999987 | 0.999924 | -4.5653 | 99.722 | 99.8301 | 100.0798 | 100.0018 | 99.9961 | 100.0796 | 100.0673
-8.69579 | 0.998947 | 0.999314 | 0.999895 | 0.999708 | 0.999801 | 0.999986 | 0.999924 | -4.5342 | 99.794 | 99.8321 | 100.0796 | 100.0005 | 100.0013 | 100.0782 | 100.0669
-8.65326 | 0.997595 | 0.999304 | 0.999894 | 0.999705 | 0.999796 | 0.999986 | 0.999923 | -4.503 | 99.778 | 99.8332 | 100.0793 | 99.9992 | 100.0059 | 100.0767 | 100.0664
-8.61041 | 1.00044 | 0.999295 | 0.999893 | 0.999702 | 0.999792 | 0.999986 | 0.999922 | -4.4719 | 99.744 | 99.8335 | 100.079 | 99.9979 | 100.0099 | 100.075 | 100.0659
-8.56722 | 0.999905 | 0.999285 | 0.999892 | 0.999699 | 0.999787 | 0.999986 | 0.999921 | -4.4408 | 99.818 | 99.833 | 100.0788 | 99.9965 | 100.0134 | 100.073 | 100.0655
-8.52371 | 0.999656 | 0.999275 | 0.999891 | 0.999696 | 0.999782 | 0.999986 | 0.99992 | -4.4096 | 99.813 | 99.8318 | 100.0785 | 99.9952 | 100.0165 | 100.0709 | 100.065
-8.47987 | 1.00083 | 0.999264 | 0.99989 | 0.999693 | 0.999777 | 0.999985 | 0.99992 | -4.3785 | 99.687 | 99.8298 | 100.0783 | 99.9938 | 100.0191 | 100.0684 | 100.0645
-8.43571 | 1.00017 | 0.999253 | 0.999889 | 0.99969 | 0.999771 | 0.999985 | 0.999919 | -4.3474 | 99.77 | 99.8271 | 100.078 | 99.9923 | 100.0213 | 100.0656 | 100.064
-8.39122 | 0.998108 | 0.999242 | 0.999888 | 0.999686 | 0.999765 | 0.999985 | 0.999918 | -4.3162 | 99.777 | 99.8235 | 100.0777 | 99.9909 | 100.0232 | 100.0623 | 100.0635
-8.34642 | 0.998124 | 0.99923 | 0.999887 | 0.999683 | 0.999759 | 0.999985 | 0.999917 | -4.2851 | 99.809 | 99.8191 | 100.0774 | 99.9894 | 100.0247 | 100.0586 | 100.0629
-8.30129 | 0.999103 | 0.999218 | 0.999885 | 0.99968 | 0.999753 | 0.999985 | 0.999916 | -4.254 | 99.759 | 99.8137 | 100.0771 | 99.9879 | 100.026 | 100.0543 | 100.0624
-8.25584 | 0.998826 | 0.999206 | 0.999884 | 0.999676 | 0.999746 | 0.999984 | 0.999915 | -4.2228 | 99.779 | 99.8072 | 100.0768 | 99.9863 | 100.0269 | 100.0492 | 100.0619
-8.21008 | 0.998761 | 0.999193 | 0.999883 | 0.999673 | 0.999739 | 0.999984 | 0.999914 | -4.1917 | 99.773 | 99.7995 | 100.0765 | 99.9847 | 100.0275 | 100.0433 | 100.0613
-8.16401 | 0.998873 | 0.999179 | 0.999882 | 0.999669 | 0.999732 | 0.999984 | 0.999913 | -4.1606 | 99.757 | 99.7904 | 100.0762 | 99.9831 | 100.0279 | 100.0363 | 100.0607
-8.11762 | 0.998235 | 0.999165 | 0.99988 | 0.999665 | 0.999724 | 0.999984 | 0.999912 | -4.1294 | 99.753 | 99.7796 | 100.0759 | 99.9814 | 100.0279 | 100.0279 | 100.0601
-8.07092 | 0.999879 | 0.99915 | 0.999879 | 0.999661 | 0.999715 | 0.999983 | 0.999911 | -4.0983 | 99.702 | 99.7668 | 100.0756 | 99.9797 | 100.0277 | 100.018 | 100.0595
-8.02391 | 0.997031 | 0.999135 | 0.999877 | 0.999657 | 0.999707 | 0.999983 | 0.99991 | -4.0672 | 99.772 | 99.7517 | 100.0753 | 99.978 | 100.0272 | 100.006 | 100.0589
-7.97659 | 0.997585 | 0.999119 | 0.999876 | 0.999653 | 0.999697 | 0.999983 | 0.999909 | -4.036 | 99.716 | 99.7337 | 100.0749 | 99.9762 | 100.0264 | 99.9915 | 100.0583
-7.92897 | 0.998784 | 0.999102 | 0.999875 | 0.999649 | 0.999688 | 0.999982 | 0.999908 | -4.0049 | 99.698 | 99.7125 | 100.0746 | 99.9744 | 100.0252 | 99.9741 | 100.0576
-7.88105 | 0.99957 | 0.999084 | 0.999873 | 0.999645 | 0.999677 | 0.999982 | 0.999907 | -3.9738 | 99.682 | 99.6873 | 100.0743 | 99.9726 | 100.0237 | 99.9532 | 100.057
-7.83282 | 0.999564 | 0.999066 | 0.999872 | 0.999641 | 0.999666 | 0.999982 | 0.999906 | -3.9426 | 99.696 | 99.6578 | 100.0739 | 99.9707 | 100.0219 | 99.9285 | 100.0563
-7.78429 | 0.998612 | 0.999046 | 0.99987 | 0.999636 | 0.999654 | 0.999982 | 0.999904 | -3.9115 | 99.624 | 99.6242 | 100.0736 | 99.9688 | 100.0197 | 99.9 | 100.0556
-7.73547 | 0.996581 | 0.999026 | 0.999868 | 0.999632 | 0.999642 | 0.999981 | 0.999903 | -3.8804 | 99.561 | 99.5873 | 100.0732 | 99.9668 | 100.017 | 99.8687 | 100.0549
-7.68635 | 0.999338 | 0.999005 | 0.999867 | 0.999627 | 0.999629 | 0.999981 | 0.999902 | -3.8492 | 99.548 | 99.5494 | 100.0728 | 99.9648 | 100.0138 | 99.8371 | 100.0542
-7.63693 | 0.998974 | 0.998983 | 0.999865 | 0.999622 | 0.999614 | 0.999981 | 0.999901 | -3.8181 | 99.545 | 99.515 | 100.0724 | 99.9627 | 100.0101 | 99.8096 | 100.0535
-7.58722 | 0.9972 | 0.998959 | 0.999863 | 0.999617 | 0.999599 | 0.99998 | 0.999899 | -3.787 | 99.557 | 99.4896 | 100.072 | 99.9606 | 100.0057 | 99.7917 | 100.0527
-7.53722 | 0.999166 | 0.998934 | 0.999862 | 0.999612 | 0.999582 | 0.99998 | 0.999898 | -3.7558 | 99.445 | 99.4774 | 100.0716 | 99.9584 | 100.0007 | 99.7879 | 100.0519
-7.48693 | 0.99746 | 0.998907 | 0.99986 | 0.999607 | 0.999565 | 0.999979 | 0.999897 | -3.7247 | 99.501 | 99.4795 | 100.0712 | 99.9562 | 99.9948 | 99.7993 | 100.0511
-7.43635 | 0.996671 | 0.998879 | 0.999858 | 0.999602 | 0.999546 | 0.999979 | 0.999895 | -3.6936 | 99.495 | 99.4926 | 100.0708 | 99.954 | 99.9879 | 99.8227 | 100.0503
-7.38549 | 0.999412 | 0.99885 | 0.999856 | 0.999596 | 0.999525 | 0.999979 | 0.999894 | -3.6624 | 99.53 | 99.5112 | 100.0704 | 99.9516 | 99.9799 | 99.8528 | 100.0495
-7.33435 | 0.997633 | 0.998818 | 0.999854 | 0.999591 | 0.999503 | 0.999978 | 0.999892 | -3.6313 | 99.528 | 99.5297 | 100.07 | 99.9493 | 99.9705 | 99.8844 | 100.0486
-7.28292 | 0.998406 | 0.998784 | 0.999852 | 0.999585 | 0.999479 | 0.999978 | 0.999891 | -3.6002 | 99.529 | 99.5448 | 100.0695 | 99.9468 | 99.9595 | 99.9141 | 100.0477
-7.23121 | 0.998654 | 0.998748 | 0.99985 | 0.999579 | 0.999453 | 0.999977 | 0.999889 | -3.569 | 99.614 | 99.5543 | 100.0691 | 99.9443 | 99.9465 | 99.9405 | 100.0468
-7.17923 | 0.999736 | 0.998709 | 0.999848 | 0.999573 | 0.999425 | 0.999977 | 0.999887 | -3.5379 | 99.565 | 99.5574 | 100.0686 | 99.9418 | 99.931 | 99.9629 | 100.0459
-7.12697 | 0.997664 | 0.998668 | 0.999846 | 0.999567 | 0.999394 | 0.999976 | 0.999886 | -3.5068 | 99.529 | 99.5537 | 100.0681 | 99.9392 | 99.9126 | 99.9816 | 100.0449
-7.07444 | 0.999095 | 0.998623 | 0.999843 | 0.99956 | 0.99936 | 0.999976 | 0.999884 | -3.4756 | 99.539 | 99.543 | 100.0676 | 99.9365 | 99.8904 | 99.9972 | 100.044
-7.02164 | 0.999478 | 0.998574 | 0.999841 | 0.999554 | 0.999322 | 0.999975 | 0.999882 | -3.4445 | 99.561 | 99.5248 | 100.0671 | 99.9337 | 99.8636 | 100.01 | 100.043
-6.96856 | 0.998401 | 0.998522 | 0.999839 | 0.999547 | 0.999281 | 0.999975 | 0.99988 | -3.4134 | 99.52 | 99.4983 | 100.0666 | 99.9309 | 99.8308 | 100.0206 | 100.0419
-6.91522 | 0.996997 | 0.998464 | 0.999836 | 0.99954 | 0.999236 | 0.999974 | 0.999879 | -3.3822 | 99.44 | 99.4621 | 100.0661 | 99.928 | 99.7903 | 100.0294 | 100.0409
-6.86162 | 0.998068 | 0.998401 | 0.999834 | 0.999533 | 0.999185 | 0.999973 | 0.999877 | -3.3511 | 99.444 | 99.4147 | 100.0656 | 99.925 | 99.7402 | 100.0367 | 100.0398
-6.80775 | 0.996095 | 0.998333 | 0.999831 | 0.999525 | 0.999129 | 0.999973 | 0.999875 | -3.32 | 99.394 | 99.3534 | 100.065 | 99.922 | 99.6774 | 100.0428 | 100.0387
-6.75362 | 0.999342 | 0.998256 | 0.999828 | 0.999518 | 0.999066 | 0.999972 | 0.999873 | -3.2888 | 99.319 | 99.2745 | 100.0645 | 99.9189 | 99.5982 | 100.0479 | 100.0375
-6.69922 | 0.998076 | 0.998172 | 0.999826 | 0.99951 | 0.998995 | 0.999971 | 0.99987 | -3.2577 | 99.229 | 99.1746 | 100.0639 | 99.9156 | 99.499 | 100.0522 | 100.0363
-6.64458 | 0.997907 | 0.998078 | 0.999823 | 0.999502 | 0.998915 | 0.99997 | 0.999868 | -3.2266 | 99.06 | 99.0497 | 100.0633 | 99.9123 | 99.3755 | 100.0558 | 100.0351
-6.58967 | 0.996547 | 0.997973 | 0.99982 | 0.999494 | 0.998824 | 0.99997 | 0.999866 | -3.1954 | 98.884 | 98.8973 | 100.0627 | 99.909 | 99.2252 | 100.0589 | 100.0339
-6.53452 | 0.998526 | 0.997854 | 0.999817 | 0.999485 | 0.998719 | 0.999969 | 0.999864 | -3.1643 | 98.665 | 98.7232 | 100.0621 | 99.9055 | 99.0539 | 100.0615 | 100.0326
-6.47911 | 0.996782 | 0.997719 | 0.999814 | 0.999476 | 0.9986 | 0.999968 | 0.999861 | -3.1332 | 98.492 | 98.5448 | 100.0614 | 99.9019 | 98.8787 | 100.0637 | 100.0312
-6.42345 | 0.99734 | 0.997565 | 0.999811 | 0.999467 | 0.998461 | 0.999967 | 0.999859 | -3.1021 | 98.351 | 98.3976 | 100.0608 | 99.8982 | 98.7354 | 100.0655 | 100.0299
-6.36755 | 0.995552 | 0.997387 | 0.999807 | 0.999458 | 0.998299 | 0.999966 | 0.999856 | -3.0709 | 98.244 | 98.3261 | 100.0601 | 99.8944 | 98.6681 | 100.0671 | 100.0285
-6.3114 | 0.997274 | 0.99718 | 0.999804 | 0.999448 | 0.998109 | 0.999965 | 0.999854 | -3.0398 | 98.172 | 98.3567 | 100.0594 | 99.8905 | 98.7033 | 100.0684 | 100.027
-6.25501 | 0.995566 | 0.996937 | 0.999801 | 0.999438 | 0.997883 | 0.999964 | 0.999851 | -3.0087 | 98.414 | 98.475 | 100.0587 | 99.8866 | 98.8268 | 100.0694 | 100.0255
-6.19838 | 0.996659 | 0.996649 | 0.999797 | 0.999428 | 0.997613 | 0.999963 | 0.999848 | -2.9775 | 98.618 | 98.6398 | 100.058 | 99.8824 | 98.9971 | 100.0703 | 100.024
-6.14151 | 0.994863 | 0.996304 | 0.999793 | 0.999417 | 0.997286 | 0.999961 | 0.999846 | -2.9464 | 98.815 | 98.8096 | 100.0573 | 99.8782 | 99.1728 | 100.0709 | 100.0224
-6.0844 | 0.994506 | 0.995886 | 0.99979 | 0.999406 | 0.996887 | 0.99996 | 0.999843 | -2.9153 | 98.939 | 98.9614 | 100.0565 | 99.8738 | 99.3308 | 100.0713 | 100.0207
-6.02706 | 0.996577 | 0.995372 | 0.999786 | 0.999395 | 0.996393 | 0.999959 | 0.99984 | -2.8841 | 99.148 | 99.0875 | 100.0557 | 99.8694 | 99.4636 | 100.0716 | 100.019
-5.96949 | 0.99318 | 0.994735 | 0.999782 | 0.999383 | 0.995776 | 0.999957 | 0.999836 | -2.853 | 99.199 | 99.1874 | 100.0549 | 99.8647 | 99.5706 | 100.0717 | 100.0173
-5.91169 | 0.993695 | 0.993933 | 0.999777 | 0.999371 | 0.994996 | 0.999956 | 0.999833 | -2.8219 | 99.28 | 99.2653 | 100.0541 | 99.86 | 99.6559 | 100.0716 | 100.0155
-5.85366 | 0.993454 | 0.992915 | 0.999773 | 0.999359 | 0.993999 | 0.999954 | 0.99983 | -2.7907 | 99.36 | 99.3256 | 100.0532 | 99.8551 | 99.7241 | 100.0713 | 100.0136
-5.79541 | 0.991595 | 0.991611 | 0.999769 | 0.999346 | 0.992718 | 0.999952 | 0.999826 | -2.7596 | 99.387 | 99.3715 | 100.0523 | 99.85 | 99.7783 | 100.0708 | 100.0117
-5.73693 | 0.989651 | 0.989941 | 0.999764 | 0.999332 | 0.991072 | 0.99995 | 0.999823 | -2.7285 | 99.419 | 99.4064 | 100.0514 | 99.8448 | 99.8219 | 100.0702 | 100.0097
-5.67823 | 0.986597 | 0.987836 | 0.999759 | 0.999319 | 0.988991 | 0.999948 | 0.999819 | -2.6973 | 99.419 | 99.4327 | 100.0505 | 99.8394 | 99.8574 | 100.0693 | 100.0076
-5.61931 | 0.98303 | 0.985295 | 0.999754 | 0.999304 | 0.986475 | 0.999946 | 0.999815 | -2.6662 | 99.572 | 99.4519 | 100.0496 | 99.8339 | 99.8863 | 100.0682 | 100.0054
-5.56018 | 0.98293 | 0.982517 | 0.999749 | 0.999289 | 0.983723 | 0.999944 | 0.999811 | -2.6351 | 99.524 | 99.4655 | 100.0486 | 99.8282 | 99.9102 | 100.0667 | 100.0032
-5.50083 | 0.981071 | 0.980051 | 0.999744 | 0.999274 | 0.981285 | 0.999941 | 0.999807 | -2.6039 | 99.529 | 99.4746 | 100.0475 | 99.8223 | 99.9302 | 100.065 | 100.0009
-5.44127 | 0.979073 | 0.978743 | 0.999738 | 0.999258 | 0.980005 | 0.999939 | 0.999802 | -2.5728 | 99.579 | 99.4797 | 100.0465 | 99.8162 | 99.9469 | 100.0629 | 99.9985
-5.3815 | 0.981764 | 0.979188 | 0.999733 | 0.999241 | 0.98048 | 0.999936 | 0.999798 | -2.5417 | 99.557 | 99.4816 | 100.0454 | 99.8099 | 99.961 | 100.0604 | 99.9961
-5.32152 | 0.981652 | 0.981166 | 0.999727 | 0.999224 | 0.982489 | 0.999933 | 0.999793 | -2.5105 | 99.533 | 99.4804 | 100.0443 | 99.8034 | 99.9731 | 100.0573 | 99.9935
-5.26134 | 0.984516 | 0.983857 | 0.999721 | 0.999206 | 0.985212 | 0.999929 | 0.999789 | -2.4794 | 99.585 | 99.4766 | 100.0431 | 99.7967 | 99.9834 | 100.0537 | 99.9908
-5.20095 | 0.988971 | 0.98652 | 0.999714 | 0.999187 | 0.987909 | 0.999925 | 0.999784 | -2.4483 | 99.482 | 99.4703 | 100.042 | 99.7898 | 99.9923 | 100.0493 | 99.9881
-5.14037 | 0.988767 | 0.988792 | 0.999708 | 0.999168 | 0.990217 | 0.999921 | 0.999778 | -2.4171 | 99.567 | 99.4614 | 100.0407 | 99.7826 | 100 | 100.0439 | 99.9852
-5.07958 | 0.990112 | 0.990598 | 0.999701 | 0.999148 | 0.99206 | 0.999917 | 0.999773 | -2.386 | 99.448 | 99.4501 | 100.0395 | 99.7752 | 100.0068 | 100.0375 | 99.9822
-5.0186 | 0.992275 | 0.991988 | 0.999694 | 0.999127 | 0.993488 | 0.999912 | 0.999767 | -2.3549 | 99.48 | 99.4361 | 100.0382 | 99.7676 | 100.0126 | 100.0296 | 99.9791
-4.95743 | 0.994113 | 0.993045 | 0.999686 | 0.999105 | 0.994586 | 0.999906 | 0.999761 | -2.3237 | 99.482 | 99.4193 | 100.0368 | 99.7596 | 100.0178 | 100.0201 | 99.9759
-4.89606 | 0.994401 | 0.993846 | 0.999679 | 0.999082 | 0.99543 | 0.9999 | 0.999755 | -2.2926 | 99.511 | 99.3993 | 100.0354 | 99.7514 | 100.0223 | 100.0085 | 99.9726
-4.8345 | 0.994434 | 0.994454 | 0.999671 | 0.999059 | 0.996082 | 0.999893 | 0.999749 | -2.2615 | 99.514 | 99.3761 | 100.034 | 99.743 | 100.0263 | 99.9947 | 99.9691
-4.77276 | 0.995953 | 0.994914 | 0.999662 | 0.999034 | 0.99659 | 0.999886 | 0.999742 | -2.2303 | 99.409 | 99.3492 | 100.0324 | 99.7342 | 100.0298 | 99.9781 | 99.9654
-4.71083 | 0.995503 | 0.995261 | 0.999653 | 0.999008 | 0.996987 | 0.999877 | 0.999735 | -2.1992 | 99.317 | 99.3189 | 100.0309 | 99.7251 | 100.0329 | 99.9592 | 99.9616
-4.64872 | 0.994149 | 0.99552 | 0.999644 | 0.998981 | 0.997299 | 0.999868 | 0.999728 | -2.1681 | 99.314 | 99.286 | 100.0293 | 99.7157 | 100.0356 | 99.9384 | 99.9577
-4.58644 | 0.99756 | 0.995708 | 0.999635 | 0.998953 | 0.997543 | 0.999857 | 0.99972 | -2.1369 | 99.284 | 99.2521 | 100.0276 | 99.7059 | 100.038 | 99.9176 | 99.9535
-4.52397 | 0.995657 | 0.995839 | 0.999625 | 0.998924 | 0.997733 | 0.999844 | 0.999712 | -2.1058 | 99.209 | 99.2203 | 100.0259 | 99.6958 | 100.0402 | 99.8998 | 99.9492
-4.46133 | 0.997546 | 0.99592 | 0.999615 | 0.998893 | 0.997879 | 0.999829 | 0.999704 | -2.0747 | 99.22 | 99.1943 | 100.0241 | 99.6853 | 100.042 | 99.8886 | 99.9447
-4.39851 | 0.995653 | 0.995959 | 0.999604 | 0.998861 | 0.997986 | 0.999813 | 0.999696 | -2.0435 | 99.257 | 99.1769 | 100.0222 | 99.6745 | 100.0437 | 99.887 | 99.94
-4.33553 | 0.996632 | 0.995959 | 0.999593 | 0.998827 | 0.998061 | 0.999793 | 0.999686 | -2.0124 | 99.196 | 99.1687 | 100.0203 | 99.6632 | 100.0451 | 99.8955 | 99.9351
-4.27238 | 0.994717 | 0.995923 | 0.999581 | 0.998791 | 0.998104 | 0.999769 | 0.999677 | -1.9813 | 99.18 | 99.1673 | 100.0183 | 99.6515 | 100.0463 | 99.9116 | 99.93
-4.20906 | 0.995144 | 0.99585 | 0.999568 | 0.998754 | 0.998119 | 0.999741 | 0.999667 | -1.9501 | 99.173 | 99.1691 | 100.0162 | 99.6394 | 100.0473 | 99.932 | 99.9245
-4.14558 | 0.997077 | 0.995739 | 0.999555 | 0.998715 | 0.998104 | 0.999708 | 0.999656 | -1.919 | 99.183 | 99.1708 | 100.014 | 99.6269 | 100.0481 | 99.9532 | 99.9189
-4.08193 | 0.996138 | 0.995586 | 0.999542 | 0.998674 | 0.998059 | 0.999666 | 0.999645 | -1.8879 | 99.185 | 99.1701 | 100.0117 | 99.6139 | 100.0488 | 99.973 | 99.913
-4.01813 | 0.994754 | 0.995386 | 0.999527 | 0.998631 | 0.99798 | 0.999615 | 0.999634 | -1.8567 | 99.118 | 99.1659 | 100.0094 | 99.6003 | 100.0492 | 99.9905 | 99.9067
-3.95418 | 0.995614 | 0.99513 | 0.999512 | 0.998585 | 0.997861 | 0.99955 | 0.999622 | -1.8256 | 99.172 | 99.1582 | 100.0069 | 99.5863 | 100.0496 | 100.0053 | 99.9002
-3.89007 | 0.99515 | 0.994805 | 0.999496 | 0.998537 | 0.997695 | 0.999467 | 0.999609 | -1.7945 | 99.19 | 99.1468 | 100.0044 | 99.5718 | 100.0497 | 100.0178 | 99.8933
-3.8258 | 0.996233 | 0.99439 | 0.99948 | 0.998487 | 0.99747 | 0.999358 | 0.999595 | -1.7633 | 99.13 | 99.1321 | 100.0017 | 99.5566 | 100.0497 | 100.0281 | 99.886
-3.76139 | 0.994058 | 0.993858 | 0.999462 | 0.998433 | 0.997169 | 0.999213 | 0.999581 | -1.7322 | 99.165 | 99.1144 | 99.9989 | 99.541 | 100.0495 | 100.0366 | 99.8784
-3.69684 | 0.991232 | 0.993169 | 0.999444 | 0.998377 | 0.996769 | 0.999013 | 0.999566 | -1.7011 | 99.135 | 99.0939 | 99.996 | 99.5247 | 100.0492 | 100.0437 | 99.8703
-3.63214 | 0.989833 | 0.992263 | 0.999424 | 0.998317 | 0.996236 | 0.998736 | 0.99955 | -1.6699 | 99.025 | 99.0708 | 99.9929 | 99.5078 | 100.0486 | 100.0495 | 99.8618
-3.5673 | 0.991925 | 0.991056 | 0.999403 | 0.998254 | 0.995523 | 0.998342 | 0.999533 | -1.6388 | 99.059 | 99.0454 | 99.9898 | 99.4903 | 100.0479 | 100.0544 | 99.8529
-3.50232 | 0.989498 | 0.989443 | 0.999381 | 0.998187 | 0.994569 | 0.997791 | 0.999515 | -1.6077 | 99.044 | 99.0176 | 99.9864 | 99.4722 | 100.0469 | 100.0585 | 99.8434
-3.4372 | 0.986915 | 0.987335 | 0.999358 | 0.998116 | 0.993301 | 0.997063 | 0.999496 | -1.5765 | 98.99 | 98.9875 | 99.9829 | 99.4533 | 100.0457 | 100.062 | 99.8333
-3.37195 | 0.985337 | 0.984791 | 0.999334 | 0.99804 | 0.991669 | 0.996272 | 0.999476 | -1.5454 | 98.948 | 98.9553 | 99.9793 | 99.4338 | 100.0443 | 100.0649 | 99.8227
-3.30656 | 0.980408 | 0.982227 | 0.999308 | 0.99796 | 0.989724 | 0.995781 | 0.999455 | -1.5143 | 98.881 | 98.9208 | 99.9754 | 99.4136 | 100.0425 | 100.0674 | 99.8115
-3.24105 | 0.979922 | 0.980321 | 0.99928 | 0.997874 | 0.987781 | 0.995954 | 0.999432 | -1.4831 | 98.846 | 98.8839 | 99.9714 | 99.3926 | 100.0405 | 100.0695 | 99.7995
-3.17541 | 0.978039 | 0.979598 | 0.99925 | 0.997783 | 0.986508 | 0.996649 | 0.999408 | -1.452 | 98.833 | 98.8447 | 99.9671 | 99.371 | 100.0381 | 100.0713 | 99.7868
-3.10965 | 0.980244 | 0.98028 | 0.999219 | 0.997685 | 0.986563 | 0.997431 | 0.999382 | -1.4209 | 98.758 | 98.8031 | 99.9627 | 99.3485 | 100.0352 | 100.0729 | 99.7733
-3.04377 | 0.980912 | 0.982112 | 0.999185 | 0.997581 | 0.987926 | 0.998066 | 0.999354 | -1.3897 | 98.708 | 98.7587 | 99.9579 | 99.3253 | 100.0318 | 100.0742 | 99.7588
-2.97776 | 0.983209 | 0.984385 | 0.999149 | 0.997469 | 0.98992 | 0.998522 | 0.999324 | -1.3586 | 98.637 | 98.7117 | 99.953 | 99.3014 | 100.0279 | 100.0753 | 99.7435
-2.91164 | 0.987227 | 0.986479 | 0.999111 | 0.99735 | 0.991887 | 0.998839 | 0.999292 | -1.3275 | 98.595 | 98.6618 | 99.9478 | 99.2767 | 100.0233 | 100.0763 | 99.7271
-2.84541 | 0.989912 | 0.988137 | 0.999069 | 0.997221 | 0.993529 | 0.999059 | 0.999258 | -1.2963 | 98.52 | 98.6085 | 99.9422 | 99.2511 | 100.0178 | 100.0771 | 99.7095
-2.77906 | 0.987706 | 0.989343 | 0.999025 | 0.997083 | 0.994803 | 0.999211 | 0.999221 | -1.2652 | 98.402 | 98.552 | 99.9364 | 99.2249 | 100.0114 | 100.0778 | 99.6908
-2.71261 | 0.990888 | 0.990174 | 0.998977 | 0.996935 | 0.995764 | 0.999316 | 0.999182 | -1.2341 | 98.405 | 98.4916 | 99.9302 | 99.198 | 100.0037 | 100.0783 | 99.6706
-2.64605 | 0.990845 | 0.990714 | 0.998926 | 0.996774 | 0.996487 | 0.999387 | 0.999139 | -1.2029 | 98.389 | 98.4269 | 99.9237 | 99.1702 | 99.9946 | 100.0787 | 99.649
-2.57938 | 0.991142 | 0.99103 | 0.99887 | 0.996601 | 0.997034 | 0.999433 | 0.999092 | -1.1718 | 98.249 | 98.3578 | 99.9167 | 99.1419 | 99.9835 | 100.079 | 99.6257
-2.51261 | 0.992024 | 0.991173 | 0.99881 | 0.996414 | 0.997451 | 0.999457 | 0.999042 | -1.1407 | 98.248 | 98.2833 | 99.9093 | 99.1129 | 99.9702 | 100.0792 | 99.6007
-2.44575 | 0.990064 | 0.991176 | 0.998744 | 0.996212 | 0.997772 | 0.999461 | 0.998987 | -1.1095 | 98.114 | 98.2025 | 99.9015 | 99.0833 | 99.9538 | 100.0794 | 99.5736
-2.37878 | 0.992424 | 0.99106 | 0.998673 | 0.995992 | 0.998021 | 0.999446 | 0.998928 | -1.0784 | 98.026 | 98.1148 | 99.8931 | 99.0532 | 99.9336 | 100.0794 | 99.5444
-2.31173 | 0.990447 | 0.990836 | 0.998595 | 0.995753 | 0.998215 | 0.999409 | 0.998863 | -1.0473 | 97.947 | 98.0187 | 99.8842 | 99.0227 | 99.9086 | 100.0793 | 99.5128
-2.24458 | 0.991627 | 0.990507 | 0.99851 | 0.995494 | 0.998367 | 0.999345 | 0.998792 | -1.0161 | 97.932 | 97.9122 | 99.8747 | 98.9917 | 99.8772 | 100.079 | 99.4785
-2.17734 | 0.988111 | 0.99007 | 0.998416 | 0.995212 | 0.998483 | 0.999245 | 0.998714 | -0.985 | 97.787 | 97.794 | 99.8645 | 98.9606 | 99.8378 | 100.0787 | 99.4413
-2.11002 | 0.989615 | 0.989511 | 0.998313 | 0.994904 | 0.998572 | 0.999094 | 0.998627 | -0.9539 | 97.652 | 97.6615 | 99.8536 | 98.9293 | 99.7883 | 100.0782 | 99.4008
-2.04261 | 0.990956 | 0.988807 | 0.9982 | 0.994569 | 0.998636 | 0.998869 | 0.998532 | -0.9227 | 97.486 | 97.5117 | 99.8419 | 98.898 | 99.7264 | 100.0776 | 99.3564
-1.97512 | 0.986745 | 0.987922 | 0.998074 | 0.994204 | 0.998679 | 0.998539 | 0.998427 | -0.8916 | 97.349 | 97.3442 | 99.8293 | 98.8669 | 99.6517 | 100.0769 | 99.3081
-1.90755 | 0.985457 | 0.98683 | 0.997934 | 0.993805 | 0.998702 | 0.99808 | 0.99831 | -0.8605 | 97.205 | 97.1605 | 99.8158 | 98.8361 | 99.566 | 100.0759 | 99.2553
-1.83991 | 0.984037 | 0.985569 | 0.997777 | 0.99337 | 0.998705 | 0.997537 | 0.998179 | -0.8293 | 96.974 | 96.9682 | 99.8011 | 98.8058 | 99.478 | 100.0748 | 99.1971
-1.77219 | 0.98349 | 0.98435 | 0.997601 | 0.992897 | 0.998688 | 0.997131 | 0.998032 | -0.7982 | 96.851 | 96.7856 | 99.7853 | 98.7762 | 99.4059 | 100.0733 | 99.1333
-1.7044 | 0.983723 | 0.983466 | 0.997403 | 0.992382 | 0.998648 | 0.997165 | 0.997867 | -0.7671 | 96.692 | 96.6335 | 99.7682 | 98.7475 | 99.3716 | 100.0716 | 99.0631
-1.63654 | 0.984125 | 0.982879 | 0.997179 | 0.991824 | 0.998583 | 0.997614 | 0.99768 | -0.7359 | 96.612 | 96.5242 | 99.7496 | 98.7198 | 99.3884 | 100.0695 | 98.9853
-1.56862 | 0.981511 | 0.98226 | 0.996924 | 0.991221 | 0.998486 | 0.998162 | 0.997468 | -0.7048 | 96.596 | 96.4506 | 99.7295 | 98.6935 | 99.4495 | 100.067 | 98.8995
-1.50063 | 0.982193 | 0.981393 | 0.996632 | 0.990573 | 0.998349 | 0.998614 | 0.997225 | -0.6737 | 96.492 | 96.3902 | 99.7075 | 98.6687 | 99.5341 | 100.0639 | 98.8044
-1.43258 | 0.979119 | 0.980223 | 0.996295 | 0.989883 | 0.998161 | 0.998938 | 0.996945 | -0.6425 | 96.363 | 96.3214 | 99.6834 | 98.6455 | 99.6221 | 100.0602 | 98.6986
-1.36448 | 0.979277 | 0.978746 | 0.995904 | 0.989155 | 0.997904 | 0.999162 | 0.996622 | -0.6114 | 96.377 | 96.231 | 99.6571 | 98.6243 | 99.7011 | 100.0556 | 98.5812
-1.29632 | 0.977612 | 0.976957 | 0.995448 | 0.988396 | 0.997553 | 0.999315 | 0.996244 | -0.5803 | 96.126 | 96.1131 | 99.6281 | 98.6051 | 99.7672 | 100.0501 | 98.4507
-1.2281 | 0.977149 | 0.974827 | 0.994912 | 0.987619 | 0.997075 | 0.99942 | 0.995801 | -0.5491 | 96.025 | 95.9653 | 99.5962 | 98.5882 | 99.8208 | 100.0434 | 98.3048
-1.15984 | 0.970921 | 0.972313 | 0.994277 | 0.98684 | 0.99643 | 0.999492 | 0.995275 | -0.518 | 95.874 | 95.7883 | 99.5611 | 98.5736 | 99.8634 | 100.0355 | 98.1428
-1.09152 | 0.971068 | 0.969369 | 0.993518 | 0.98608 | 0.995585 | 0.99954 | 0.994646 | -0.4869 | 95.592 | 95.5817 | 99.5222 | 98.5616 | 99.8972 | 100.0262 | 97.9625
-1.02316 | 0.965645 | 0.965994 | 0.992605 | 0.985365 | 0.994568 | 0.999569 | 0.993886 | -0.4557 | 95.341 | 95.3447 | 99.4789 | 98.5521 | 99.9242 | 100.016 | 97.7615
-0.954763 | 0.962724 | 0.96232 | 0.9915 | 0.984725 | 0.993556 | 0.999583 | 0.992957 | -0.4246 | 95.123 | 95.0788 | 99.4309 | 98.5452 | 99.9457 | 100.0054 | 97.5396
-0.886322 | 0.957803 | 0.958659 | 0.990154 | 0.984188 | 0.992931 | 0.999581 | 0.991806 | -0.3935 | 94.794 | 94.7842 | 99.3772 | 98.5409 | 99.9631 | 99.996 | 97.2949
-0.817842 | 0.954575 | 0.955256 | 0.98851 | 0.983781 | 0.993041 | 0.999563 | 0.990361 | -0.3623 | 94.41 | 94.4615 | 99.317 | 98.5391 | 99.9773 | 99.9893 | 97.0265
-0.749328 | 0.950229 | 0.951896 | 0.98651 | 0.983524 | 0.993818 | 0.999526 | 0.988519 | -0.3312 | 94.02 | 94.1148 | 99.2497 | 98.5399 | 99.9889 | 99.9873 | 96.7368
-0.680781 | 0.94861 | 0.947983 | 0.984101 | 0.983428 | 0.994859 | 0.999462 | 0.986133 | -0.3001 | 93.629 | 93.7461 | 99.1741 | 98.5431 | 99.9984 | 99.9903 | 96.4279
-0.612204 | 0.943892 | 0.942953 | 0.981279 | 0.983492 | 0.995834 | 0.999362 | 0.982987 | -0.2689 | 93.206 | 93.3578 | 99.0887 | 98.5486 | 100.0064 | 99.9975 | 96.1043
-0.543601 | 0.936881 | 0.936436 | 0.978138 | 0.983703 | 0.996615 | 0.99921 | 0.978771 | -0.2378 | 92.963 | 92.9581 | 98.9927 | 98.5561 | 100.0129 | 100.0073 | 95.7767
-0.474972 | 0.926996 | 0.92823 | 0.974958 | 0.984039 | 0.997202 | 0.998991 | 0.97304 | -0.2067 | 92.462 | 92.5555 | 98.8845 | 98.5657 | 100.0184 | 100.0178 | 95.4567
-0.406321 | 0.919051 | 0.918274 | 0.972245 | 0.984471 | 0.99763 | 0.998719 | 0.965209 | -0.1755 | 92.163 | 92.162 | 98.7624 | 98.5769 | 100.023 | 100.0278 | 95.1594
-0.337651 | 0.907414 | 0.906682 | 0.97062 | 0.98497 | 0.997939 | 0.998487 | 0.954666 | -0.1444 | 91.849 | 91.7971 | 98.6259 | 98.5897 | 100.0268 | 100.0367 | 94.9055
-0.268964 | 0.893133 | 0.893954 | 0.970513 | 0.985503 | 0.998159 | 0.99846 | 0.941319 | -0.1133 | 91.501 | 91.4775 | 98.4736 | 98.6038 | 100.0299 | 100.0443 | 94.7132
-0.200263 | 0.880951 | 0.881843 | 0.971863 | 0.986044 | 0.998311 | 0.99866 | 0.926965 | -0.0821 | 91.257 | 91.2186 | 98.3049 | 98.619 | 100.0325 | 100.0507 | 94.5989
-0.13155 | 0.875806 | 0.874819 | 0.974158 | 0.98657 | 0.99841 | 0.998932 | 0.91675 | -0.051 | 91.112 | 91.034 | 98.1218 | 98.6349 | 100.0346 | 100.0559 | 94.5741
-0.0628279 | 0.878495 | 0.878127 | 0.97676 | 0.987061 | 0.998465 | 0.999161 | 0.91668 | -0.0199 | 90.998 | 90.9278 | 97.9266 | 98.6515 | 100.0362 | 100.0602 | 94.6406
0.00590066 | 0.891413 | 0.891299 | 0.979187 | 0.987504 | 0.998481 | 0.999321 | 0.926807 | 0.0112 | 90.949 | 90.899 | 97.7246 | 98.6686 | 100.0375 | 100.0636 | 94.792
0.0746331 | 0.906462 | 0.908106 | 0.981178 | 0.98789 | 0.998458 | 0.999423 | 0.941156 | 0.0424 | 90.999 | 90.9424 | 97.5237 | 98.6858 | 100.0383 | 100.0665 | 95.0154
0.143367 | 0.922899 | 0.923266 | 0.982636 | 0.988211 | 0.998396 | 0.999484 | 0.954538 | 0.0735 | 91.034 | 91.0513 | 97.3367 | 98.7031 | 100.0388 | 100.0688 | 95.2911
0.212099 | 0.936202 | 0.934929 | 0.983545 | 0.988463 | 0.998289 | 0.999512 | 0.96512 | 0.1046 | 91.251 | 91.2202 | 97.1772 | 98.7201 | 100.0389 | 100.0706 | 95.6005
0.280828 | 0.943418 | 0.943181 | 0.983916 | 0.988644 | 0.998126 | 0.999513 | 0.972983 | 0.1358 | 91.344 | 91.4462 | 97.0589 | 98.7369 | 100.0387 | 100.0721 | 95.9268
0.34955 | 0.948674 | 0.948623 | 0.983757 | 0.988751 | 0.997892 | 0.999487 | 0.978735 | 0.1669 | 91.63 | 91.7248 | 96.9939 | 98.7531 | 100.0382 | 100.0732 | 96.2534
0.418263 | 0.953638 | 0.951811 | 0.983065 | 0.988785 | 0.997565 | 0.99943 | 0.982967 | 0.198 | 91.982 | 92.0509 | 96.9873 | 98.7686 | 100.0372 | 100.0741 | 96.5705
0.486964 | 0.952169 | 0.953136 | 0.981827 | 0.988744 | 0.997112 | 0.999331 | 0.986122 | 0.2292 | 92.322 | 92.4163 | 97.037 | 98.7835 | 100.0359 | 100.0748 | 96.872
0.555651 | 0.953705 | 0.95286 | 0.980044 | 0.98863 | 0.996493 | 0.999177 | 0.988515 | 0.2603 | 92.725 | 92.8052 | 97.1334 | 98.7975 | 100.0342 | 100.0752 | 97.1518
0.624321 | 0.950427 | 0.951207 | 0.977773 | 0.988443 | 0.995674 | 0.998955 | 0.990362 | 0.2914 | 93.151 | 93.2029 | 97.2628 | 98.8105 | 100.0321 | 100.0754 | 97.409
0.692972 | 0.948694 | 0.948549 | 0.975199 | 0.988184 | 0.994672 | 0.998683 | 0.99181 | 0.3226 | 93.557 | 93.5952 | 97.4108 | 98.8224 | 100.0294 | 100.0754 | 97.6439
0.761601 | 0.944215 | 0.945647 | 0.972712 | 0.987858 | 0.993646 | 0.998469 | 0.992963 | 0.3537 | 93.907 | 93.9665 | 97.5628 | 98.8333 | 100.0262 | 100.0752 | 97.8557
0.830204 | 0.944517 | 0.943701 | 0.970906 | 0.987467 | 0.992963 | 0.998471 | 0.993893 | 0.3848 | 94.307 | 94.3085 | 97.7085 | 98.8429 | 100.0222 | 100.0748 | 98.0467
0.898781 | 0.942683 | 0.943745 | 0.970385 | 0.98702 | 0.992996 | 0.998689 | 0.994655 | 0.416 | 94.673 | 94.6161 | 97.8407 | 98.8514 | 100.0175 | 100.0742 | 98.2189
0.967328 | 0.947402 | 0.945917 | 0.971417 | 0.986527 | 0.993726 | 0.998963 | 0.995284 | 0.4471 | 94.977 | 94.884 | 97.9538 | 98.8585 | 100.0119 | 100.0734 | 98.3731
1.03584 | 0.950335 | 0.949515 | 0.973752 | 0.986001 | 0.994764 | 0.999187 | 0.99581 | 0.4782 | 95.229 | 95.1121 | 98.0455 | 98.8643 | 100.0051 | 100.0723 | 98.5115
1.10432 | 0.953041 | 0.953625 | 0.976806 | 0.985462 | 0.995759 | 0.999345 | 0.996254 | 0.5094 | 95.458 | 95.3009 | 98.1146 | 98.8688 | 99.997 | 100.0708 | 98.6362
1.17276 | 0.958141 | 0.95758 | 0.980002 | 0.984932 | 0.996567 | 0.999449 | 0.996631 | 0.5405 | 95.588 | 95.4499 | 98.1603 | 98.8719 | 99.9872 | 100.0691 | 98.7479
1.24116 | 0.959886 | 0.961057 | 0.982969 | 0.984439 | 0.997179 | 0.999516 | 0.996955 | 0.5716 | 95.665 | 95.5603 | 98.1825 | 98.8737 | 99.9753 | 100.0669 | 98.8484
1.30952 | 0.963363 | 0.96398 | 0.985547 | 0.984013 | 0.99763 | 0.999555 | 0.997234 | 0.6028 | 95.765 | 95.6331 | 98.1812 | 98.874 | 99.9607 | 100.0641 | 98.9394
1.37784 | 0.964593 | 0.966407 | 0.987709 | 0.983686 | 0.997961 | 0.999574 | 0.997477 | 0.6339 | 95.723 | 95.668 | 98.1565 | 98.873 | 99.9428 | 100.0608 | 99.0213
1.4461 | 0.969526 | 0.968445 | 0.989491 | 0.983484 | 0.998203 | 0.999577 | 0.997689 | 0.665 | 95.678 | 95.6654 | 98.1083 | 98.8706 | 99.9206 | 100.0567 | 99.0954
1.51432 | 0.97067 | 0.970202 | 0.990952 | 0.983429 | 0.99838 | 0.999565 | 0.997876 | 0.6962 | 95.589 | 95.6245 | 98.0367 | 98.8668 | 99.8928 | 100.0517 | 99.1627
1.58248 | 0.972369 | 0.971769 | 0.992151 | 0.983532 | 0.998508 | 0.999537 | 0.998041 | 0.7273 | 95.524 | 95.5455 | 97.9426 | 98.8617 | 99.8579 | 100.0456 | 99.2238
1.65058 | 0.971999 | 0.973209 | 0.993138 | 0.983794 | 0.998599 | 0.999491 | 0.998188 | 0.7584 | 95.26 | 95.4282 | 97.8273 | 98.8553 | 99.814 | 100.0383 | 99.2793
1.71863 | 0.975803 | 0.974559 | 0.993957 | 0.984203 | 0.998659 | 0.999421 | 0.998318 | 0.7896 | 95.14 | 95.2735 | 97.6934 | 98.8475 | 99.7588 | 100.0296 | 99.3302
1.78662 | 0.977926 | 0.97583 | 0.994641 | 0.98474 | 0.998693 | 0.99932 | 0.998435 | 0.8207 | 94.962 | 95.0864 | 97.5466 | 98.8385 | 99.6909 | 100.0198 | 99.3765
1.85454 | 0.975618 | 0.977015 | 0.995217 | 0.985378 | 0.998706 | 0.999173 | 0.99854 | 0.8518 | 94.784 | 94.8755 | 97.3945 | 98.8283 | 99.6104 | 100.0093 | 99.4189
1.9224 | 0.97889 | 0.978088 | 0.995705 | 0.986089 | 0.998699 | 0.998961 | 0.998635 | 0.883 | 94.583 | 94.6579 | 97.2477 | 98.8169 | 99.5219 | 99.9992 | 99.458
1.99019 | 0.977659 | 0.979009 | 0.996122 | 0.986843 | 0.998672 | 0.998652 | 0.998721 | 0.9141 | 94.457 | 94.4637 | 97.121 | 98.8044 | 99.4391 | 99.9912 | 99.4938
2.05791 | 0.980322 | 0.979738 | 0.99648 | 0.987616 | 0.998624 | 0.998219 | 0.998799 | 0.9452 | 94.383 | 94.3307 | 97.029 | 98.791 | 99.3827 | 99.987 | 99.5268
2.12555 | 0.979783 | 0.980279 | 0.996791 | 0.988387 | 0.998554 | 0.997677 | 0.99887 | 0.9764 | 94.427 | 94.2935 | 96.9849 | 98.7766 | 99.3726 | 99.9879 | 99.5573
2.19312 | 0.983098 | 0.980787 | 0.997061 | 0.98914 | 0.998459 | 0.997192 | 0.998935 | 1.0075 | 94.523 | 94.3653 | 96.9978 | 98.7614 | 99.4129 | 99.9935 | 99.5854
2.26061 | 0.979827 | 0.981565 | 0.997298 | 0.989862 | 0.998334 | 0.997076 | 0.998995 | 1.0386 | 94.684 | 94.5308 | 97.0687 | 98.7454 | 99.4883 | 100.0025 | 99.6115
2.32802 | 0.982398 | 0.982698 | 0.997507 | 0.990547 | 0.998172 | 0.997422 | 0.999049 | 1.0698 | 94.854 | 94.7608 | 97.1921 | 98.7289 | 99.5769 | 100.0129 | 99.6357
2.39534 | 0.984021 | 0.983902 | 0.997692 | 0.99119 | 0.997965 | 0.997955 | 0.999099 | 1.1009 | 95.091 | 95.0245 | 97.3552 | 98.712 | 99.6614 | 100.0233 | 99.6582
2.46258 | 0.985314 | 0.984917 | 0.997857 | 0.991789 | 0.997699 | 0.998427 | 0.999145 | 1.132 | 95.376 | 95.2997 | 97.5442 | 98.6948 | 99.7344 | 100.0328 | 99.679
2.52973 | 0.98348 | 0.985661 | 0.998004 | 0.992344 | 0.997354 | 0.998769 | 0.999188 | 1.1632 | 95.553 | 95.572 | 97.7458 | 98.6775 | 99.7946 | 100.041 | 99.6986
2.59678 | 0.986088 | 0.986127 | 0.998136 | 0.992857 | 0.996906 | 0.999001 | 0.999228 | 1.1943 | 95.759 | 95.8296 | 97.9474 | 98.6603 | 99.8426 | 100.0479 | 99.7167
2.66375 | 0.984355 | 0.986314 | 0.998255 | 0.993328 | 0.996315 | 0.999151 | 0.999264 | 1.2254 | 96.008 | 96.0678 | 98.1415 | 98.6435 | 99.8808 | 100.0537 | 99.7337
2.73061 | 0.985712 | 0.986198 | 0.998363 | 0.993762 | 0.995531 | 0.999244 | 0.999298 | 1.2566 | 96.181 | 96.2847 | 98.3236 | 98.627 | 99.9113 | 100.0584 | 99.7496
2.79738 | 0.987588 | 0.98573 | 0.998461 | 0.994159 | 0.994486 | 0.999295 | 0.99933 | 1.2877 | 96.43 | 96.4786 | 98.4901 | 98.6114 | 99.9356 | 100.0623 | 99.7645
2.86405 | 0.982634 | 0.98485 | 0.998549 | 0.994524 | 0.993106 | 0.999311 | 0.99936 | 1.3188 | 96.514 | 96.6512 | 98.6406 | 98.5967 | 99.9552 | 100.0655 | 99.7784
2.93061 | 0.982712 | 0.983523 | 0.99863 | 0.994859 | 0.99135 | 0.999296 | 0.999387 | 1.35 | 96.748 | 96.8047 | 98.7759 | 98.5831 | 99.9711 | 100.0682 | 99.7916
2.99706 | 0.982762 | 0.98185 | 0.998705 | 0.995166 | 0.989317 | 0.999249 | 0.999413 | 1.3811 | 96.791 | 96.9403 | 98.896 | 98.571 | 99.9841 | 100.0703 | 99.8039
3.06341 | 0.978819 | 0.980242 | 0.998773 | 0.995448 | 0.987418 | 0.999166 | 0.999438 | 1.4122 | 96.973 | 97.0607 | 99.0028 | 98.5605 | 99.9948 | 100.0721 | 99.8155
3.12964 | 0.979007 | 0.979428 | 0.998836 | 0.995708 | 0.98639 | 0.999034 | 0.99946 | 1.4434 | 97.051 | 97.1685 | 99.0978 | 98.5518 | 100.0038 | 100.0736 | 99.8265
3.19576 | 0.98092 | 0.979943 | 0.998893 | 0.995947 | 0.986784 | 0.998838 | 0.999482 | 1.4745 | 97.228 | 97.2649 | 99.1819 | 98.5451 | 100.0113 | 100.0748 | 99.8368
3.26177 | 0.982138 | 0.981524 | 0.998947 | 0.996167 | 0.98836 | 0.998548 | 0.999502 | 1.5056 | 97.336 | 97.3521 | 99.2566 | 98.5406 | 100.0175 | 100.0757 | 99.8466
3.32765 | 0.983431 | 0.983386 | 0.998996 | 0.99637 | 0.990373 | 0.998126 | 0.999521 | 1.5368 | 97.433 | 97.4321 | 99.3232 | 98.5385 | 100.0229 | 100.0765 | 99.8558
3.39341 | 0.984036 | 0.984915 | 0.999042 | 0.996558 | 0.992246 | 0.99753 | 0.999538 | 1.5679 | 97.521 | 97.5055 | 99.3825 | 98.5388 | 100.0274 | 100.0771 | 99.8645
3.45905 | 0.986597 | 0.985908 | 0.999085 | 0.996731 | 0.993765 | 0.996771 | 0.999555 | 1.599 | 97.613 | 97.5739 | 99.4354 | 98.5417 | 100.0312 | 100.0776 | 99.8728
3.52456 | 0.989362 | 0.986549 | 0.999125 | 0.996892 | 0.994927 | 0.996034 | 0.999571 | 1.6302 | 97.709 | 97.6385 | 99.483 | 98.5472 | 100.0344 | 100.078 | 99.8806
3.58995 | 0.987667 | 0.987325 | 0.999162 | 0.997041 | 0.995796 | 0.995739 | 0.999586 | 1.6613 | 97.759 | 97.6997 | 99.5257 | 98.5552 | 100.0372 | 100.0782 | 99.888
3.6552 | 0.990684 | 0.988546 | 0.999197 | 0.99718 | 0.996444 | 0.996125 | 0.9996 | 1.6924 | 97.778 | 97.7583 | 99.5641 | 98.5659 | 100.0396 | 100.0783 | 99.8951
3.72032 | 0.989666 | 0.989974 | 0.999229 | 0.997309 | 0.996928 | 0.996894 | 0.999614 | 1.7236 | 97.831 | 97.8151 | 99.599 | 98.5791 | 100.0416 | 100.0783 | 99.9018
3.7853 | 0.99224 | 0.991256 | 0.99926 | 0.99743 | 0.997291 | 0.997649 | 0.999626 | 1.7547 | 97.897 | 97.8702 | 99.6304 | 98.5947 | 100.0432 | 100.0782 | 99.9082
3.85014 | 0.991714 | 0.992267 | 0.999288 | 0.997542 | 0.997563 | 0.998236 | 0.999639 | 1.7858 | 97.969 | 97.924 | 99.659 | 98.6126 | 100.0446 | 100.078 | 99.9142
3.91484 | 0.992887 | 0.993034 | 0.999315 | 0.997647 | 0.997765 | 0.998657 | 0.99965 | 1.817 | 98.026 | 97.9769 | 99.6852 | 98.6327 | 100.0458 | 100.0776 | 99.92
3.97939 | 0.994787 | 0.993614 | 0.999341 | 0.997745 | 0.997913 | 0.998955 | 0.999661 | 1.8481 | 98.003 | 98.0288 | 99.7089 | 98.6548 | 100.0467 | 100.0772 | 99.9256
4.0438 | 0.995422 | 0.994057 | 0.999365 | 0.997837 | 0.998016 | 0.999168 | 0.999671 | 1.8792 | 98.121 | 98.0799 | 99.7307 | 98.6787 | 100.0474 | 100.0767 | 99.9308
4.10807 | 0.996227 | 0.994396 | 0.999387 | 0.997923 | 0.998082 | 0.999323 | 0.999681 | 1.9104 | 98.152 | 98.1305 | 99.7507 | 98.7043 | 100.0479 | 100.076 | 99.9358
4.17218 | 0.994575 | 0.994657 | 0.999408 | 0.998004 | 0.998114 | 0.999439 | 0.999691 | 1.9415 | 98.197 | 98.1801 | 99.7691 | 98.7312 | 100.0482 | 100.0752 | 99.9406
4.23613 | 0.996566 | 0.994852 | 0.999429 | 0.99808 | 0.998116 | 0.999527 | 0.9997 | 1.9726 | 98.268 | 98.2289 | 99.786 | 98.7593 | 100.0483 | 100.0743 | 99.9452
4.29993 | 0.997104 | 0.994993 | 0.999448 | 0.998152 | 0.998089 | 0.999596 | 0.999708 | 2.0038 | 98.228 | 98.2771 | 99.8017 | 98.7885 | 100.0483 | 100.0732 | 99.9496
4.36358 | 0.994089 | 0.995084 | 0.999466 | 0.99822 | 0.998031 | 0.99965 | 0.999717 | 2.0349 | 98.317 | 98.3242 | 99.8161 | 98.8184 | 100.0481 | 100.0719 | 99.9538
4.42706 | 0.996281 | 0.995127 | 0.999483 | 0.998283 | 0.997942 | 0.999694 | 0.999725 | 2.066 | 98.407 | 98.3703 | 99.8295 | 98.8489 | 100.0477 | 100.0704 | 99.9578
4.49038 | 0.994459 | 0.995121 | 0.999499 | 0.998344 | 0.997817 | 0.999729 | 0.999732 | 2.0972 | 98.428 | 98.4154 | 99.842 | 98.8799 | 100.0472 | 100.0686 | 99.9617
4.55353 | 0.994872 | 0.995063 | 0.999515 | 0.998401 | 0.99765 | 0.999759 | 0.999739 | 2.1283 | 98.505 | 98.4591 | 99.8536 | 98.911 | 100.0465 | 100.0666 | 99.9654
4.61651 | 0.994122 | 0.994946 | 0.999529 | 0.998454 | 0.997433 | 0.999783 | 0.999746 | 2.1594 | 98.544 | 98.5015 | 99.8644 | 98.9423 | 100.0456 | 100.0641 | 99.9689
4.67933 | 0.996588 | 0.994761 | 0.999543 | 0.998506 | 0.997155 | 0.999804 | 0.999753 | 2.1906 | 98.583 | 98.5424 | 99.8745 | 98.9736 | 100.0446 | 100.0613 | 99.9723
4.74197 | 0.99302 | 0.994491 | 0.999557 | 0.998554 | 0.9968 | 0.999822 | 0.999759 | 2.2217 | 98.571 | 98.5815 | 99.8839 | 99.0045 | 100.0433 | 100.0579 | 99.9756
4.80444 | 0.995409 | 0.994117 | 0.99957 | 0.9986 | 0.996346 | 0.999837 | 0.999765 | 2.2528 | 98.575 | 98.6188 | 99.8927 | 99.0352 | 100.0419 | 100.054 | 99.9787
4.86672 | 0.994687 | 0.993608 | 0.999582 | 0.998644 | 0.995762 | 0.99985 | 0.999771 | 2.284 | 98.642 | 98.6542 | 99.901 | 99.0656 | 100.0402 | 100.0493 | 99.9818
4.92883 | 0.993367 | 0.992924 | 0.999593 | 0.998685 | 0.995007 | 0.999862 | 0.999777 | 2.3151 | 98.713 | 98.6872 | 99.9088 | 99.0955 | 100.0383 | 100.0436 | 99.9847
4.99076 | 0.990768 | 0.992007 | 0.999604 | 0.998725 | 0.994024 | 0.999872 | 0.999782 | 2.3462 | 98.664 | 98.7176 | 99.9161 | 99.1247 | 100.0361 | 100.0369 | 99.9875
5.0525 | 0.990646 | 0.990786 | 0.999615 | 0.998762 | 0.992741 | 0.999881 | 0.999787 | 2.3774 | 98.725 | 98.7454 | 99.923 | 99.1535 | 100.0336 | 100.0287 | 99.9902
5.11406 | 0.989679 | 0.989175 | 0.999625 | 0.998798 | 0.991071 | 0.999889 | 0.999792 | 2.4085 | 98.774 | 98.7698 | 99.9295 | 99.1815 | 100.0308 | 100.0188 | 99.9927
5.17543 | 0.987048 | 0.987099 | 0.999635 | 0.998832 | 0.988939 | 0.999896 | 0.999797 | 2.4396 | 98.757 | 98.7907 | 99.9356 | 99.2088 | 100.0276 | 100.0069 | 99.9952
5.2366 | 0.985196 | 0.984564 | 0.999644 | 0.998865 | 0.986351 | 0.999902 | 0.999802 | 2.4708 | 98.779 | 98.8077 | 99.9414 | 99.2355 | 100.024 | 99.9926 | 99.9976
5.29758 | 0.982291 | 0.9818 | 0.999653 | 0.998896 | 0.983537 | 0.999908 | 0.999806 | 2.5019 | 98.774 | 98.8204 | 99.9468 | 99.2613 | 100.0199 | 99.9757 | 100
5.35837 | 0.978572 | 0.979424 | 0.999662 | 0.998926 | 0.981113 | 0.999913 | 0.99981 | 2.533 | 98.728 | 98.829 | 99.952 | 99.2864 | 100.0153 | 99.9564 | 100.0022
5.41895 | 0.978811 | 0.978326 | 0.99967 | 0.998954 | 0.979969 | 0.999918 | 0.999815 | 2.5642 | 98.8 | 98.8343 | 99.9569 | 99.3108 | 100.0101 | 99.9353 | 100.0044
5.47934 | 0.979897 | 0.979045 | 0.999678 | 0.998982 | 0.980645 | 0.999922 | 0.999819 | 2.5953 | 98.783 | 98.8378 | 99.9616 | 99.3344 | 100.0041 | 99.9145 | 100.0065
5.53952 | 0.98102 | 0.98124 | 0.999685 | 0.999008 | 0.982798 | 0.999926 | 0.999822 | 2.6264 | 98.752 | 98.8427 | 99.966 | 99.3572 | 99.9972 | 99.897 | 100.0085
5.5995 | 0.981073 | 0.984041 | 0.999693 | 0.999033 | 0.985559 | 0.99993 | 0.999826 | 2.6576 | 98.806 | 98.8525 | 99.9702 | 99.3793 | 99.9893 | 99.8864 | 100.0104
5.65927 | 0.985541 | 0.986743 | 0.9997 | 0.999057 | 0.988224 | 0.999933 | 0.99983 | 2.6887 | 98.803 | 98.8698 | 99.9742 | 99.4006 | 99.9803 | 99.8855 | 100.0123
5.71883 | 0.988636 | 0.989033 | 0.999707 | 0.99908 | 0.990478 | 0.999936 | 0.999833 | 2.7198 | 98.836 | 98.8946 | 99.978 | 99.4212 | 99.9697 | 99.8946 | 100.0141
5.77818 | 0.99124 | 0.990864 | 0.999713 | 0.999102 | 0.992274 | 0.999939 | 0.999836 | 2.751 | 98.877 | 98.9242 | 99.9816 | 99.4411 | 99.9574 | 99.9112 | 100.0159
5.83731 | 0.992755 | 0.992295 | 0.999719 | 0.999123 | 0.993671 | 0.999942 | 0.99984 | 2.7821 | 98.871 | 98.9545 | 99.9851 | 99.4603 | 99.9429 | 99.9316 | 100.0176
5.89623 | 0.992764 | 0.993409 | 0.999725 | 0.999143 | 0.994754 | 0.999944 | 0.999843 | 2.8132 | 98.984 | 98.9818 | 99.9884 | 99.4787 | 99.9258 | 99.9525 | 100.0192
5.95493 | 0.996401 | 0.994283 | 0.999731 | 0.999163 | 0.995597 | 0.999946 | 0.999846 | 2.8444 | 99.018 | 99.0035 | 99.9915 | 99.4966 | 99.9053 | 99.972 | 100.0208
6.01341 | 0.994658 | 0.994975 | 0.999737 | 0.999182 | 0.996259 | 0.999949 | 0.999849 | 2.8755 | 99.015 | 99.0178 | 99.9945 | 99.5138 | 99.8808 | 99.9891 | 100.0224
6.07166 | 0.994894 | 0.99553 | 0.999742 | 0.9992 | 0.996786 | 0.99995 | 0.999852 | 2.9066 | 99.02 | 99.0236 | 99.9974 | 99.5303 | 99.8511 | 100.0036 | 100.0239
6.12969 | 0.996514 | 0.995982 | 0.999747 | 0.999218 | 0.99721 | 0.999952 | 0.999854 | 2.9378 | 99.034 | 99.0195 | 100.0001 | 99.5463 | 99.8147 | 100.0157 | 100.0253
6.18749 | 0.99541 | 0.996353 | 0.999753 | 0.999234 | 0.997555 | 0.999954 | 0.999857 | 2.9689 | 99.016 | 99.004 | 100.0028 | 99.5617 | 99.7698 | 100.0256 | 100.0267
6.24506 | 0.997456 | 0.996662 | 0.999757 | 0.999251 | 0.997839 | 0.999956 | 0.99986 | 3 | 98.996 | 98.9751 | 100.0053 | 99.5765 | 99.714 | 100.0338 | 100.0281
6.3024 | 0.997713 | 0.996923 | 0.999762 | 0.999266 | 0.998075 | 0.999957 | 0.999862 | 3.0312 | 99.035 | 98.9298 | 100.0077 | 99.5908 | 99.6438 | 100.0406 | 100.0294
6.35951 | 0.997502 | 0.997145 | 0.999767 | 0.999281 | 0.998274 | 0.999959 | 0.999865 | 3.0623 | 98.933 | 98.8648 | 100.01 | 99.6046 | 99.5558 | 100.0461 | 100.0307
6.41638 | 0.997213 | 0.997336 | 0.999771 | 0.999296 | 0.998442 | 0.99996 | 0.999867 | 3.0934 | 98.855 | 98.7761 | 100.0123 | 99.6178 | 99.4457 | 100.0507 | 100.032
6.47301 | 0.996353 | 0.997501 | 0.999775 | 0.99931 | 0.998585 | 0.999961 | 0.999869 | 3.1245 | 98.726 | 98.6603 | 100.0144 | 99.6306 | 99.3099 | 100.0545 | 100.0332
6.5294 | 0.996768 | 0.997646 | 0.99978 | 0.999324 | 0.998709 | 0.999962 | 0.999871 | 3.1557 | 98.558 | 98.5176 | 100.0165 | 99.643 | 99.1484 | 100.0577 | 100.0344
6.58555 | 0.999 | 0.997774 | 0.999784 | 0.999337 | 0.998816 | 0.999964 | 0.999874 | 3.1868 | 98.415 | 98.3586 | 100.0185 | 99.6548 | 98.9717 | 100.0604 | 100.0355
6.64145 | 0.998694 | 0.997887 | 0.999787 | 0.999349 | 0.99891 | 0.999965 | 0.999876 | 3.2179 | 98.304 | 98.2089 | 100.0204 | 99.6663 | 98.8053 | 100.0625 | 100.0366
6.69711 | 0.997181 | 0.997988 | 0.999791 | 0.999362 | 0.998992 | 0.999966 | 0.999878 | 3.2491 | 98.135 | 98.1102 | 100.0222 | 99.6774 | 98.6908 | 100.0643 | 100.0377
6.75252 | 0.997637 | 0.998079 | 0.999795 | 0.999374 | 0.999064 | 0.999967 | 0.99988 | 3.2802 | 98.095 | 98.1034 | 100.024 | 99.688 | 98.6689 | 100.0658 | 100.0387
6.80767 | 0.996609 | 0.998161 | 0.999798 | 0.999385 | 0.999129 | 0.999968 | 0.999882 | 3.3113 | 98.057 | 98.1966 | 100.0257 | 99.6983 | 98.748 | 100.067 | 100.0398
6.86258 | 0.997694 | 0.998236 | 0.999802 | 0.999396 | 0.999186 | 0.999968 | 0.999883 | 3.3425 | 98.27 | 98.3606 | 100.0273 | 99.7082 | 98.8984 | 100.068 | 100.0408
6.91722 | 0.998411 | 0.998304 | 0.999805 | 0.999407 | 0.999238 | 0.999969 | 0.999885 | 3.3736 | 98.442 | 98.5498 | 100.0289 | 99.7178 | 99.0747 | 100.0687 | 100.0417
6.97162 | 0.996964 | 0.998367 | 0.999808 | 0.999417 | 0.999284 | 0.99997 | 0.999887 | 3.4047 | 98.655 | 98.7313 | 100.0304 | 99.727 | 99.2439 | 100.0692 | 100.0427
7.02575 | 0.999009 | 0.998424 | 0.999812 | 0.999427 | 0.999325 | 0.999971 | 0.999889 | 3.4359 | 98.85 | 98.8898 | 100.0319 | 99.736 | 99.3907 | 100.0696 | 100.0436
7.07962 | 0.99813 | 0.998477 | 0.999815 | 0.999437 | 0.999363 | 0.999972 | 0.99989 | 3.467 | 98.995 | 99.0211 | 100.0333 | 99.7446 | 99.5109 | 100.0697 | 100.0445
7.13322 | 1.00125 | 0.998526 | 0.999818 | 0.999447 | 0.999398 | 0.999972 | 0.999892 | 3.4981 | 99.15 | 99.1281 | 100.0347 | 99.7529 | 99.6072 | 100.0697 | 100.0453
7.18656 | 0.999512 | 0.998572 | 0.99982 | 0.999456 | 0.999429 | 0.999973 | 0.999894 | 3.5293 | 99.273 | 99.215 | 100.036 | 99.761 | 99.6841 | 100.0695 | 100.0462
7.23964 | 0.996132 | 0.998614 | 0.999823 | 0.999465 | 0.999458 | 0.999974 | 0.999895 | 3.5604 | 99.341 | 99.2855 | 100.0373 | 99.7687 | 99.745 | 100.0692 | 100.047
7.29244 | 0.999392 | 0.998654 | 0.999826 | 0.999474 | 0.999484 | 0.999974 | 0.999897 | 3.5915 | 99.428 | 99.3433 | 100.0385 | 99.7762 | 99.7938 | 100.0686 | 100.0478
7.34497 | 0.998013 | 0.998691 | 0.999829 | 0.999482 | 0.999508 | 0.999975 | 0.999898 | 3.6227 | 99.482 | 99.3913 | 100.0397 | 99.7835 | 99.8331 | 100.0679 | 100.0486
7.39723 | 0.997286 | 0.998726 | 0.999831 | 0.99949 | 0.99953 | 0.999975 | 0.999899 | 3.6538 | 99.515 | 99.4313 | 100.0409 | 99.7905 | 99.865 | 100.067 | 100.0494
7.44921 | 0.998551 | 0.998759 | 0.999834 | 0.999498 | 0.999551 | 0.999976 | 0.999901 | 3.6849 | 99.546 | 99.465 | 100.042 | 99.7973 | 99.8912 | 100.0659 | 100.0501
7.50092 | 1.00028 | 0.99879 | 0.999836 | 0.999506 | 0.99957 | 0.999976 | 0.999902 | 3.7161 | 99.524 | 99.4938 | 100.0431 | 99.8039 | 99.9128 | 100.0645 | 100.0508
7.55235 | 0.99916 | 0.998819 | 0.999838 | 0.999513 | 0.999588 | 0.999977 | 0.999903 | 3.7472 | 99.592 | 99.5183 | 100.0441 | 99.8103 | 99.9308 | 100.0629 | 100.0515
7.60349 | 0.997325 | 0.998847 | 0.999841 | 0.999521 | 0.999604 | 0.999977 | 0.999905 | 3.7783 | 99.662 | 99.5393 | 100.0451 | 99.8165 | 99.9459 | 100.0609 | 100.0522
7.65435 | 0.999942 | 0.998874 | 0.999843 | 0.999528 | 0.999619 | 0.999978 | 0.999906 | 3.8095 | 99.678 | 99.5575 | 100.0461 | 99.8225 | 99.9586 | 100.0586 | 100.0529
7.70493 | 0.999624 | 0.998899 | 0.999845 | 0.999534 | 0.999634 | 0.999978 | 0.999907 | 3.8406 | 99.611 | 99.573 | 100.0471 | 99.8282 | 99.9694 | 100.0559 | 100.0536
7.75522 | 0.999238 | 0.998922 | 0.999847 | 0.999541 | 0.999647 | 0.999979 | 0.999908 | 3.8717 | 99.606 | 99.5863 | 100.048 | 99.8339 | 99.9786 | 100.0528 | 100.0542
7.80522 | 0.997796 | 0.998945 | 0.999849 | 0.999548 | 0.99966 | 0.999979 | 0.99991 | 3.9029 | 99.647 | 99.5974 | 100.0489 | 99.8393 | 99.9865 | 100.049 | 100.0548
7.85493 | 1.00064 | 0.998967 | 0.999851 | 0.999554 | 0.999671 | 0.999979 | 0.999911 | 3.934 | 99.651 | 99.6065 | 100.0498 | 99.8446 | 99.9932 | 100.0446 | 100.0554
7.90435 | 0.998843 | 0.998987 | 0.999853 | 0.99956 | 0.999682 | 0.99998 | 0.999912 | 3.9651 | 99.643 | 99.6137 | 100.0507 | 99.8497 | 99.999 | 100.0393 | 100.056
7.95347 | 0.999162 | 0.999007 | 0.999855 | 0.999566 | 0.999693 | 0.99998 | 0.999913 | 3.9963 | 99.606 | 99.6188 | 100.0515 | 99.8547 | 100.004 | 100.033 | 100.0566
8.00229 | 0.997769 | 0.999026 | 0.999857 | 0.999572 | 0.999703 | 0.999981 | 0.999914 | 4.0274 | 99.674 | 99.6218 | 100.0523 | 99.8595 | 100.0083 | 100.0255 | 100.0572
8.05082 | 0.997733 | 0.999044 | 0.999859 | 0.999578 | 0.999712 | 0.999981 | 0.999915 | 4.0585 | 99.6 | 99.6225 | 100.0531 | 99.8641 | 100.012 | 100.0165 | 100.0577
8.09905 | 0.999606 | 0.999061 | 0.999861 | 0.999583 | 0.999721 | 0.999981 | 0.999916 | 4.0897 | 99.628 | 99.6206 | 100.0538 | 99.8687 | 100.0151 | 100.0056 | 100.0583
8.14697 | 1.00033 | 0.999078 | 0.999862 | 0.999589 | 0.999729 | 0.999982 | 0.999917 | 4.1208 | 99.558 | 99.6158 | 100.0546 | 99.8731 | 100.0178 | 99.9924 | 100.0588
8.19459 | 1.0013 | 0.999094 | 0.999864 | 0.999594 | 0.999737 | 0.999982 | 0.999918 | 4.1519 | 99.551 | 99.6077 | 100.0553 | 99.8773 | 100.02 | 99.9765 | 100.0593
8.24191 | 0.997728 | 0.99911 | 0.999866 | 0.999599 | 0.999744 | 0.999982 | 0.999919 | 4.1831 | 99.587 | 99.5957 | 100.056 | 99.8815 | 100.0218 | 99.9572 | 100.0599
8.28892 | 0.996887 | 0.999124 | 0.999867 | 0.999604 | 0.999751 | 0.999982 | 0.99992 | 4.2142 | 99.486 | 99.5794 | 100.0567 | 99.8855 | 100.0233 | 99.9342 | 100.0604
8.33562 | 0.995951 | 0.999139 | 0.999869 | 0.999609 | 0.999758 | 0.999983 | 0.999921 | 4.2453 | 99.486 | 99.5589 | 100.0573 | 99.8895 | 100.0245 | 99.9074 | 100.0608
8.38201 | 0.998773 | 0.999152 | 0.99987 | 0.999614 | 0.999764 | 0.999983 | 0.999921 | 4.2765 | 99.548 | 99.5345 | 100.058 | 99.8933 | 100.0253 | 99.8771 | 100.0613
8.42808 | 0.997444 | 0.999166 | 0.999872 | 0.999618 | 0.99977 | 0.999983 | 0.999922 | 4.3076 | 99.534 | 99.5082 | 100.0586 | 99.897 | 100.0259 | 99.8455 | 100.0618
8.47384 | 0.99871 | 0.999178 | 0.999873 | 0.999623 | 0.999776 | 0.999984 | 0.999923 | 4.3387 | 99.524 | 99.4837 | 100.0592 | 99.9006 | 100.0262 | 99.816 | 100.0622
8.51929 | 0.999195 | 0.999191 | 0.999875 | 0.999627 | 0.999781 | 0.999984 | 0.999924 | 4.3699 | 99.527 | 99.4662 | 100.0598 | 99.9041 | 100.0261 | 99.7938 | 100.0627
8.56442 | 0.999371 | 0.999203 | 0.999876 | 0.999631 | 0.999787 | 0.999984 | 0.999925 | 4.401 | 99.501 | 99.4609 | 100.0604 | 99.9075 | 100.0259 | 99.7844 | 100.0631
8.60922 | 0.999721 | 0.999214 | 0.999877 | 0.999636 | 0.999792 | 0.999984 | 0.999925 | 4.4321 | 99.441 | 99.4705 | 100.0609 | 99.9108 | 100.0253 | 99.7902 | 100.0635
8.65371 | 1.00035 | 0.999225 | 0.999879 | 0.99964 | 0.999796 | 0.999984 | 0.999926 | 4.4633 | 99.502 | 99.4935 | 100.0615 | 99.9141 | 100.0245 | 99.8097 | 100.064
8.69787 | 0.999573 | 0.999236 | 0.99988 | 0.999644 | 0.999801 | 0.999985 | 0.999927 | 4.4944 | 99.53 | 99.5248 | 100.062 | 99.9172 | 100.0234 | 99.838 | 100.0644
8.74171 | 0.999392 | 0.999247 | 0.999881 | 0.999648 | 0.999805 | 0.999985 | 0.999928 | 4.5255 | 99.541 | 99.5591 | 100.0625 | 99.9203 | 100.022 | 99.8697 | 100.0648
8.78522 | 0.999611 | 0.999257 | 0.999882 | 0.999651 | 0.999809 | 0.999985 | 0.999928 | 4.5567 | 99.571 | 99.5924 | 100.063 | 99.9233 | 100.0203 | 99.9007 | 100.0652
8.82841 | 0.999253 | 0.999267 | 0.999884 | 0.999655 | 0.999813 | 0.999985 | 0.999929 | 4.5878 | 99.628 | 99.6222 | 100.0635 | 99.9262 | 100.0182 | 99.9287 | 100.0656
8.87126 | 0.999614 | 0.999276 | 0.999885 | 0.999659 | 0.999817 | 0.999986 | 0.99993 | 4.6189 | 99.614 | 99.6477 | 100.064 | 99.929 | 100.0158 | 99.9529 | 100.0659
8.91379 | 0.998608 | 0.999285 | 0.999886 | 0.999662 | 0.999821 | 0.999986 | 0.99993 | 4.6501 | 99.659 | 99.669 | 100.0645 | 99.9318 | 100.013 | 99.9733 | 100.0663
8.95598 | 1.00006 | 0.999294 | 0.999887 | 0.999666 | 0.999824 | 0.999986 | 0.999931 | 4.6812 | 99.657 | 99.6863 | 100.065 | 99.9345 | 100.0098 | 99.9902 | 100.0667
8.99783 | 0.99941 | 0.999303 | 0.999888 | 0.999669 | 0.999828 | 0.999986 | 0.999932 | 4.7123 | 99.708 | 99.7001 | 100.0654 | 99.9371 | 100.0061 | 100.0043 | 100.067
9.03935 | 0.999754 | 0.999311 | 0.999889 | 0.999672 | 0.999831 | 0.999986 | 0.999932 | 4.7435 | 99.696 | 99.711 | 100.0658 | 99.9397 | 100.0019 | 100.016 | 100.0674
9.08054 | 1.00007 | 0.99932 | 0.99989 | 0.999676 | 0.999834 | 0.999986 | 0.999933 | 4.7746 | 99.701 | 99.7192 | 100.0663 | 99.9422 | 99.9971 | 100.0257 | 100.0677
9.12138 | 0.998367 | 0.999327 | 0.999891 | 0.999679 | 0.999837 | 0.999987 | 0.999934 | 4.8057 | 99.696 | 99.725 | 100.0667 | 99.9446 | 99.9916 | 100.0338 | 100.068
9.16188 | 0.999743 | 0.999335 | 0.999892 | 0.999682 | 0.99984 | 0.999987 | 0.999934 | 4.8369 | 99.649 | 99.7287 | 100.0671 | 99.947 | 99.9853 | 100.0406 | 100.0684
9.20204 | 0.999607 | 0.999343 | 0.999893 | 0.999685 | 0.999843 | 0.999987 | 0.999935 | 4.868 | 99.644 | 99.7305 | 100.0675 | 99.9494 | 99.9782 | 100.0464 | 100.0687
9.24186 | 0.997216 | 0.99935 | 0.999894 | 0.999688 | 0.999846 | 0.999987 | 0.999935 | 4.8991 | 99.72 | 99.7302 | 100.0679 | 99.9516 | 99.97 | 100.0513 | 100.069
9.28133 | 1.0022 | 0.999357 | 0.999895 | 0.999691 | 0.999848 | 0.999987 | 0.999936 | 4.9303 | 99.685 | 99.728 | 100.0683 | 99.9538 | 99.9606 | 100.0555 | 100.0693
9.32046 | 1.00026 | 0.999364 | 0.999896 | 0.999694 | 0.999851 | 0.999987 | 0.999936 | 4.9614 | 99.722 | 99.7237 | 100.0686 | 99.956 | 99.9498 | 100.0592 | 100.0696
9.35924 | 0.999651 | 0.999371 | 0.999897 | 0.999696 | 0.999853 | 0.999987 | 0.999937 | 4.9925 | 99.758 | 99.7172 | 100.069 | 99.9581 | 99.9373 | 100.0623 | 100.0699
9.39766 | 0.997752 | 0.999377 | 0.999898 | 0.999699 | 0.999855 | 0.999988 | 0.999937 | 5.0237 | 99.675 | 99.7082 | 100.0694 | 99.9602 | 99.9228 | 100.0651 | 100.0702
9.43574 | 0.999082 | 0.999384 | 0.999899 | 0.999702 | 0.999858 | 0.999988 | 0.999938 | 5.0548 | 99.645 | 99.6964 | 100.0697 | 99.9622 | 99.9058 | 100.0675 | 100.0705
9.47346 | 0.99834 | 0.99939 | 0.9999 | 0.999704 | 0.99986 | 0.999988 | 0.999938 | 5.0859 | 99.653 | 99.6813 | 100.0701 | 99.9642 | 99.886 | 100.0696 | 100.0708
9.51083 | 0.999541 | 0.999396 | 0.9999 | 0.999707 | 0.999862 | 0.999988 | 0.999939 | 5.1171 | 99.629 | 99.6623 | 100.0704 | 99.9661 | 99.8625 | 100.0715 | 100.071
9.54785 | 0.999049 | 0.999402 | 0.999901 | 0.999709 | 0.999864 | 0.999988 | 0.999939 | 5.1482 | 99.602 | 99.6386 | 100.0707 | 99.968 | 99.8346 | 100.0731 | 100.0713
9.58451 | 1.00069 | 0.999407 | 0.999902 | 0.999712 | 0.999866 | 0.999988 | 0.99994 | 5.1793 | 99.558 | 99.6091 | 100.071 | 99.9698 | 99.8011 | 100.0746 | 100.0716
9.62081 | 0.999015 | 0.999413 | 0.999903 | 0.999714 | 0.999868 | 0.999988 | 0.99994 | 5.2105 | 99.518 | 99.5722 | 100.0713 | 99.9716 | 99.7605 | 100.076 | 100.0718
9.65675 | 0.99924 | 0.999418 | 0.999904 | 0.999716 | 0.99987 | 0.999988 | 0.999941 | 5.2416 | 99.512 | 99.5265 | 100.0717 | 99.9734 | 99.7112 | 100.0772 | 100.0721
9.69233 | 0.999131 | 0.999424 | 0.999904 | 0.999718 | 0.999872 | 0.999989 | 0.999941 | 5.2727 | 99.482 | 99.4691 | 100.072 | 99.9751 | 99.6505 | 100.0782 | 100.0723
9.72754 | 0.997808 | 0.999429 | 0.999905 | 0.999721 | 0.999873 | 0.999989 | 0.999941 | 5.3039 | 99.356 | 99.3968 | 100.0722 | 99.9768 | 99.5749 | 100.0792 | 100.0726
9.7624 | 0.998155 | 0.999434 | 0.999906 | 0.999723 | 0.999875 | 0.999989 | 0.999942 | 5.335 | 99.29 | 99.3057 | 100.0725 | 99.9785 | 99.4806 | 100.0801 | 100.0728
9.79689 | 0.998686 | 0.999439 | 0.999906 | 0.999725 | 0.999877 | 0.999989 | 0.999942 | 5.3661 | 99.086 | 99.1902 | 100.0728 | 99.9801 | 99.3622 | 100.0809 | 100.0731
9.83101 | 0.999845 | 0.999444 | 0.999907 | 0.999727 | 0.999878 | 0.999989 | 0.999943 | 5.3973 | 98.96 | 99.0438 | 100.0731 | 99.9817 | 99.2129 | 100.0817 | 100.0733
9.86476 | 0.998863 | 0.999448 | 0.999908 | 0.999729 | 0.99988 | 0.999989 | 0.999943 | 5.4284 | 98.755 | 98.8613 | 100.0734 | 99.9832 | 99.0276 | 100.0823 | 100.0735
9.89815 | 0.998761 | 0.999453 | 0.999908 | 0.999731 | 0.999881 | 0.999989 | 0.999943 | 5.4595 | 98.548 | 98.6394 | 100.0736 | 99.9847 | 98.803 | 100.083 | 100.0738
9.93117 | 1.00007 | 0.999457 | 0.999909 | 0.999733 | 0.999882 | 0.999989 | 0.999944 | 5.4907 | 98.284 | 98.3842 | 100.0739 | 99.9862 | 98.5452 | 100.0835 | 100.074
9.96381 | 1.00023 | 0.999462 | 0.99991 | 0.999735 | 0.999884 | 0.999989 | 0.999944 | 5.5218 | 98.096 | 98.1238 | 100.0741 | 99.9877 | 98.2824 | 100.0841 | 100.0742
9.99609 | 0.998707 | 0.999466 | 0.99991 | 0.999737 | 0.999885 | 0.999989 | 0.999945 | 5.5529 | 97.911 | 97.9109 | 100.0744 | 99.9891 | 98.067 | 100.0845 | 100.0744
10.028 | 1.00074 | 0.99947 | 0.999911 | 0.999738 | 0.999886 | 0.99999 | 0.999945 | 5.5841 | 97.847 | 97.8118 | 100.0746 | 99.9905 | 97.9656 | 100.085 | 100.0746
10.0595 | 1.0005 | 0.999474 | 0.999911 | 0.99974 | 0.999888 | 0.99999 | 0.999945 | 5.6152 | 97.922 | 97.8664 | 100.0749 | 99.9919 | 98.0179 | 100.0854 | 100.0748
10.0907 | 0.999103 | 0.999478 | 0.999912 | 0.999742 | 0.999889 | 0.99999 | 0.999946 | 5.6463 | 98.036 | 98.0534 | 100.0751 | 99.9932 | 98.2027 | 100.0858 | 100.075
10.1214 | 1.00038 | 0.999482 | 0.999913 | 0.999744 | 0.99989 | 0.99999 | 0.999946 | 5.6775 | 98.265 | 98.311 | 100.0753 | 99.9945 | 98.4581 | 100.0862 | 100.0752
10.1518 | 1.00036 | 0.999486 | 0.999913 | 0.999745 | 0.999891 | 0.99999 | 0.999946 | 5.7086 | 98.48 | 98.5766 | 100.0756 | 99.9958 | 98.7217 | 100.0865 | 100.0754
10.1818 | 0.999932 | 0.999489 | 0.999914 | 0.999747 | 0.999892 | 0.99999 | 0.999947 | 5.7397 | 98.756 | 98.8159 | 100.0758 | 99.9971 | 98.9589 | 100.0868 | 100.0756
10.2115 | 0.996734 | 0.999493 | 0.999914 | 0.999748 | 0.999894 | 0.99999 | 0.999947 | 5.7709 | 98.954 | 99.0172 | 100.076 | 99.9983 | 99.1582 | 100.0871 | 100.0758
10.2407 | 0.998257 | 0.999496 | 0.999915 | 0.99975 | 0.999895 | 0.99999 | 0.999947 | 5.802 | 99.093 | 99.1798 | 100.0762 | 99.9995 | 99.3189 | 100.0874 | 100.076
10.2696 | 1.00111 | 0.9995 | 0.999915 | 0.999751 | 0.999896 | 0.99999 | 0.999947 | 5.8331 | 99.29 | 99.3099 | 100.0764 | 100.0007 | 99.4471 | 100.0876 | 100.0762
10.2981 | 0.999236 | 0.999503 | 0.999916 | 0.999753 | 0.999897 | 0.99999 | 0.999948 | 5.8643 | 99.405 | 99.4141 | 100.0766 | 100.0019 | 99.5495 | 100.0879 | 100.0763
10.3262 | 0.997968 | 0.999506 | 0.999916 | 0.999754 | 0.999898 | 0.99999 | 0.999948 | 5.8954 | 99.496 | 99.4975 | 100.0768 | 100.003 | 99.631 | 100.0881 | 100.0765
10.3539 | 0.999752 | 0.999509 | 0.999917 | 0.999756 | 0.999898 | 0.99999 | 0.999948 | 5.9265 | 99.563 | 99.5648 | 100.077 | 100.0041 | 99.6966 | 100.0883 | 100.0767
10.3812 | 0.999842 | 0.999512 | 0.999917 | 0.999757 | 0.999899 | 0.99999 | 0.999949 | 5.9577 | 99.587 | 99.6199 | 100.0772 | 100.0052 | 99.75 | 100.0885 | 100.0769
10.4081 | 0.998896 | 0.999515 | 0.999917 | 0.999758 | 0.9999 | 0.99999 | 0.999949 | 5.9888 | 99.617 | 99.6652 | 100.0774 | 100.0063 | 99.7937 | 100.0887 | 100.077
10.4347 | 1.0002 | 0.999518 | 0.999918 | 0.99976 | 0.999901 | 0.999991 | 0.999949 | 6.0199 | 99.677 | 99.7029 | 100.0776 | 100.0074 | 99.8297 | 100.0889 | 100.0772
10.4608 | 0.999073 | 0.999521 | 0.999918 | 0.999761 | 0.999902 | 0.999991 | 0.999949 | 6.0511 | 99.671 | 99.7347 | 100.0778 | 100.0084 | 99.8599 | 100.089 | 100.0774
10.4866 | 0.999206 | 0.999524 | 0.999919 | 0.999762 | 0.999903 | 0.999991 | 0.99995 | 6.0822 | 99.826 | 99.7616 | 100.0779 | 100.0094 | 99.8852 | 100.0892 | 100.0775
10.512 | 0.998792 | 0.999527 | 0.999919 | 0.999764 | 0.999904 | 0.999991 | 0.99995 | 6.1133 | 99.848 | 99.7845 | 100.0781 | 100.0104 | 99.9066 | 100.0893 | 100.0777
10.537 | 0.998555 | 0.999529 | 0.99992 | 0.999765 | 0.999904 | 0.999991 | 0.99995 | 6.1445 | 99.812 | 99.8044 | 100.0783 | 100.0114 | 99.925 | 100.0895 | 100.0778
10.5615 | 0.998318 | 0.999532 | 0.99992 | 0.999766 | 0.999905 | 0.999991 | 0.99995 | 6.1756 | 99.911 | 99.8217 | 100.0785 | 100.0124 | 99.9408 | 100.0896 | 100.078
10.5857 | 0.999606 | 0.999535 | 0.99992 | 0.999767 | 0.999906 | 0.999991 | 0.99995 | 6.2067 | 99.884 | 99.8368 | 100.0786 | 100.0133 | 99.9545 | 100.0897 | 100.0781
10.6095 | 1.00034 | 0.999537 | 0.999921 | 0.999768 | 0.999907 | 0.999991 | 0.999951 | 6.2378 | 99.858 | 99.8501 | 100.0788 | 100.0143 | 99.9664 | 100.0899 | 100.0783
10.6329 | 0.998083 | 0.999539 | 0.999921 | 0.999769 | 0.999907 | 0.999991 | 0.999951 | 6.269 | 99.851 | 99.8619 | 100.0789 | 100.0152 | 99.9768 | 100.09 | 100.0784
10.6559 | 1.00035 | 0.999542 | 0.999921 | 0.99977 | 0.999908 | 0.999991 | 0.999951 | 6.3001 | 99.834 | 99.8725 | 100.0791 | 100.0161 | 99.986 | 100.0901 | 100.0786
10.6785 | 0.998273 | 0.999544 | 0.999922 | 0.999771 | 0.999909 | 0.999991 | 0.999951 | 6.3312 | 99.92 | 99.8819 | 100.0793 | 100.017 | 99.9941 | 100.0902 | 100.0787
10.7007 | 1.00097 | 0.999546 | 0.999922 | 0.999772 | 0.999909 | 0.999991 | 0.999952 | 6.3624 | 99.968 | 99.8905 | 100.0794 | 100.0178 | 100.0014 | 100.0903 | 100.0789
10.7225 | 1.0002 | 0.999548 | 0.999922 | 0.999773 | 0.99991 | 0.999991 | 0.999952 | 6.3935 | 99.925 | 99.8982 | 100.0796 | 100.0187 | 100.0078 | 100.0904 | 100.079
10.7439 | 1.00016 | 0.99955 | 0.999923 | 0.999774 | 0.99991 | 0.999991 | 0.999952 | 6.4246 | 99.913 | 99.9053 | 100.0797 | 100.0195 | 100.0136 | 100.0905 | 100.0791
10.7649 | 1.00093 | 0.999553 | 0.999923 | 0.999775 | 0.999911 | 0.999991 | 0.999952 | 6.4558 | 99.931 | 99.9117 | 100.0799 | 100.0204 | 100.0188 | 100.0906 | 100.0793
10.7855 | 0.998896 | 0.999555 | 0.999923 | 0.999776 | 0.999911 | 0.999991 | 0.999952 | 6.4869 | 99.861 | 99.9176 | 100.08 | 100.0212 | 100.0235 | 100.0906 | 100.0794
10.8057 | 1.00031 | 0.999556 | 0.999924 | 0.999777 | 0.999912 | 0.999991 | 0.999952 | 6.518 | 99.932 | 99.9231 | 100.0801 | 100.022 | 100.0278 | 100.0907 | 100.0795
10.8255 | 0.999092 | 0.999558 | 0.999924 | 0.999778 | 0.999913 | 0.999991 | 0.999953 | 6.5492 | 99.973 | 99.9281 | 100.0803 | 100.0227 | 100.0317 | 100.0908 | 100.0796
10.8449 | 1.00044 | 0.99956 | 0.999924 | 0.999779 | 0.999913 | 0.999991 | 0.999953 | 6.5803 | 99.998 | 99.9328 | 100.0804 | 100.0235 | 100.0352 | 100.0909 | 100.0798
10.8639 | 0.997641 | 0.999562 | 0.999924 | 0.99978 | 0.999914 | 0.999991 | 0.999953 | 6.6114 | 99.988 | 99.9371 | 100.0805 | 100.0243 | 100.0384 | 100.0909 | 100.0799
10.8824 | 1.00092 | 0.999564 | 0.999925 | 0.99978 | 0.999914 | 0.999991 | 0.999953 | 6.6426 | 99.976 | 99.9412 | 100.0807 | 100.025 | 100.0414 | 100.091 | 100.08
10.9006 | 0.999314 | 0.999565 | 0.999925 | 0.999781 | 0.999914 | 0.999992 | 0.999953 | 6.6737 | 99.906 | 99.945 | 100.0808 | 100.0257 | 100.0441 | 100.0911 | 100.0801
10.9184 | 1.00104 | 0.999567 | 0.999925 | 0.999782 | 0.999915 | 0.999992 | 0.999953 | 6.7048 | 99.955 | 99.9486 | 100.0809 | 100.0265 | 100.0466 | 100.0911 | 100.0802
10.9357 | 1.0005 | 0.999569 | 0.999926 | 0.999783 | 0.999915 | 0.999992 | 0.999954 | 6.736 | 99.996 | 99.952 | 100.081 | 100.0272 | 100.0489 | 100.0912 | 100.0804
10.9526 | 0.998756 | 0.99957 | 0.999926 | 0.999783 | 0.999916 | 0.999992 | 0.999954 | 6.7671 | 100.011 | 99.9551 | 100.0812 | 100.0279 | 100.051 | 100.0912 | 100.0805
10.9692 | 1.00014 | 0.999572 | 0.999926 | 0.999784 | 0.999916 | 0.999992 | 0.999954 | 6.7982 | 99.97 | 99.9581 | 100.0813 | 100.0286 | 100.053 | 100.0913 | 100.0806
10.9853 | 0.9993 | 0.999573 | 0.999926 | 0.999785 | 0.999917 | 0.999992 | 0.999954 | 6.8294 | 99.979 | 99.961 | 100.0814 | 100.0292 | 100.0549 | 100.0913 | 100.0807
11.001 | 0.999242 | 0.999575 | 0.999926 | 0.999785 | 0.999917 | 0.999992 | 0.999954 | 6.8605 | 100.034 | 99.9636 | 100.0815 | 100.0299 | 100.0566 | 100.0914 | 100.0808
11.0163 | 0.996551 | 0.999576 | 0.999927 | 0.999786 | 0.999917 | 0.999992 | 0.999954 | 6.8916 | 99.928 | 99.9662 | 100.0816 | 100.0305 | 100.0582 | 100.0914 | 100.0809
11.0312 | 1.00107 | 0.999577 | 0.999927 | 0.999787 | 0.999918 | 0.999992 | 0.999954 | 6.9228 | 99.885 | 99.9686 | 100.0817 | 100.0312 | 100.0596 | 100.0915 | 100.081
11.0456 | 0.999775 | 0.999579 | 0.999927 | 0.999787 | 0.999918 | 0.999992 | 0.999954 | 6.9539 | 99.962 | 99.971 | 100.0818 | 100.0318 | 100.061 | 100.0915 | 100.0811
11.0597 | 0.999934 | 0.99958 | 0.999927 | 0.999788 | 0.999918 | 0.999992 | 0.999955 | 6.985 | 99.98 | 99.9732 | 100.082 | 100.0324 | 100.0623 | 100.0915 | 100.0812
11.0733 | 0.998464 | 0.999581 | 0.999927 | 0.999788 | 0.999919 | 0.999992 | 0.999955 | 7.0162 | 100.032 | 99.9753 | 100.0821 | 100.0331 | 100.0636 | 100.0916 | 100.0813
11.0866 | 1.0001 | 0.999582 | 0.999928 | 0.999789 | 0.999919 | 0.999992 | 0.999955 | 7.0473 | 99.975 | 99.9773 | 100.0822 | 100.0337 | 100.0647 | 100.0916 | 100.0814
11.0994 | 1.00022 | 0.999583 | 0.999928 | 0.999789 | 0.999919 | 0.999992 | 0.999955 | 7.0784 | 100.019 | 99.9793 | 100.0823 | 100.0342 | 100.0658 | 100.0917 | 100.0815
11.1118 | 1.0006 | 0.999584 | 0.999928 | 0.99979 | 0.99992 | 0.999992 | 0.999955 | 7.1096 | 99.995 | 99.9812 | 100.0824 | 100.0348 | 100.0668 | 100.0917 | 100.0816
11.1238 | 0.999845 | 0.999585 | 0.999928 | 0.99979 | 0.99992 | 0.999992 | 0.999955 | 7.1407 | 99.983 | 99.983 | 100.0825 | 100.0354 | 100.0677 | 100.0917 | 100.0817
11.1353 | 1.00119 | 0.999586 | 0.999928 | 0.999791 | 0.99992 | 0.999992 | 0.999955 | 7.1718 | 100.001 | 99.9847 | 100.0826 | 100.036 | 100.0686 | 100.0917 | 100.0818
11.1465 | 1.00029 | 0.999587 | 0.999928 | 0.999791 | 0.99992 | 0.999992 | 0.999955 | 7.203 | 99.968 | 99.9864 | 100.0827 | 100.0365 | 100.0695 | 100.0918 | 100.0819
11.1572 | 0.998009 | 0.999588 | 0.999929 | 0.999792 | 0.999921 | 0.999992 | 0.999955 | 7.2341 | 100.006 | 99.988 | 100.0828 | 100.0371 | 100.0703 | 100.0918 | 100.082
11.1675 | 1.00101 | 0.999589 | 0.999929 | 0.999792 | 0.999921 | 0.999992 | 0.999955 | 7.2652 | 100.023 | 99.9896 | 100.0828 | 100.0376 | 100.0711 | 100.0918 | 100.0821
11.1774 | 1.00037 | 0.99959 | 0.999929 | 0.999793 | 0.999921 | 0.999992 | 0.999956 | 7.2964 | 100.059 | 99.9911 | 100.0829 | 100.0382 | 100.0718 | 100.0919 | 100.0822
11.1869 | 0.999748 | 0.999591 | 0.999929 | 0.999793 | 0.999921 | 0.999992 | 0.999956 | 7.3275 | 99.995 | 99.9925 | 100.083 | 100.0387 | 100.0725 | 100.0919 | 100.0822
11.196 | 0.99851 | 0.999592 | 0.999929 | 0.999793 | 0.999921 | 0.999992 | 0.999956 | 7.3586 | 99.988 | 99.9939 | 100.0831 | 100.0392 | 100.0731 | 100.0919 | 100.0823
11.2046 | 0.999685 | 0.999592 | 0.999929 | 0.999794 | 0.999922 | 0.999992 | 0.999956 | 7.3898 | 100.024 | 99.9953 | 100.0832 | 100.0397 | 100.0737 | 100.0919 | 100.0824
11.2128 | 1.00085 | 0.999593 | 0.999929 | 0.999794 | 0.999922 | 0.999992 | 0.999956 | 7.4209 | 99.993 | 99.9966 | 100.0833 | 100.0402 | 100.0743 | 100.0919 | 100.0825
11.2206 | 0.998859 | 0.999594 | 0.999929 | 0.999794 | 0.999922 | 0.999992 | 0.999956 | 7.452 | 99.982 | 99.9979 | 100.0834 | 100.0407 | 100.0749 | 100.092 | 100.0826
11.228 | 0.998406 | 0.999594 | 0.999929 | 0.999795 | 0.999922 | 0.999992 | 0.999956 | 7.4832 | 99.955 | 99.9992 | 100.0835 | 100.0412 | 100.0754 | 100.092 | 100.0827
11.235 | 0.998674 | 0.999595 | 0.99993 | 0.999795 | 0.999922 | 0.999992 | 0.999956 | 7.5143 | 99.992 | 100.0004 | 100.0835 | 100.0417 | 100.0759 | 100.092 | 100.0827
11.2415 | 0.999325 | 0.999595 | 0.99993 | 0.999795 | 0.999922 | 0.999992 | 0.999956 | 7.5454 | 100.048 | 100.0016 | 100.0836 | 100.0421 | 100.0764 | 100.092 | 100.0828
11.2476 | 1.00103 | 0.999596 | 0.99993 | 0.999795 | 0.999923 | 0.999992 | 0.999956 | 7.5766 | 100.032 | 100.0027 | 100.0837 | 100.0426 | 100.0769 | 100.092 | 100.0829
11.2533 | 0.999082 | 0.999596 | 0.99993 | 0.999796 | 0.999923 | 0.999992 | 0.999956 | 7.6077 | 100.013 | 100.0039 | 100.0838 | 100.0431 | 100.0773 | 100.0921 | 100.083
11.2586 | 0.99944 | 0.999597 | 0.99993 | 0.999796 | 0.999923 | 0.999992 | 0.999956 | 7.6388 | 100.005 | 100.005 | 100.0839 | 100.0435 | 100.0777 | 100.0921 | 100.083
11.2634 | 1.00005 | 0.999597 | 0.99993 | 0.999796 | 0.999923 | 0.999992 | 0.999956 | 7.67 | 99.963 | 100.006 | 100.0839 | 100.044 | 100.0781 | 100.0921 | 100.0831
11.2679 | 0.999249 | 0.999598 | 0.99993 | 0.999796 | 0.999923 | 0.999992 | 0.999956 | 7.7011 | 100.003 | 100.0071 | 100.084 | 100.0444 | 100.0785 | 100.0921 | 100.0832
11.2719 | 0.997963 | 0.999598 | 0.99993 | 0.999796 | 0.999923 | 0.999992 | 0.999956 | 7.7322 | 100.006 | 100.0081 | 100.0841 | 100.0449 | 100.0789 | 100.0921 | 100.0833
11.2755 | 0.999521 | 0.999598 | 0.99993 | 0.999796 | 0.999923 | 0.999992 | 0.999956 | 7.7634 | 100.02 | 100.0091 | 100.0842 | 100.0453 | 100.0792 | 100.0921 | 100.0833
11.2786 | 1.00023 | 0.999598 | 0.99993 | 0.999797 | 0.999923 | 0.999992 | 0.999956 | 7.7945 | 100.081 | 100.01 | 100.0842 | 100.0457 | 100.0796 | 100.0921 | 100.0834
11.2814 | 1.00005 | 0.999599 | 0.99993 | 0.999797 | 0.999923 | 0.999992 | 0.999956 | 7.8256 | 100.066 | 100.011 | 100.0843 | 100.0461 | 100.0799 | 100.0922 | 100.0835
11.2837 | 0.998159 | 0.999599 | 0.99993 | 0.999797 | 0.999923 | 0.999992 | 0.999956 | 7.8568 | 99.992 | 100.0119 | 100.0844 | 100.0465 | 100.0802 | 100.0922 | 100.0835
11.2856 | 0.99988 | 0.999599 | 0.99993 | 0.999797 | 0.999923 | 0.999992 | 0.999956 | 7.8879 | 100.039 | 100.0128 | 100.0844 | 100.0469 | 100.0805 | 100.0922 | 100.0836
11.2871 | 0.998627 | 0.999599 | 0.99993 | 0.999797 | 0.999923 | 0.999992 | 0.999956 | 7.919 | 100.038 | 100.0137 | 100.0845 | 100.0473 | 100.0808 | 100.0922 | 100.0837
11.2882 | 0.998716 | 0.999599 | 0.99993 | 0.999797 | 0.999923 | 0.999992 | 0.999956 | 7.9502 | 99.982 | 100.0145 | 100.0846 | 100.0477 | 100.0811 | 100.0922 | 100.0837
11.2888 | 0.997535 | 0.999599 | 0.99993 | 0.999797 | 0.999923 | 0.999992 | 0.999956 | 7.9813 | 99.971 | 100.0154 | 100.0846 | 100.0481 | 100.0814 | 100.0922 | 100.0838
11.289 | 0.999607 | 0.999599 | 0.99993 | 0.999797 | 0.999923 | 0.999992 | 0.999956 | 8.0124 | 100.022 | 100.0162 | 100.0847 | 100.0485 | 100.0816 | 100.0922 | 100.0839

## Fig. 3c
Room Temperature
| Fe | Fe
| wt.% | wt.%
| 57Fe-N-C-Ar | 57Fe-N-C-FG
D1 | 0.08143898 | 0.2098317
D2 | 0.05212807 | 0.2273236
Sextet 1 | 0.01056898 | 0.1459675
Sextet 2 | 0.003461006 | 0.01932771
Singlet | 0.002373261 | 0.1275629

## Fig. 3d
Low Temperature
| Fe | Fe
| wt.% | wt.%
| 57Fe-N-C-Ar | 57Fe-N-C-FG
D1 | 0.08113551 | 0.1632669
D2 | 0.04782193 | 0.2439447
Sextet 1 | 0.009419471 | 0.1279718
Sextet 2 | 0.009072935 | 0.02180272
Singlet | 0.002551763 | 0.1730151