## Fig.3_Fig.S14
Method/Support | Catalysts | STY | Selectivity (%) | TOF
(gMeOH gmetal-1 h-1)
ALD/MgO800 | MgOZrO2 | 0 | 0 | -
ALD/MgO800 | Cu/MgOZrO2-3L | 2.68 | 54.9 | -
ALD/MgO800 | Cu/MgOZrO2 | 16.3 (±0.7) | 76.7 (±0.9) | 250 (±12.6)
ALD/MgO800 | 2LCu/MgOZrO2 | 12.95 | 76.8 | -
ALD/MgO800 | Zn/MgOZrO2 | 0.33 | 100 | -
ALD/MgO800 | Cu/MgO | 2.52 | 24.1 | -
ALD/ZrO2-C | Cu/ZrO2 | 3.97 | 34.9 | -
IWI/MgO800 | Cu(I)/MgOZrO2 | 0.39 | 38.9 | -
IWI/MgO800 | CuZrO2(I)/MgO | 0.14 | 9.6 | -
IWI/MgO800 | Zn(I)/MgOZrO2 | 0.24 | 100 | -
IWI/MgO800 | In(I)/MgOZrO2 | 0 | 0 | -
IWI/ZrO2-C | Cu(I)/ZrO2 | 0 | 0 | -
ALD/MgO500 | MgO500ZrO2 | 0 | 0 | -
ALD/MgO500 | Cu/MgO500ZrO2 | 6.3 | 68.4 | -
ALD/MgO500 | Zn/MgO500ZrO2 | 0 | 0 | -
Commercial methanol synthesis catalyst | Cu/ZnO/Al2O3 | 5.16 (±0.02) | 54.0 (±0.08) | 101 (±0.8)
HiFUEL | Cu/ZnO/Al2O3 | 4.28 (±0.07) | 64.3(±0.1) | 116 (±1.0)

## Fig.3_stabliity
Cu/MgOZrO2 |  |  | Cu2L/MgOZrO2
Time (h) | STY (gMeOH gmetal-1 h-1) | Selectivity | Time (h) | STY (gMeOH gmetal-1 h-1) | Selectivity
1 | 15.33 | 74.24 | 3 | 12.95282 | 76.82478
2.75 | 15.17873 | 74.15416 | 4.5 | 12.98999 | 77.01479
5 | 15.0405 | 74.14872 | 5.5 | 12.66607 | 76.48029
6 | 14.59343 | 74.05118 | 6.5 | 12.25969 | 76.26511
7 | 14.6137 | 73.7844 | 6.75 | 12.54484 | 76.25471
8 | 14.58711 | 73.81396 | 7.5 | 12.58817 | 76.4756
9 | 14.15923 | 73.70811 | 8.5 | 12.31561 | 76.4889
10 | 14.42721 | 73.68461 | 9.5 | 12.18883 | 76.27997
11.5 | 14.46406 | 73.75875 | 10.5 | 12.18133 | 76.18464
12.25 | 14.44713 | 73.7844 | 11.5 | 12.06034 | 76.11787
13.5 | 14.15218 | 73.82113 | 12.5 | 12.03615 | 76.10879
14.5 | 14.26976 | 73.71889 | 13.5 | 11.83356 | 75.89549
15.5 | 13.89252 | 73.51126 | 14.5 | 11.96703 | 75.93665
18 | 14.02522 | 73.62178 | 15.5 | 12.03651 | 75.9578
19 | 14.02779 | 73.49106 | 16.5 | 11.97909 | 75.81466
20 | 13.75512 | 73.44769 | 17.5 | 11.89783 | 75.86339
21 | 14.02135 | 73.39843 | 19.5 | 12.06397 | 75.90169
21.2 | 13.82536 | 73.58426 | 21.5 | 11.87143 | 75.82375
24 | 13.5857 | 73.29163 | 22.5 | 11.72323 | 75.85993
25 | 13.81217 | 73.34408 | 23.5 | 11.84148 | 75.81716
26 | 13.77168 | 73.18129 | 24.5 | 11.77484 | 75.66032
27 | 13.54206 | 73.26452 | 25.5 | 11.70515 | 75.60559
28 | 13.47923 | 73.13372 | 26.5 | 11.89631 | 75.57423
29.34 | 13.99452 | 73.61499 | 27.5 | 11.683 | 75.42537
30.34 | 13.7584 | 73.18817 | 28.5 | 11.44757 | 75.43602
31 | 13.46448 | 72.99 | 29.5 | 11.35002 | 75.27301
32 | 13.70541 | 73.21291 | 30.5 | 11.46189 | 75.30091
33.34 | 13.53186 | 73.09878 | 31.5 | 11.45682 | 75.25564
34.34 | 13.58024 | 73.06366 | 32.5 | 11.40832 | 75.12626
35 | 13.41865 | 73.10849 | 33.5 | 11.60631 | 75.44536
36 | 13.57476 | 73.21401 | 45.5 | 10.98886 | 75.0239
37 | 14.01483 | 73.80705 | 46.5 | 11.25872 | 74.94857
38 | 13.49901 | 73.02506
39 | 13.26061 | 72.87578
41 | 13.1459 | 72.84672
42 | 13.12564 | 72.70788
43 | 13.20768 | 72.99281
44 | 13.19885 | 72.84511
50 | 13.23145 | 72.70521