## Figure 5a
|  | DFT (eV) | EMLP (eV)
Pd111 | clean | 0 | 0
| C2H2 | -2.6678 | -2.548586
| C2H3-IS | -3.2433 | -3.1561175
| TS1 | -2.372942 | -2.4236535
| C2H3-FS | -3.08 | -3.0913775
| C2H4-IS | -3.6735 | -3.694366
| TS2 | -2.8816 | -2.950668
| C2H4-FS | -3.802974 | -3.893569
| C2H5-IS | -4.3298 | -4.374868
| TS3 | -3.5424 | -3.6485485
| C2H5-FS | -3.9691 | -4.186346
| C2H6-IS | -4.5628 | -4.708615
| TS4 | -3.8577 | -3.953518
| C2H6-FS | -4.4818 | -4.677029

## Figure 5b
|  | DFT (eV) | EMLP (eV)
Pd111-Hcov | clean | 0 | 0
| C2H3-IS | -1.1456 | -1.066439
| TS1 | -0.4733 | -0.3264027
| C2H3-FS | -1.5279 | -1.474749
| C2H4-IS | -1.8393 | -1.751095
| TS2 | -1.1476 | -1.129315
| C2H4-FS | -2.4669 | -2.485577
| C2H5-IS | -2.8835 | -2.7821258
| TS3 | -1.9806 | -2.1371977
| C2H5-FS | -2.818 | -2.8637603
| C2H6-IS | -3.3025 | -3.317048
| TS4 | -2.8478 | -2.893128
| C2H6-FS | -3.9274 | -3.8858343

## Figure 5c
|  | DFT (eV) | EMLP (eV)
PdAg3-111 | clean | 0 | 0
| C2H3-IS | -1.246 | -1.223588
| TS1 | -0.669 | -0.713395
| C2H3-FS | -1.7167 | -1.603288
| C2H4-IS | -2.0718 | -1.900478
| TS2 | -1.6991 | -1.463741
| C2H4-FS | -2.8306 | -2.649349
| C2H5-IS | -3.0359 | -2.969061
| TS3 | -2.6196 | -2.262548
| C2H5-FS | -2.8546 | -2.847173
| C2H6-IS | -3.3138 | -3.35051
| TS4 | -3.1438 | -2.997269
| C2H6-FS | -4.066 | -3.760727

## Figure 5d
|  | DFT (eV) | EMLP (eV)
PdAg-111 | clean | 0 | 0
| C2H3-IS | -0.9357 | -1.003862
| TS1 | -0.352 | -0.51903
| C2H3-FS | -1.3319 | -1.291491
| C2H4-IS | -1.5851 | -1.58099
| TS2 | -1.2213 | -1.155087
| C2H4-FS | -2.3697 | -2.266964
| C2H5-IS | -2.7883 | -2.656836
| TS3 | -1.9977 | -2.196326
| C2H5-FS | -2.6673 | -2.693244
| C2H6-IS | -3.1036 | -3.18303
| TS4 | -2.7474 | -2.720841
| C2H6-FS | -3.9499 | -3.777879