## Fig. 3a
Ni0 |  | Ni(O) |  | Ni(OH) |  | Ni(H)
E (V vs. RHE) | j (mA cm-2) | E (V vs. RHE) | j (mA cm-2) | E (V vs. RHE) | j (mA cm-2) | E (V vs. RHE) | j (mA cm-2)
0.00108 | -0.07161 | -4.457e-05 | 0.000842468 | 0.00104 | -0.04971 | -0.0061 | -0.01769
-0.000635371 | -0.07329 | -0.00176 | 0.000842468 | -0.000672874 | -0.05139 | -0.00782 | -0.01769
-0.00243 | -0.07498 | -0.00348 | 0.000842468 | -0.00247 | -0.05139 | -0.00954 | -0.01601
-0.00415 | -0.07329 | -0.00528 | 0.000842468 | -0.00418 | -0.05308 | -0.01134 | -0.01601
-0.00596 | -0.06992 | -0.007 | 0.000842468 | -0.00598 | -0.05308 | -0.01307 | -0.01264
-0.00767 | -0.07161 | -0.00879 | 0.000842468 | -0.00769 | -0.05476 | -0.01486 | -0.01264
-0.00946 | -0.07498 | -0.01051 | -0.000842468 | -0.00949 | -0.05476 | -0.01658 | -0.01432
-0.01117 | -0.07835 | -0.01231 | -0.000842468 | -0.0112 | -0.05645 | -0.01837 | -0.01601
-0.01296 | -0.08003 | -0.01403 | -0.000842468 | -0.013 | -0.05813 | -0.02009 | -0.01769
-0.01467 | -0.0834 | -0.01582 | -0.000842468 | -0.01471 | -0.05813 | -0.02188 | -0.01938
-0.01638 | -0.08677 | -0.01754 | -0.000842468 | -0.01643 | -0.05813 | -0.0236 | -0.01938
-0.01818 | -0.08677 | -0.01934 | -0.000842468 | -0.01823 | -0.05982 | -0.0254 | -0.01769
-0.01991 | -0.0834 | -0.02106 | -0.000842468 | -0.01994 | -0.05982 | -0.02712 | -0.01601
-0.0217 | -0.0834 | -0.02285 | -0.000842468 | -0.02174 | -0.0615 | -0.02892 | -0.01432
-0.02342 | -0.0834 | -0.02457 | -0.000842468 | -0.02346 | -0.0615 | -0.03064 | -0.01432
-0.02522 | -0.0834 | -0.02629 | -0.000842468 | -0.02525 | -0.0615 | -0.03236 | -0.01432
-0.02693 | -0.08509 | -0.02809 | -0.000842468 | -0.02697 | -0.06319 | -0.03415 | -0.01601
-0.02873 | -0.08677 | -0.0298 | -0.00253 | -0.02876 | -0.06319 | -0.03587 | -0.01769
-0.03044 | -0.09014 | -0.0316 | -0.00253 | -0.03048 | -0.06319 | -0.03766 | -0.01938
-0.03223 | -0.09183 | -0.03332 | -0.00253 | -0.03228 | -0.06319 | -0.03937 | -0.02106
-0.03395 | -0.09014 | -0.03512 | -0.00253 | -0.03399 | -0.06487 | -0.04118 | -0.01938
-0.03575 | -0.08846 | -0.03684 | -0.00253 | -0.03578 | -0.06656 | -0.0429 | -0.01769
-0.03748 | -0.08677 | -0.03863 | -0.00253 | -0.0375 | -0.06656 | -0.0447 | -0.01601
-0.03919 | -0.08677 | -0.04035 | -0.00253 | -0.03922 | -0.06656 | -0.04642 | -0.01432
-0.041 | -0.0834 | -0.04215 | -0.00253 | -0.04102 | -0.06656 | -0.04821 | -0.01601
-0.04272 | -0.0834 | -0.04386 | -0.00421 | -0.04274 | -0.06656 | -0.04993 | -0.01769
-0.04451 | -0.08677 | -0.04566 | -0.00421 | -0.04453 | -0.06824 | -0.05172 | -0.01938
-0.04622 | -0.08846 | -0.04738 | -0.00421 | -0.04625 | -0.06824 | -0.05344 | -0.02106
-0.04802 | -0.08846 | -0.0491 | -0.00421 | -0.04804 | -0.06824 | -0.05516 | -0.02106
-0.04974 | -0.08846 | -0.0509 | -0.00421 | -0.04976 | -0.06824 | -0.05695 | -0.02106
-0.05153 | -0.08846 | -0.05261 | -0.00421 | -0.05156 | -0.06992 | -0.05868 | -0.01938
-0.05326 | -0.08509 | -0.05441 | -0.00421 | -0.05328 | -0.06824 | -0.06048 | -0.01769
-0.05506 | -0.0834 | -0.05613 | -0.00421 | -0.05507 | -0.06992 | -0.0622 | -0.01601
-0.05679 | -0.08003 | -0.05792 | -0.0059 | -0.05679 | -0.06992 | -0.064 | -0.01601
-0.05851 | -0.08003 | -0.05964 | -0.0059 | -0.05851 | -0.06992 | -0.06571 | -0.01769
-0.0603 | -0.08172 | -0.06144 | -0.0059 | -0.06031 | -0.06992 | -0.0675 | -0.02106
-0.06202 | -0.08172 | -0.06316 | -0.0059 | -0.06202 | -0.06992 | -0.06921 | -0.02275
-0.06381 | -0.0834 | -0.06495 | -0.00758 | -0.06382 | -0.06992 | -0.07101 | -0.02275
-0.06553 | -0.0834 | -0.06667 | -0.00758 | -0.06554 | -0.06992 | -0.07273 | -0.02275
-0.06733 | -0.0834 | -0.06847 | -0.00758 | -0.06734 | -0.06992 | -0.07453 | -0.02106
-0.06906 | -0.08003 | -0.07019 | -0.00758 | -0.06906 | -0.06992 | -0.07625 | -0.01938
-0.07086 | -0.07666 | -0.0719 | -0.00758 | -0.07085 | -0.06992 | -0.07798 | -0.01769
-0.07258 | -0.07498 | -0.0737 | -0.00927 | -0.07257 | -0.06992 | -0.07977 | -0.01769
-0.07438 | -0.07498 | -0.07542 | -0.00927 | -0.07437 | -0.06992 | -0.08149 | -0.01938
-0.0761 | -0.07329 | -0.07721 | -0.00927 | -0.07609 | -0.06992 | -0.08328 | -0.02275
-0.0779 | -0.07329 | -0.07893 | -0.01095 | -0.07788 | -0.06992 | -0.085 | -0.02275
-0.07962 | -0.07498 | -0.08073 | -0.01095 | -0.0796 | -0.06992 | -0.08679 | -0.02443
-0.08133 | -0.07666 | -0.08245 | -0.01095 | -0.08132 | -0.06992 | -0.08851 | -0.02443
-0.08313 | -0.07498 | -0.08424 | -0.01264 | -0.08312 | -0.06992 | -0.09031 | -0.02275
-0.08485 | -0.07329 | -0.08596 | -0.01264 | -0.08484 | -0.06992 | -0.09203 | -0.02106
-0.08666 | -0.06992 | -0.08775 | -0.01264 | -0.08663 | -0.06992 | -0.09383 | -0.01938
-0.08838 | -0.06824 | -0.08947 | -0.01264 | -0.08835 | -0.06992 | -0.09555 | -0.01938
-0.09018 | -0.06656 | -0.09127 | -0.01432 | -0.09015 | -0.06992 | -0.09734 | -0.02106
-0.09191 | -0.06487 | -0.09299 | -0.01432 | -0.09186 | -0.07161 | -0.09906 | -0.02275
-0.0937 | -0.06487 | -0.0947 | -0.01601 | -0.09366 | -0.07161 | -0.10077 | -0.02612
-0.09541 | -0.06824 | -0.0965 | -0.01601 | -0.09537 | -0.07329 | -0.10257 | -0.02612
-0.09721 | -0.06824 | -0.09821 | -0.01769 | -0.09717 | -0.07329 | -0.10428 | -0.02612
-0.09893 | -0.06824 | -0.10001 | -0.01769 | -0.09889 | -0.07498 | -0.10608 | -0.02612
-0.10073 | -0.06656 | -0.10173 | -0.01938 | -0.10067 | -0.07835 | -0.1078 | -0.02443
-0.10245 | -0.06656 | -0.10352 | -0.01938 | -0.10239 | -0.08003 | -0.10961 | -0.02275
-0.10418 | -0.06319 | -0.10524 | -0.02106 | -0.1041 | -0.08172 | -0.11132 | -0.02275
-0.10598 | -0.05982 | -0.10704 | -0.02106 | -0.10588 | -0.08677 | -0.11312 | -0.02443
-0.1077 | -0.05982 | -0.10875 | -0.02275 | -0.10759 | -0.09014 | -0.11483 | -0.02612
-0.1095 | -0.05982 | -0.11055 | -0.02275 | -0.10937 | -0.0952 | -0.11662 | -0.0278
-0.11121 | -0.0615 | -0.11227 | -0.02443 | -0.11108 | -0.10025 | -0.11834 | -0.02949
-0.11301 | -0.0615 | -0.11406 | -0.02612 | -0.11285 | -0.10868 | -0.12014 | -0.02949
-0.11472 | -0.06319 | -0.11578 | -0.02612 | -0.11454 | -0.1171 | -0.12186 | -0.0278
-0.11652 | -0.06487 | -0.11749 | -0.0278 | -0.11631 | -0.12721 | -0.12358 | -0.0278
-0.11824 | -0.06319 | -0.11929 | -0.0278 | -0.118 | -0.13732 | -0.12538 | -0.02612
-0.12004 | -0.0615 | -0.12101 | -0.02949 | -0.11976 | -0.14912 | -0.1271 | -0.02612
-0.12176 | -0.05982 | -0.1228 | -0.03117 | -0.12143 | -0.16428 | -0.12889 | -0.0278
-0.12356 | -0.05813 | -0.12452 | -0.03117 | -0.12319 | -0.17945 | -0.13061 | -0.02949
-0.12528 | -0.05813 | -0.12631 | -0.03286 | -0.12486 | -0.19461 | -0.1324 | -0.03117
-0.127 | -0.05982 | -0.12803 | -0.03454 | -0.12652 | -0.21483 | -0.13411 | -0.03286
-0.12879 | -0.0615 | -0.12982 | -0.03623 | -0.12825 | -0.23673 | -0.13591 | -0.03286
-0.1305 | -0.06487 | -0.13154 | -0.03791 | -0.1299 | -0.26032 | -0.13763 | -0.03286
-0.1323 | -0.06487 | -0.13333 | -0.0396 | -0.13162 | -0.28728 | -0.13943 | -0.03117
-0.13402 | -0.06319 | -0.13505 | -0.04128 | -0.13325 | -0.31593 | -0.14115 | -0.03117
-0.13582 | -0.06319 | -0.13676 | -0.04297 | -0.13495 | -0.34962 | -0.14287 | -0.02949
-0.13754 | -0.06319 | -0.13856 | -0.04465 | -0.13657 | -0.38501 | -0.14466 | -0.03117
-0.13934 | -0.0615 | -0.14027 | -0.04634 | -0.13825 | -0.42376 | -0.14638 | -0.03286
-0.14106 | -0.0615 | -0.14207 | -0.04802 | -0.13985 | -0.4642 | -0.14817 | -0.03623
-0.14285 | -0.0615 | -0.14378 | -0.04971 | -0.14152 | -0.50632 | -0.14988 | -0.03791
-0.14456 | -0.06487 | -0.14557 | -0.05308 | -0.14311 | -0.55182 | -0.15168 | -0.0396
-0.14635 | -0.06824 | -0.14729 | -0.05476 | -0.14477 | -0.59731 | -0.15339 | -0.0396
-0.14807 | -0.06992 | -0.14908 | -0.05645 | -0.14634 | -0.64786 | -0.15519 | -0.03791
-0.14979 | -0.06992 | -0.1508 | -0.05982 | -0.14791 | -0.69841 | -0.15691 | -0.03791
-0.15158 | -0.07161 | -0.15259 | -0.0615 | -0.14954 | -0.75401 | -0.15871 | -0.03623
-0.1533 | -0.07161 | -0.1543 | -0.06487 | -0.15109 | -0.8113 | -0.16043 | -0.03791
-0.15509 | -0.07161 | -0.1561 | -0.06656 | -0.15272 | -0.87027 | -0.16222 | -0.0396
-0.15681 | -0.07161 | -0.15781 | -0.06992 | -0.15424 | -0.93598 | -0.16393 | -0.04297
-0.1586 | -0.07329 | -0.15952 | -0.07329 | -0.15584 | -1.00506 | -0.16565 | -0.04465
-0.16031 | -0.07666 | -0.16131 | -0.07666 | -0.15734 | -1.07752 | -0.16744 | -0.04634
-0.1621 | -0.08003 | -0.16303 | -0.08003 | -0.15891 | -1.15502 | -0.16916 | -0.04802
-0.16381 | -0.0834 | -0.16482 | -0.0834 | -0.16039 | -1.2359 | -0.17095 | -0.04802
-0.1656 | -0.08677 | -0.16653 | -0.08846 | -0.16194 | -1.31846 | -0.17268 | -0.04634
-0.16731 | -0.09014 | -0.16832 | -0.09183 | -0.1634 | -1.40945 | -0.17447 | -0.04802
-0.16911 | -0.09014 | -0.17003 | -0.0952 | -0.16492 | -1.50212 | -0.17618 | -0.04971
-0.17082 | -0.09183 | -0.17182 | -0.10025 | -0.16635 | -1.59985 | -0.17798 | -0.05139
-0.17253 | -0.0952 | -0.17353 | -0.10531 | -0.16777 | -1.70263 | -0.17969 | -0.05476
-0.17432 | -0.09857 | -0.17532 | -0.10868 | -0.16925 | -1.81046 | -0.18148 | -0.05813
-0.17603 | -0.10362 | -0.17703 | -0.11542 | -0.17064 | -1.91999 | -0.18319 | -0.0615
-0.17781 | -0.10868 | -0.17881 | -0.12047 | -0.17209 | -2.03793 | -0.18498 | -0.06319
-0.17951 | -0.1171 | -0.18052 | -0.12721 | -0.17347 | -2.15419 | -0.1867 | -0.06319
-0.18129 | -0.12384 | -0.18223 | -0.13395 | -0.1749 | -2.27721 | -0.18841 | -0.06487
-0.18299 | -0.1289 | -0.18401 | -0.14069 | -0.17625 | -2.40526 | -0.19021 | -0.06656
-0.18477 | -0.13564 | -0.18572 | -0.14743 | -0.17766 | -2.535 | -0.19192 | -0.06824
-0.18647 | -0.14238 | -0.1875 | -0.15417 | -0.17902 | -2.658 | -0.19371 | -0.07161
-0.18825 | -0.14912 | -0.18921 | -0.16091 | -0.18042 | -2.7928 | -0.19542 | -0.07666
-0.18995 | -0.15586 | -0.19099 | -0.16934 | -0.18171 | -2.9377 | -0.1972 | -0.0834
-0.19173 | -0.16428 | -0.19269 | -0.17945 | -0.18309 | -3.08092 | -0.1989 | -0.08846
-0.19342 | -0.17608 | -0.19447 | -0.18787 | -0.18437 | -3.22751 | -0.20069 | -0.09183
-0.1951 | -0.18956 | -0.19617 | -0.19798 | -0.18566 | -3.3741 | -0.2024 | -0.0952
-0.19687 | -0.20135 | -0.19795 | -0.20977 | -0.18699 | -3.53249 | -0.20419 | -0.09857
-0.19855 | -0.21483 | -0.19965 | -0.21988 | -0.18824 | -3.69087 | -0.2059 | -0.10194
-0.20031 | -0.22999 | -0.20143 | -0.23168 | -0.18957 | -3.84926 | -0.20769 | -0.10699
-0.20199 | -0.24516 | -0.20312 | -0.24516 | -0.19082 | -4.00932 | -0.20939 | -0.11542
-0.20375 | -0.25864 | -0.20482 | -0.25864 | -0.19213 | -4.17613 | -0.21109 | -0.12216
-0.20543 | -0.2738 | -0.20659 | -0.2738 | -0.19334 | -4.348 | -0.21286 | -0.13227
-0.20718 | -0.29234 | -0.20828 | -0.28728 | -0.19462 | -4.52491 | -0.21456 | -0.14069
-0.20885 | -0.31256 | -0.21005 | -0.30413 | -0.19583 | -4.69509 | -0.21634 | -0.14912
-0.21059 | -0.33446 | -0.21173 | -0.32267 | -0.19706 | -4.88886 | -0.21804 | -0.15923
-0.21225 | -0.35805 | -0.2135 | -0.3412 | -0.19823 | -5.0742 | -0.21981 | -0.16765
-0.21397 | -0.38501 | -0.21518 | -0.35973 | -0.19946 | -5.26797 | -0.22151 | -0.17608
-0.21562 | -0.41365 | -0.21694 | -0.37995 | -0.20061 | -5.46005 | -0.22328 | -0.18787
-0.21727 | -0.44061 | -0.21862 | -0.40186 | -0.20178 | -5.64708 | -0.22497 | -0.19967
-0.21899 | -0.46925 | -0.22038 | -0.42545 | -0.20296 | -5.85602 | -0.22673 | -0.21483
-0.22062 | -0.50295 | -0.22205 | -0.45072 | -0.2041 | -6.05484 | -0.22842 | -0.22999
-0.22233 | -0.53665 | -0.2238 | -0.47599 | -0.20527 | -6.26714 | -0.23017 | -0.24684
-0.22397 | -0.57035 | -0.22547 | -0.50464 | -0.20638 | -6.47439 | -0.23185 | -0.26538
-0.22566 | -0.61079 | -0.22714 | -0.53328 | -0.20754 | -6.69176 | -0.23352 | -0.28391
-0.22727 | -0.65291 | -0.22888 | -0.5653 | -0.2086 | -6.91249 | -0.23528 | -0.30245
-0.22894 | -0.70178 | -0.23054 | -0.599 | -0.20972 | -7.14501 | -0.23694 | -0.32435
-0.23053 | -0.75064 | -0.23227 | -0.63438 | -0.21072 | -7.38932 | -0.23869 | -0.34625
-0.23219 | -0.80287 | -0.23392 | -0.67313 | -0.21185 | -7.61511 | -0.24035 | -0.36984
-0.23377 | -0.85848 | -0.23565 | -0.71189 | -0.21287 | -7.851 | -0.24209 | -0.3968
-0.23542 | -0.91576 | -0.23729 | -0.75401 | -0.21396 | -8.09363 | -0.24373 | -0.42713
-0.23699 | -0.97305 | -0.23901 | -0.7995 | -0.21498 | -8.32952 | -0.24546 | -0.45915
-0.23855 | -1.03371 | -0.24064 | -0.84668 | -0.21593 | -8.59068 | -0.2471 | -0.49284
-0.24018 | -1.10111 | -0.24235 | -0.89554 | -0.21701 | -8.835 | -0.24881 | -0.52654
-0.24171 | -1.17187 | -0.24398 | -0.94946 | -0.21797 | -9.09111 | -0.25044 | -0.5653
-0.24332 | -1.24601 | -0.24567 | -1.00675 | -0.21901 | -9.34891 | -0.25215 | -0.60405
-0.24483 | -1.32689 | -0.24728 | -1.06741 | -0.21994 | -9.61681 | -0.25377 | -0.64449
-0.24641 | -1.41113 | -0.24889 | -1.12975 | -0.22097 | -9.87966 | -0.25539 | -0.68661
-0.2479 | -1.50044 | -0.25057 | -1.19546 | -0.22191 | -10.1442 | -0.25708 | -0.73379
-0.24946 | -1.59311 | -0.25216 | -1.26792 | -0.22293 | -10.40705 | -0.25868 | -0.78434
-0.25094 | -1.68578 | -0.25383 | -1.34037 | -0.22385 | -10.67664 | -0.26034 | -0.83994
-0.25247 | -1.78856 | -0.2554 | -1.41956 | -0.22481 | -10.96139 | -0.26192 | -0.9006
-0.25394 | -1.88629 | -0.25705 | -1.50381 | -0.22569 | -11.24616 | -0.26357 | -0.96126
-0.25546 | -1.99244 | -0.25861 | -1.59311 | -0.22664 | -11.53597 | -0.26514 | -1.02697
-0.25689 | -2.10364 | -0.26024 | -1.68578 | -0.22744 | -11.846 | -0.26678 | -1.09268
-0.25828 | -2.23003 | -0.26178 | -1.78688 | -0.22831 | -12.13412 | -0.26833 | -1.16345
-0.25975 | -2.35809 | -0.26339 | -1.88966 | -0.22925 | -12.4273 | -0.26996 | -1.23422
-0.26113 | -2.48951 | -0.26491 | -2.00086 | -0.23004 | -12.74239 | -0.2715 | -1.31004
-0.26258 | -2.62431 | -0.26651 | -2.11544 | -0.23097 | -13.03557 | -0.27311 | -1.3926
-0.26391 | -2.77427 | -0.26801 | -2.23677 | -0.23176 | -13.35402 | -0.27461 | -1.48527
-0.26534 | -2.91917 | -0.2695 | -2.36483 | -0.23272 | -13.6354 | -0.27611 | -1.57794
-0.26671 | -3.05565 | -0.27106 | -2.49794 | -0.23351 | -13.95217 | -0.27768 | -1.67567
-0.26812 | -3.20392 | -0.27252 | -2.64116 | -0.23436 | -14.27399 | -0.27915 | -1.77845
-0.26941 | -3.36905 | -0.27405 | -2.78943 | -0.23516 | -14.58739 | -0.2807 | -1.8846
-0.27078 | -3.53586 | -0.27549 | -2.94781 | -0.23593 | -14.93449 | -0.28217 | -1.98907
-0.27207 | -3.70267 | -0.27701 | -3.10283 | -0.23676 | -15.23609 | -0.28373 | -2.09185
-0.27332 | -3.88632 | -0.27842 | -3.27638 |  |  | -0.28517 | -2.2115
-0.27461 | -4.08346 | -0.2799 | -3.45498 |  |  | -0.28668 | -2.3345
-0.27582 | -4.27891 | -0.28129 | -3.63864 |  |  | -0.2881 | -2.46087
-0.27712 | -4.471 | -0.28274 | -3.83409 |  |  | -0.28956 | -2.60409
-0.27835 | -4.66308 | -0.28409 | -4.03965 |  |  | -0.29095 | -2.74562
-0.27962 | -4.86864 | -0.2855 | -4.25532 |  |  | -0.29241 | -2.88884
-0.28079 | -5.08094 | -0.28683 | -4.47605 |  |  | -0.29376 | -3.04217
-0.28202 | -5.2983 | -0.28813 | -4.70857 |  |  | -0.29512 | -3.19718
-0.28318 | -5.51734 | -0.28949 | -4.95457 |  |  | -0.29654 | -3.35725
-0.28437 | -5.75323 | -0.29077 | -5.20226 |  |  | -0.2979 | -3.51058
-0.28543 | -6.00766 | -0.29209 | -5.46848 |  |  | -0.29928 | -3.68919
-0.28662 | -6.24524 | -0.29333 | -5.73638 |  |  | -0.30057 | -3.86779
-0.28766 | -6.50809 | -0.29463 | -6.01777 |  |  | -0.30194 | -4.05313
-0.28877 | -6.74231 | -0.29582 | -6.31432 |  |  | -0.30324 | -4.22837
-0.28993 | -6.99168 | -0.29711 | -6.59907 |  |  | -0.30454 | -4.44067
-0.29098 | -7.24947 | -0.29826 | -6.91417 |  |  | -0.30576 | -4.65297
-0.29207 | -7.5258 | -0.29951 | -7.22252 |  |  | -0.30708 | -4.85853
-0.29311 | -7.79034 | -0.30065 | -7.54939 |  |  | -0.30834 | -5.05062
-0.29416 | -8.07846 | -0.30183 | -7.89312 |  |  | -0.30968 | -5.24775
-0.29516 | -8.35816 | -0.30294 | -8.23516 |  |  | -0.31081 | -5.49544
-0.29611 | -8.68841 | -0.304 | -8.60248 |  |  | -0.31203 | -5.70774
-0.29701 | -9.00349 | -0.30518 | -8.95295 |  |  | -0.31327 | -5.94532
-0.29799 | -9.32363 | -0.3062 | -9.34048 |  |  | -0.31441 | -6.19132
-0.299 | -9.59828 | -0.30731 | -9.72633 |  |  | -0.31559 | -6.45417
-0.29994 | -9.92852 | -0.30838 | -10.09028 |  |  | -0.31671 | -6.7103
-0.30083 | -10.25203 | -0.30946 | -10.49466 |  |  | -0.31794 | -6.95293
-0.30166 | -10.59744 | -0.31049 | -10.87714 |  |  | -0.31894 | -7.2579
-0.30272 | -10.8822 | -0.3115 | -11.31861 |  |  | -0.32021 | -7.48031
-0.3036 | -11.20741 | -0.31245 | -11.75333 |  |  | -0.3213 | -7.75159
-0.3044 | -11.59663 | -0.31353 | -12.15266 |  |  | -0.32241 | -8.0414
-0.30517 | -11.96395 | -0.3145 | -12.57221 |  |  | -0.3234 | -8.35142
-0.30621 | -12.25712 | -0.3155 | -13.0204 |  |  | -0.32455 | -8.62944
-0.30691 | -12.65477 | -0.31641 | -13.47365 |  |  | -0.32564 | -8.89566
-0.30779 | -13.00861 | -0.31728 | -13.9488 |  |  | -0.32653 | -9.2495
-0.30866 | -13.33885 | -0.31826 | -14.40879 |  |  | -0.32756 | -9.57469
-0.30961 | -13.6691 | -0.31926 | -14.81486 |  |  | -0.32866 | -9.83754
-0.31025 | -14.08865 | -0.3202 | -15.29338 |  |  | -0.32967 | -10.17116
-0.31088 | -14.5419 |  |  |  |  | -0.3307 | -10.46433
-0.31169 | -14.89405 |  |  |  |  | -0.33184 | -10.7474
-0.31237 | -15.29675 |  |  |  |  | -0.33269 | -11.11811
[6 empty] | -0.33364 | -11.47531
[6 empty] | -0.33452 | -11.83421
[6 empty] | -0.33538 | -12.23017
[6 empty] | -0.33623 | -12.60422
[6 empty] | -0.33706 | -12.97996
[6 empty] | -0.33821 | -13.25461
[6 empty] | -0.33882 | -13.72976
[6 empty] | -0.33995 | -14.01283
[6 empty] | -0.34071 | -14.4189
[6 empty] | -0.34154 | -14.83171
[6 empty] | -0.34236 | -15.21587

## Fig. 3c
−jspec [mA cm-2] @−0.3 V
Θad ~ 30%
| n (samples) | NiHx | NiO | Ni | Ni(OH)2
| 1 | 3.7 | 10.4 | 9.2 | 154
| 2 | 4.4 | 10.3 | 9.9 | 154.8
| 3 | 4.9 | 9.8 | 10.3 | 153.4
| 4 |  |  | 10.7 | 150.7
| 5 |  |  |  | 156.9
| 6 |  |  |  | 153.2