## Fig. 6a
Mean | Ni0 |  | Ni(O), Θ = 30% |  | Ni(O), Θ = 98% |  | Ni(OH), Θ = 30% |  | Ni(OH), Θ = 97% |  | Ni(H), Θ = 52%
| E (V vs. RHE) | j (mA cm-2) | E (V vs. RHE) | j (mA cm-2) | E (V vs. RHE) | j (mA cm-2) | E (V vs. RHE) | j (mA cm-2) | E (V vs. RHE) | j (mA cm-2) | E (V vs. RHE) | j (mA cm-2)
| 0.31503 | 0.00295 | -4.04374e-05 | -0.000842468 | -4.8631e-05 | 0.00197 | 0.31502 | 0.00632 | 0.31502 | 0.00421 | -0.38254 | -20.4197
| 0.31323 | 0.00295 | -0.00176 | -0.0014 | -0.00176 | 0.000842468 | 0.31323 | 0.00548 | 0.31322 | 0.00421 | -0.3818 | -20.01435
| 0.31151 | 0.00337 | -0.00348 | -0.0014 | -0.00348 | 0.0014 | 0.31151 | 0.00505 | 0.3115 | 0.00421 | -0.38118 | -19.59163
| 0.30971 | 0.00337 | -0.00527 | -0.00197 | -0.00528 | 0.0014 | 0.30971 | 0.00421 | 0.3097 | 0.00421 | -0.38048 | -19.16926
| 0.308 | 0.00337 | -0.00699 | -0.000842468 | -0.007 | 0.0014 | 0.308 | 0.00379 | 0.30799 | 0.00421 | -0.37985 | -18.75046
| 0.3062 | 0.00295 | -0.00879 | 0.000280823 | -0.0088 | 0.0014 | 0.3062 | 0.00421 | 0.30619 | 0.00421 | -0.37914 | -18.33098
| 0.30448 | 0.00211 | -0.01051 | 0.000280823 | -0.01052 | 0.0014 | 0.30448 | 0.00421 | 0.30447 | 0.00421 | -0.37848 | -17.92374
| 0.30269 | 0.00211 | -0.01231 | 0.000280823 | -0.01231 | 0.000842468 | 0.30268 | 0.00379 | 0.30267 | 0.00421 | -0.37772 | -17.52459
| 0.30097 | 0.00211 | -0.01402 | -0.000842468 | -0.01403 | 0.000842468 | 0.30096 | 0.00337 | 0.30095 | 0.00421 | -0.37699 | -17.14377
| 0.29925 | 0.00253 | -0.01582 | -0.0014 | -0.01583 | 0.000842468 | 0.29925 | 0.00337 | 0.29924 | 0.00421 | -0.37624 | -16.7717
| 0.29745 | 0.00253 | -0.01754 | -0.00253 | -0.01755 | 0.000842468 | 0.29745 | 0.00253 | 0.29744 | 0.00421 | -0.37539 | -16.40529
| 0.29573 | 0.00253 | -0.01933 | -0.00365 | -0.01934 | 0.0014 | 0.29573 | 0.00253 | 0.29572 | 0.00421 | -0.37461 | -16.04557
| 0.29394 | 0.00295 | -0.02105 | -0.00309 | -0.02106 | 0.0014 | 0.29394 | 0.00253 | 0.29392 | 0.00421 | -0.37377 | -15.67855
| 0.29222 | 0.00295 | -0.02285 | -0.00197 | -0.02286 | 0.0014 | 0.29222 | 0.00253 | 0.2922 | 0.00421 | -0.373 | -15.31092
| 0.29042 | 0.00253 | -0.02457 | -0.000842468 | -0.02458 | 0.0014 | 0.29042 | 0.00253 | 0.29041 | 0.00421 | -0.37214 | -14.94905
| 0.2887 | 0.00211 | -0.02629 | -0.000280823 | -0.0263 | 0.0014 | 0.2887 | 0.00253 | 0.28869 | 0.00421 | -0.37136 | -14.59019
| 0.28691 | 0.00211 | -0.02809 | -0.000842468 | -0.02809 | 0.000842468 | 0.28691 | 0.00253 | 0.28689 | 0.00421 | -0.37048 | -14.23536
| 0.28519 | 0.00168 | -0.0298 | -0.0014 | -0.02981 | 0.000842468 | 0.28518 | 0.00295 | 0.28517 | 0.00421 | -0.36967 | -13.88753
| 0.28339 | 0.00168 | -0.0316 | -0.00197 | -0.03161 | 0.000842468 | 0.28339 | 0.00295 | 0.28338 | 0.00421 | -0.36877 | -13.54302
| 0.28167 | 0.00126 | -0.03332 | -0.00365 | -0.03333 | 0.000842468 | 0.28167 | 0.00253 | 0.28166 | 0.00421 | -0.36791 | -13.21097
| 0.27987 | 0.00211 | -0.03511 | -0.00421 | -0.03512 | 0.000842468 | 0.27987 | 0.00253 | 0.27986 | 0.00421 | -0.36696 | -12.88619
| 0.27816 | 0.00211 | -0.03683 | -0.00421 | -0.03684 | 0.0014 | 0.27816 | 0.00253 | 0.27814 | 0.00421 | -0.36607 | -12.56736
| 0.27644 | 0.00253 | -0.03863 | -0.00309 | -0.03864 | 0.000842468 | 0.27644 | 0.00211 | 0.27642 | 0.00421 | -0.36517 | -12.25201
| 0.27464 | 0.00253 | -0.04035 | -0.00253 | -0.04036 | 0.000842468 | 0.27464 | 0.00211 | 0.27463 | 0.00421 | -0.3642 | -11.93573
| 0.27292 | 0.00253 | -0.04215 | -0.00197 | -0.04216 | 0.0014 | 0.27292 | 0.00253 | 0.27291 | 0.00421 | -0.36328 | -11.62481
| 0.27113 | 0.00168 | -0.04387 | -0.00197 | -0.04387 | 0.000842468 | 0.27112 | 0.00253 | 0.27111 | 0.00421 | -0.36228 | -11.31939
| 0.26941 | 0.00126 | -0.04566 | -0.00197 | -0.04567 | 0.000842468 | 0.26941 | 0.00211 | 0.26939 | 0.00421 | -0.36134 | -11.02119
| 0.26761 | 0.000842468 | -0.04738 | -0.00309 | -0.04739 | 0.000842468 | 0.26761 | 0.00168 | 0.26759 | 0.00421 | -0.36031 | -10.72565
| 0.26589 | 0.00126 | -0.0491 | -0.00477 | -0.04911 | 0.000842468 | 0.26589 | 0.00168 | 0.26588 | 0.00421 | -0.35935 | -10.43382
| 0.26409 | 0.00168 | -0.05089 | -0.00534 | -0.0509 | 0.000842468 | 0.26409 | 0.00211 | 0.26408 | 0.00421 | -0.35831 | -10.14628
| 0.26238 | 0.00168 | -0.05261 | -0.00477 | -0.05263 | 0.0014 | 0.26237 | 0.00211 | 0.26236 | 0.00421 | -0.35732 | -9.8659
| 0.26058 | 0.00168 | -0.05441 | -0.00534 | -0.05442 | 0.000842468 | 0.26058 | 0.00126 | 0.26056 | 0.00421 | -0.35624 | -9.59118
| 0.25886 | 0.00211 | -0.05613 | -0.00421 | -0.05614 | 0.000842468 | 0.25886 | 0.00168 | 0.25884 | 0.00421 | -0.35522 | -9.32126
| 0.25706 | 0.00253 | -0.05793 | -0.00365 | -0.05794 | 0.000842468 | 0.25707 | 0.00084247 | 0.25705 | 0.00421 | -0.35411 | -9.05752
| 0.25534 | 0.00168 | -0.05965 | -0.00253 | -0.05965 | 0.000280823 | 0.25535 | 0.00084247 | 0.25533 | 0.00421 | -0.35307 | -8.7991
| 0.25363 | 0.00126 | -0.06144 | -0.00309 | -0.06145 | 0.000280823 | 0.25363 | 0.00126 | 0.25361 | 0.00421 | -0.352 | -8.54783
| 0.25183 | 0 | -0.06316 | -0.00421 | -0.06317 | 0.000280823 | 0.25183 | 0.00084247 | 0.25181 | 0.00421 | -0.35085 | -8.30285
| 0.25011 | 1.724e-18 | -0.06495 | -0.0059 | -0.06497 | 0.000842468 | 0.25011 | 0.00084247 | 0.25009 | 0.00421 | -0.34976 | -8.06144
| 0.24832 | 1.724e-18 | -0.06667 | -0.00646 | -0.06669 | 0.000842468 | 0.24832 | 0.000421235 | 0.2483 | 0.00421 | -0.34858 | -7.8238
| 0.2466 | 0.000421234 | -0.06847 | -0.00702 | -0.06848 | 0.000842468 | 0.2466 | 0.000421235 | 0.24658 | 0.00421 | -0.34746 | -7.59352
| 0.2448 | 0.00168 | -0.07018 | -0.00758 | -0.0702 | 0.000842468 | 0.2448 | 0.000421235 | 0.24478 | 0.00421 | -0.34626 | -7.36718
| 0.24308 | 0.00168 | -0.0719 | -0.00646 | -0.07192 | 0.000842468 | 0.24308 | 0.000421235 | 0.24306 | 0.00421 | -0.34512 | -7.14509
| 0.24128 | 0.00168 | -0.0737 | -0.0059 | -0.07372 | 0.000280823 | 0.24129 | 1.25521e-09 | 0.24127 | 0.00421 | -0.34389 | -6.92816
| 0.23957 | 0.000842468 | -0.07542 | -0.00477 | -0.07543 | -0.000280823 | 0.23957 | -0.000421235 | 0.23955 | 0.00421 | -0.34272 | -6.71761
| 0.23777 | 0 | -0.07722 | -0.00534 | -0.07723 | -0.000280823 | 0.23777 | -1.25521e-09 | 0.23775 | 0.00421 | -0.34146 | -6.51297
| 0.23605 | -0.000842468 | -0.07894 | -0.00646 | -0.07895 | -0.000280823 | 0.23605 | -0.000421235 | 0.23603 | 0.00421 | -0.34025 | -6.31467
| 0.23426 | -0.000842468 | -0.08073 | -0.00702 | -0.08075 | -0.000280823 | 0.23426 | -0.000421235 | 0.23424 | 0.00421 | -0.33898 | -6.11643
| 0.23254 | -0.00126 | -0.08245 | -0.00871 | -0.08246 | -0.000280823 | 0.23254 | -0.000421235 | 0.23252 | 0.00421 | -0.33776 | -5.92379
| 0.23082 | -0.00126 | -0.08424 | -0.01039 | -0.08426 | 0.000280823 | 0.23082 | -0.00084247 | 0.2308 | 0.00421 | -0.33654 | -5.73343
| 0.22902 | 0 | -0.08596 | -0.01095 | -0.08598 | 0.000280823 | 0.22902 | -0.00126 | 0.229 | 0.00421 | -0.33523 | -5.5459
| 0.2273 | 0 | -0.08776 | -0.00927 | -0.08778 | 0.000280823 | 0.2273 | -0.000842467 | 0.22728 | 0.00421 | -0.33399 | -5.36371
| 0.2255 | 0.000421234 | -0.08948 | -0.00871 | -0.0895 | 0.000280823 | 0.22551 | -0.00126 | 0.22549 | 0.00421 | -0.33266 | -5.18543
| 0.22379 | 0.000421234 | -0.09128 | -0.00871 | -0.09129 | -0.000280823 | 0.22379 | -0.00211 | 0.22377 | 0.00421 | -0.33139 | -5.01404
| 0.22199 | 0 | -0.093 | -0.00814 | -0.09301 | -0.000280823 | 0.22199 | -0.00168 | 0.22197 | 0.00421 | -0.33003 | -4.84499
| 0.22027 | -0.00126 | -0.09471 | -0.00871 | -0.09473 | -0.000842468 | 0.22028 | -0.00211 | 0.22025 | 0.00421 | -0.32874 | -4.68049
| 0.21848 | -0.00211 | -0.09651 | -0.00983 | -0.09652 | -0.000842468 | 0.21848 | -0.00211 | 0.21845 | 0.00421 | -0.32736 | -4.52126
| 0.21676 | -0.00211 | -0.09822 | -0.01208 | -0.09824 | -0.000280823 | 0.21676 | -0.00253 | 0.21674 | 0.00421 | -0.32605 | -4.36641
| 0.21496 | -0.00211 | -0.10002 | -0.0132 | -0.10004 | -0.000280823 | 0.21497 | -0.00295 | 0.21494 | 0.00421 | -0.32465 | -4.21522
| 0.21324 | -0.00126 | -0.10173 | -0.01376 | -0.10176 | 0.000280823 | 0.21325 | -0.00295 | 0.21322 | 0.00421 | -0.32332 | -4.06753
| 0.21145 | -0.00126 | -0.10353 | -0.0132 | -0.10356 | 0.000280823 | 0.21145 | -0.00295 | 0.21142 | 0.00421 | -0.3219 | -3.92343
| 0.20973 | -0.000842468 | -0.10525 | -0.01376 | -0.10528 | 0.000280823 | 0.20973 | -0.00295 | 0.2097 | 0.00421 | -0.32054 | -3.78507
| 0.20801 | -0.000842468 | -0.10705 | -0.01264 | -0.10707 | -0.000280823 | 0.20801 | -0.00337 | 0.20799 | 0.00421 | -0.31917 | -3.65103
| 0.20621 | -0.00126 | -0.10877 | -0.01264 | -0.10879 | -0.000280823 | 0.20622 | -0.00337 | 0.20619 | 0.00421 | -0.31772 | -3.52063
| 0.2045 | -0.00211 | -0.11057 | -0.01208 | -0.11059 | -0.000842468 | 0.2045 | -0.00379 | 0.20447 | 0.00421 | -0.31633 | -3.39463
| 0.2027 | -0.00337 | -0.11228 | -0.01432 | -0.11231 | -0.000842468 | 0.2027 | -0.00379 | 0.20267 | 0.00421 | -0.31485 | -3.27117
| 0.20098 | -0.00379 | -0.11407 | -0.01601 | -0.1141 | -0.000280823 | 0.20098 | -0.00421 | 0.20095 | 0.00421 | -0.31345 | -3.15023
| 0.19919 | -0.00421 | -0.11579 | -0.01713 | -0.11582 | -0.000280823 | 0.19919 | -0.00421 | 0.19916 | 0.00421 | -0.31196 | -3.03285
| 0.19747 | -0.00379 | -0.1175 | -0.01882 | -0.11754 | 0.000280823 | 0.19747 | -0.00421 | 0.19744 | 0.00421 | -0.31054 | -2.91893
| 0.19567 | -0.00295 | -0.1193 | -0.01882 | -0.11934 | 0.000280823 | 0.19567 | -0.00505 | 0.19564 | 0.00421 | -0.30903 | -2.80918
| 0.19395 | -0.00253 | -0.12102 | -0.01882 | -0.12106 | 0.000280823 | 0.19396 | -0.00548 | 0.19392 | 0.00421 | -0.3076 | -2.7022
| 0.19215 | -0.00168 | -0.12282 | -0.01825 | -0.12285 | -0.0014 | 0.19216 | -0.00505 | 0.19213 | 0.00421 | -0.30607 | -2.59789
| 0.19043 | -0.00253 | -0.12454 | -0.01713 | -0.12457 | -0.0014 | 0.19044 | -0.00505 | 0.19041 | 0.00421 | -0.30462 | -2.49676
| 0.18864 | -0.00379 | -0.12634 | -0.01769 | -0.12637 | -0.0014 | 0.18864 | -0.00548 | 0.18861 | 0.00421 | -0.30308 | -2.39925
| 0.18692 | -0.00505 | -0.12805 | -0.01994 | -0.12809 | -0.000842468 | 0.18693 | -0.00548 | 0.18689 | 0.00421 | -0.3016 | -2.30491
| 0.18521 | -0.0059 | -0.12984 | -0.02106 | -0.12988 | -0.0014 | 0.1852 | -0.00505 | 0.18517 | 0.00421 | -0.30013 | -2.21318
| 0.18341 | -0.00632 | -0.13156 | -0.02331 | -0.1316 | -0.000842468 | 0.18341 | -0.00505 | 0.18338 | 0.00421 | -0.29856 | -2.1249
| 0.18169 | -0.00632 | -0.13335 | -0.02555 | -0.1334 | -0.000280823 | 0.18169 | -0.0059 | 0.18166 | 0.00421 | -0.29707 | -2.03943
| 0.17989 | -0.00505 | -0.13507 | -0.02612 | -0.13512 | -0.000280823 | 0.1799 | -0.00632 | 0.17986 | 0.00421 | -0.29549 | -1.9568
| 0.17817 | -0.00421 | -0.13679 | -0.02612 | -0.13684 | -0.0014 | 0.17818 | -0.00632 | 0.17814 | 0.00421 | -0.29398 | -1.87682
| 0.17637 | -0.00379 | -0.13858 | -0.02612 | -0.13863 | -0.0014 | 0.17638 | -0.00716 | 0.17634 | 0.00421 | -0.29238 | -1.79999
| 0.17466 | -0.00421 | -0.1403 | -0.02612 | -0.14035 | -0.0014 | 0.17467 | -0.00758 | 0.17463 | 0.00421 | -0.29086 | -1.72622
| 0.17286 | -0.00463 | -0.1421 | -0.02668 | -0.14215 | -0.00197 | 0.17287 | -0.00716 | 0.17283 | 0.00421 | -0.28925 | -1.65538
| 0.17115 | -0.00632 | -0.14382 | -0.0278 | -0.14387 | -0.00197 | 0.17115 | -0.00758 | 0.17111 | 0.00421 | -0.28771 | -1.58603
| 0.16935 | -0.00758 | -0.14561 | -0.03005 | -0.14566 | -0.00197 | 0.16935 | -0.00716 | 0.16931 | 0.00421 | -0.28609 | -1.51884
| 0.16764 | -0.00842 | -0.14732 | -0.03286 | -0.14738 | -0.0014 | 0.16763 | -0.008 | 0.16759 | 0.00421 | -0.28454 | -1.45444
| 0.16592 | -0.00885 | -0.14911 | -0.03454 | -0.14918 | -0.0014 | 0.16592 | -0.008 | 0.16588 | 0.00421 | -0.28291 | -1.39228
| 0.16412 | -0.008 | -0.15083 | -0.03679 | -0.1509 | -0.0014 | 0.16412 | -0.00842 | 0.16408 | 0.00421 | -0.28134 | -1.33228
| 0.1624 | -0.00716 | -0.15262 | -0.03679 | -0.1527 | -0.0014 | 0.1624 | -0.008 | 0.16236 | 0.00421 | -0.27978 | -1.27418
| 0.1606 | -0.0059 | -0.15434 | -0.03791 | -0.15441 | -0.0014 | 0.16061 | -0.00927 | 0.16056 | 0.00421 | -0.27813 | -1.21841
| 0.15888 | -0.00632 | -0.15614 | -0.03791 | -0.15621 | -0.0014 | 0.15889 | -0.00927 | 0.15884 | 0.00421 | -0.27655 | -1.1651
| 0.15708 | -0.00632 | -0.15786 | -0.03903 | -0.15793 | -0.00197 | 0.15709 | -0.00885 | 0.15705 | 0.00421 | -0.27489 | -1.11355
| 0.15537 | -0.00842 | -0.15957 | -0.04072 | -0.15965 | -0.00197 | 0.15537 | -0.00885 | 0.15534 | 0.00337 | -0.2733 | -1.06379
| 0.15358 | -0.00969 | -0.16136 | -0.04465 | -0.16144 | -0.00197 | 0.15358 | -0.00927 | 0.15354 | 0.00337 | -0.27163 | -1.0161
| 0.15186 | -0.01095 | -0.16307 | -0.04746 | -0.16316 | -0.0014 | 0.15186 | -0.00969 | 0.15181 | 0.00421 | -0.27003 | -0.97034
| 0.15006 | -0.01095 | -0.16486 | -0.05083 | -0.16496 | -0.0014 | 0.15006 | -0.00969 | 0.15002 | 0.00421 | -0.26835 | -0.92623
| 0.14835 | -0.01095 | -0.16658 | -0.05308 | -0.16668 | -0.0014 | 0.14834 | -0.00969 | 0.1483 | 0.00421 | -0.26674 | -0.88358
| 0.14655 | -0.00969 | -0.16837 | -0.05588 | -0.16848 | -0.0014 | 0.14655 | -0.01053 | 0.1465 | 0.00421 | -0.26505 | -0.84297
| 0.14483 | -0.00885 | -0.17008 | -0.05757 | -0.1702 | -0.0014 | 0.14483 | -0.01095 | 0.14478 | 0.00421 | -0.26343 | -0.80434
| 0.1431 | -0.008 | -0.17187 | -0.05982 | -0.17199 | -0.00197 | 0.14311 | -0.01137 | 0.14306 | 0.00421 | -0.26181 | -0.76753
| 0.14131 | -0.00885 | -0.17359 | -0.0615 | -0.17371 | -0.00253 | 0.14131 | -0.01095 | 0.14127 | 0.00337 | -0.26011 | -0.73212
| 0.13959 | -0.01053 | -0.17538 | -0.06431 | -0.17551 | -0.00253 | 0.1396 | -0.01179 | 0.13955 | 0.00337 | -0.25848 | -0.69812
| 0.1378 | -0.01179 | -0.17709 | -0.06936 | -0.17723 | -0.00197 | 0.1378 | -0.01179 | 0.13775 | 0.00421 | -0.25677 | -0.66553
| 0.13609 | -0.01306 | -0.17888 | -0.07386 | -0.17902 | -0.00197 | 0.13608 | -0.01137 | 0.13603 | 0.00421 | -0.25513 | -0.63405
| 0.13429 | -0.01432 | -0.18059 | -0.07891 | -0.18074 | -0.00197 | 0.13428 | -0.01179 | 0.13423 | 0.00421 | -0.25341 | -0.60378
| 0.13257 | -0.0139 | -0.18229 | -0.08509 | -0.18246 | -0.00197 | 0.13257 | -0.01137 | 0.13252 | 0.00421 | -0.25177 | -0.57478
| 0.13077 | -0.01348 | -0.18408 | -0.09014 | -0.18426 | -0.00197 | 0.13077 | -0.01264 | 0.13072 | 0.00421 | -0.25004 | -0.54724
| 0.12905 | -0.01179 | -0.18579 | -0.09408 | -0.18598 | -0.00197 | 0.12906 | -0.01348 | 0.129 | 0.00421 | -0.24839 | -0.52086
| 0.12725 | -0.01179 | -0.18757 | -0.09913 | -0.18777 | -0.00253 | 0.12726 | -0.01306 | 0.12721 | 0.00337 | -0.24666 | -0.4955
| 0.12554 | -0.01222 | -0.18928 | -0.10362 | -0.18949 | -0.00365 | 0.12554 | -0.01348 | 0.12549 | 0.00337 | -0.24501 | -0.47123
| 0.12374 | -0.01306 | -0.19107 | -0.11093 | -0.19128 | -0.00365 | 0.12374 | -0.0139 | 0.12369 | 0.00337 | -0.24327 | -0.44817
| 0.12203 | -0.01474 | -0.19277 | -0.11823 | -0.193 | -0.00365 | 0.12202 | -0.0139 | 0.12198 | 0.00337 | -0.24161 | -0.42609
| 0.12031 | -0.01601 | -0.19455 | -0.12721 | -0.1948 | -0.00309 | 0.12031 | -0.0139 | 0.12026 | 0.00337 | -0.23995 | -0.40495
| 0.11852 | -0.01727 | -0.19625 | -0.13676 | -0.19652 | -0.00309 | 0.11851 | -0.01348 | 0.11846 | 0.00337 | -0.23821 | -0.38488
| 0.1168 | -0.01727 | -0.19802 | -0.14743 | -0.19832 | -0.00253 | 0.11679 | -0.01474 | 0.11673 | 0.00421 | -0.23654 | -0.3658
| 0.115 | -0.01685 | -0.19972 | -0.15754 | -0.20004 | -0.00253 | 0.115 | -0.01432 | 0.11494 | 0.00421 | -0.23479 | -0.34776
| 0.11328 | -0.01601 | -0.20149 | -0.16765 | -0.20183 | -0.00253 | 0.11328 | -0.01474 | 0.11323 | 0.00337 | -0.23311 | -0.33047
| 0.11148 | -0.01559 | -0.20319 | -0.18001 | -0.20355 | -0.00309 | 0.11148 | -0.01559 | 0.11143 | 0.00337 | -0.23136 | -0.31402
| 0.10976 | -0.01516 | -0.20488 | -0.19236 | -0.20527 | -0.00365 | 0.10976 | -0.01601 | 0.10971 | 0.00337 | -0.22968 | -0.29856
| 0.10797 | -0.01601 | -0.20665 | -0.20528 | -0.20706 | -0.00365 | 0.10797 | -0.01601 | 0.10791 | 0.00337 | -0.22792 | -0.28368
| 0.10625 | -0.01727 | -0.20834 | -0.21988 | -0.20878 | -0.00365 | 0.10625 | -0.01601 | 0.10619 | 0.00337 | -0.22624 | -0.26942
| 0.10446 | -0.01938 | -0.2101 | -0.2373 | -0.21058 | -0.00365 | 0.10445 | -0.01559 | 0.1044 | 0.00337 | -0.22448 | -0.25575
| 0.10275 | -0.02106 | -0.21178 | -0.25583 | -0.2123 | -0.00365 | 0.10274 | -0.01643 | 0.10268 | 0.00337 | -0.2228 | -0.24279
| 0.10095 | -0.02106 | -0.21353 | -0.27605 | -0.2141 | -0.00309 | 0.10094 | -0.01685 | 0.10088 | 0.00421 | -0.22103 | -0.23054
| 0.09923 | -0.02148 | -0.21521 | -0.29571 | -0.21581 | -0.00365 | 0.09922 | -0.01643 | 0.09916 | 0.00421 | -0.21934 | -0.21885
| 0.09751 | -0.02064 | -0.21696 | -0.31761 | -0.21761 | -0.00365 | 0.0975 | -0.01727 | 0.09744 | 0.00337 | -0.21765 | -0.20769
| 0.09571 | -0.01938 | -0.21863 | -0.33951 | -0.21933 | -0.00421 | 0.09571 | -0.01853 | 0.09565 | 0.00337 | -0.21589 | -0.19719
| 0.09399 | -0.01938 | -0.22037 | -0.36367 | -0.22113 | -0.00421 | 0.09399 | -0.01896 | 0.09393 | 0.00337 | -0.21419 | -0.18723
| 0.0922 | -0.0198 | -0.22204 | -0.38838 | -0.22284 | -0.00534 | 0.09219 | -0.01853 | 0.09213 | 0.00337 | -0.21242 | -0.17772
| 0.09048 | -0.02106 | -0.22378 | -0.41534 | -0.22464 | -0.00534 | 0.09047 | -0.01853 | 0.09041 | 0.00337 | -0.21073 | -0.16864
| 0.08869 | -0.02275 | -0.22543 | -0.44679 | -0.22636 | -0.00534 | 0.08868 | -0.01853 | 0.08862 | 0.00253 | -0.20895 | -0.1601
| 0.08697 | -0.02401 | -0.22709 | -0.47768 | -0.22808 | -0.00477 | 0.08696 | -0.01853 | 0.08689 | 0.00337 | -0.20725 | -0.15208
| 0.08518 | -0.02527 | -0.22881 | -0.5125 | -0.22987 | -0.00477 | 0.08516 | -0.01896 | 0.08509 | 0.00421 | -0.20548 | -0.14438
| 0.08346 | -0.02527 | -0.23045 | -0.55013 | -0.23159 | -0.00477 | 0.08344 | -0.01896 | 0.08338 | 0.00337 | -0.20378 | -0.13705
| 0.08167 | -0.0257 | -0.23216 | -0.58889 | -0.23339 | -0.00534 | 0.08165 | -0.02022 | 0.08159 | 0.00337 | -0.202 | -0.13014
| 0.07995 | -0.02527 | -0.23379 | -0.62989 | -0.23511 | -0.00477 | 0.07994 | -0.02148 | 0.07987 | 0.00337 | -0.2003 | -0.12375
| 0.07815 | -0.02401 | -0.2355 | -0.67089 | -0.2369 | -0.0059 | 0.07814 | -0.02148 | 0.07807 | 0.00337 | -0.19852 | -0.11767
| 0.07643 | -0.02443 | -0.23712 | -0.71582 | -0.23862 | -0.00646 | 0.07642 | -0.02106 | 0.07635 | 0.00337 | -0.19681 | -0.11177
| 0.07471 | -0.02527 | -0.23882 | -0.76356 | -0.24042 | -0.00646 | 0.0747 | -0.02148 | 0.07463 | 0.00253 | -0.19511 | -0.10624
| 0.07292 | -0.02696 | -0.24043 | -0.81354 | -0.24214 | -0.00646 | 0.07291 | -0.02233 | 0.07284 | 0.00253 | -0.19332 | -0.10106
| 0.0712 | -0.02864 | -0.24212 | -0.86578 | -0.24393 | -0.00646 | 0.07119 | -0.02148 | 0.07112 | 0.00253 | -0.19162 | -0.09615
| 0.06941 | -0.02949 | -0.24371 | -0.92587 | -0.24565 | -0.00646 | 0.06939 | -0.0219 | 0.06932 | 0.00253 | -0.18983 | -0.09145
| 0.06769 | -0.03117 | -0.24537 | -0.98822 | -0.24745 | -0.0059 | 0.06767 | -0.02275 | 0.0676 | 0.00253 | -0.18813 | -0.08698
| 0.0659 | -0.03075 | -0.24695 | -1.05337 | -0.24917 | -0.00646 | 0.06588 | -0.02359 | 0.0658 | 0.00253 | -0.18634 | -0.08284
| 0.06418 | -0.02991 | -0.24853 | -1.11964 | -0.25088 | -0.00758 | 0.06416 | -0.02401 | 0.06409 | 0.00253 | -0.18463 | -0.07886
| 0.06238 | -0.02949 | -0.25018 | -1.19041 | -0.25268 | -0.00814 | 0.06237 | -0.02443 | 0.06229 | 0.00253 | -0.18285 | -0.075
| 0.06066 | -0.02991 | -0.25173 | -1.26623 | -0.2544 | -0.00814 | 0.06065 | -0.02527 | 0.06057 | 0.00253 | -0.18114 | -0.07141
| 0.05886 | -0.03033 | -0.25337 | -1.34037 | -0.25619 | -0.00814 | 0.05885 | -0.0257 | 0.05877 | 0.00253 | -0.17935 | -0.0681
| 0.05715 | -0.03159 | -0.25492 | -1.42181 | -0.25791 | -0.00871 | 0.05714 | -0.02654 | 0.05705 | 0.00253 | -0.17764 | -0.06496
| 0.05536 | -0.0337 | -0.25653 | -1.51055 | -0.25971 | -0.00927 | 0.05534 | -0.0257 | 0.05526 | 0.00253 | -0.17585 | -0.06187
| 0.05364 | -0.0358 | -0.25805 | -1.60378 | -0.26143 | -0.00871 | 0.05362 | -0.02654 | 0.05354 | 0.00253 | -0.17414 | -0.05893
| 0.05193 | -0.03623 | -0.25964 | -1.70038 | -0.26322 | -0.00871 | 0.0519 | -0.02696 | 0.05182 | 0.00253 | -0.17243 | -0.05627
| 0.05013 | -0.03665 | -0.26114 | -1.80429 | -0.26494 | -0.00927 | 0.05011 | -0.0278 | 0.05002 | 0.00253 | -0.17064 | -0.05379
| 0.04841 | -0.03707 | -0.2627 | -1.91437 | -0.26674 | -0.00983 | 0.04839 | -0.02822 | 0.04831 | 0.00253 | -0.16892 | -0.05138
| 0.04662 | -0.03665 | -0.26418 | -2.02614 | -0.26845 | -0.01095 | 0.0466 | -0.02949 | 0.04651 | 0.00253 | -0.16713 | -0.04909
| 0.0449 | -0.03665 | -0.26573 | -2.1424 | -0.27025 | -0.01095 | 0.04488 | -0.03075 | 0.04479 | 0.00253 | -0.16542 | -0.04698
| 0.0431 | -0.03707 | -0.2672 | -2.26204 | -0.27196 | -0.01208 | 0.04308 | -0.03075 | 0.04299 | 0.00253 | -0.16363 | -0.045
| 0.04139 | -0.03833 | -0.26865 | -2.38561 | -0.27368 | -0.01264 | 0.04136 | -0.03033 | 0.04127 | 0.00253 | -0.16191 | -0.04303
| 0.03959 | -0.04002 | -0.27017 | -2.51759 | -0.27548 | -0.0132 | 0.03957 | -0.03075 | 0.03948 | 0.00253 | -0.16012 | -0.04116
| 0.03788 | -0.0417 | -0.2716 | -2.6552 | -0.2772 | -0.01264 | 0.03785 | -0.03159 | 0.03776 | 0.00253 | -0.15841 | -0.03947
| 0.03609 | -0.04381 | -0.27309 | -2.80291 | -0.27899 | -0.01264 | 0.03606 | -0.03244 | 0.03596 | 0.00253 | -0.15662 | -0.03792
| 0.03437 | -0.04465 | -0.27448 | -2.95792 | -0.28071 | -0.01376 | 0.03434 | -0.03286 | 0.03424 | 0.00253 | -0.1549 | -0.03632
| 0.03257 | -0.04465 | -0.27594 | -3.11462 | -0.2825 | -0.01376 | 0.03255 | -0.0337 | 0.03245 | 0.00253 | -0.15311 | -0.03476
| 0.03085 | -0.04423 | -0.27731 | -3.27806 | -0.28422 | -0.01488 | 0.03083 | -0.03538 | 0.03073 | 0.00253 | -0.15139 | -0.0334
| 0.02914 | -0.04423 | -0.27875 | -3.44936 | -0.28601 | -0.01657 | 0.02912 | -0.03665 | 0.02901 | 0.00253 | -0.14968 | -0.03216
| 0.02734 | -0.04507 | -0.2801 | -3.62291 | -0.28773 | -0.01713 | 0.02732 | -0.03623 | 0.02721 | 0.00253 | -0.14788 | -0.03092
| 0.02562 | -0.04634 | -0.28153 | -3.79983 | -0.28952 | -0.01825 | 0.0256 | -0.03707 | 0.02549 | 0.00253 | -0.14617 | -0.02968
| 0.02383 | -0.0476 | -0.28283 | -3.99641 | -0.29124 | -0.01825 | 0.02381 | -0.03791 | 0.0237 | 0.00253 | -0.14437 | -0.0286
| 0.02212 | -0.05013 | -0.28423 | -4.18624 | -0.29304 | -0.01938 | 0.02209 | -0.03833 | 0.02198 | 0.00253 | -0.14266 | -0.02763
| 0.02033 | -0.05223 | -0.28551 | -4.39517 | -0.29475 | -0.01938 | 0.02029 | -0.03875 | 0.02018 | 0.00253 | -0.14086 | -0.02663
| 0.01861 | -0.0535 | -0.28677 | -4.61366 | -0.29647 | -0.0205 | 0.01858 | -0.0396 | 0.01846 | 0.00253 | -0.13915 | -0.02563
| 0.01682 | -0.05392 | -0.28809 | -4.83719 | -0.29826 | -0.02162 | 0.01679 | -0.0417 | 0.01666 | 0.00253 | -0.13735 | -0.02477
| 0.0151 | -0.05392 | -0.28934 | -5.06297 | -0.29998 | -0.02275 | 0.01507 | -0.04297 | 0.01495 | 0.00253 | -0.13564 | -0.02406
| 0.0133 | -0.05476 | -0.29062 | -5.30729 | -0.30177 | -0.02443 | 0.01328 | -0.04381 | 0.01315 | 0.00253 | -0.13384 | -0.02328
| 0.01159 | -0.05518 | -0.29184 | -5.54599 | -0.30349 | -0.02612 | 0.01156 | -0.04423 | 0.01143 | 0.00253 | -0.13212 | -0.02244
| 0.00979 | -0.05602 | -0.29311 | -5.7948 | -0.30528 | -0.02668 | 0.00976 | -0.04486 | 0.00963 | 0.00253 | -0.13033 | -0.02172
| 0.00808 | -0.05813 | -0.29433 | -6.03237 | -0.307 | -0.0278 | 0.00804 | -0.04549 | 0.00791 | 0.00253 | -0.12861 | -0.02109
| 0.00636 | -0.05982 | -0.29556 | -6.30533 | -0.30879 | -0.02892 | 0.00633 | -0.04634 | 0.0062 | 0.00253 | -0.12689 | -0.02041
| 0.00457 | -0.06234 | -0.29671 | -6.5738 | -0.3105 | -0.03061 | 0.00453 | -0.04676 | 0.0044 | 0.00253 | -0.1251 | -0.01968
| 0.00286 | -0.06361 | -0.29792 | -6.85239 | -0.3123 | -0.03173 | 0.00282 | -0.04802 | 0.00268 | 0.00253 | -0.12338 | -0.01906
| 0.00106 | -0.06487 | -0.29902 | -7.14501 | -0.31401 | -0.03398 | 0.00102 | -0.04928 | 0.000882592 | 0.00253 | -0.12159 | -0.01859
| -0.000652621 | -0.06571 | -0.30023 | -7.42808 | -0.3158 | -0.0351 | -0.000690565 | -0.05097 | -0.000835929 | 0.00253 | -0.11987 | -0.01805
| -0.00245 | -0.06645 | -0.30129 | -7.73979 | -0.31752 | -0.03791 | -0.00249 | -0.05181 | -0.00263 | 0.00253 | -0.11807 | -0.01746
| -0.00417 | -0.06656 | -0.30236 | -8.05038 | -0.31923 | -0.04016 | -0.0042 | -0.05265 | -0.00435 | 0.00253 | -0.11636 | -0.01695
| -0.00596 | -0.06698 | -0.30354 | -8.34525 | -0.32102 | -0.0424 | -0.006 | -0.0535 | -0.00615 | 0.00253 | -0.11456 | -0.01655
| -0.00768 | -0.06866 | -0.30458 | -8.67044 | -0.32273 | -0.04465 | -0.00771 | -0.05434 | -0.00787 | 0.00253 | -0.11284 | -0.01611
| -0.00947 | -0.07077 | -0.30572 | -8.98552 | -0.32452 | -0.04634 | -0.00951 | -0.05392 | -0.00966 | 0.00253 | -0.11105 | -0.01558
| -0.01118 | -0.07245 | -0.30672 | -9.32644 | -0.32623 | -0.04858 | -0.01123 | -0.0556 | -0.01138 | 0.00253 | -0.10933 | -0.01514
| -0.01297 | -0.07456 | -0.30777 | -9.68365 | -0.32803 | -0.05083 | -0.01302 | -0.05645 | -0.01318 | 0.00253 | -0.10753 | -0.01486
| -0.01469 | -0.0754 | -0.30877 | -10.02288 | -0.32973 | -0.05476 | -0.01474 | -0.05687 | -0.0149 | 0.00253 | -0.10582 | -0.01454
| -0.01641 | -0.07624 | -0.30972 | -10.42559 | -0.33152 | -0.05757 | -0.01645 | -0.05813 | -0.01662 | 0.00253 | -0.1041 | -0.01413
| -0.0182 | -0.07624 | -0.31071 | -10.77325 | -0.33323 | -0.0615 | -0.01825 | -0.05982 | -0.01841 | 0.00253 | -0.1023 | -0.01375
| -0.01992 | -0.07666 | -0.31175 | -11.13551 | -0.33502 | -0.06543 | -0.01996 | -0.06066 | -0.02013 | 0.00253 | -0.10058 | -0.0135
| -0.02172 | -0.07751 | -0.31276 | -11.4753 | -0.33672 | -0.0688 | -0.02176 | -0.0615 | -0.02193 | 0.00253 | -0.09879 | -0.01325
| -0.02343 | -0.07793 | -0.31371 | -11.87577 | -0.33851 | -0.07273 | -0.02348 | -0.06108 | -0.02365 | 0.00253 | -0.09707 | -0.01288
| -0.02523 | -0.07835 | -0.31458 | -12.27847 | -0.34022 | -0.07666 | -0.02527 | -0.0615 | -0.02545 | 0.00253 | -0.09528 | -0.01256
| -0.02694 | -0.08046 | -0.31552 | -12.65589 | -0.34193 | -0.0806 | -0.02699 | -0.06234 | -0.02716 | 0.00253 | -0.09356 | -0.01237
| -0.02874 | -0.08088 | -0.31642 | -13.08106 | -0.34371 | -0.08453 | -0.02878 | -0.06276 | -0.02896 | 0.00253 | -0.09176 | -0.01216
| -0.03046 | -0.0813 | -0.31746 | -13.40681 | -0.34542 | -0.08958 | -0.0305 | -0.06319 | -0.03068 | 0.00253 | -0.09004 | -0.01184
| -0.03225 | -0.08172 | -0.31823 | -13.8859 | -0.34719 | -0.09576 | -0.0323 | -0.06445 | -0.03248 | 0.00253 | -0.08825 | -0.01154
| -0.03397 | -0.08172 | -0.31913 | -14.27681 | -0.3489 | -0.10138 | -0.03401 | -0.06613 | -0.0342 | 0.00253 | -0.08653 | -0.01138
| -0.03577 | -0.08088 | -0.31997 | -14.73062 | -0.35068 | -0.10812 | -0.0358 | -0.0674 | -0.03599 | 0.00253 | -0.08473 | -0.01122
| -0.03749 | -0.08046 | -0.32068 | -15.2024 | -0.35238 | -0.11486 | -0.03752 | -0.0674 | -0.03771 | 0.00253 | -0.08301 | -0.01095
| -0.03921 | -0.08003 |  |  | -0.35415 | -0.12216 | -0.03924 | -0.06782 | -0.03943 | 0.00253 | -0.0813 | -0.01072
| -0.04101 | -0.08046 |  |  | -0.35585 | -0.1289 | -0.04104 | -0.06824 | -0.04123 | 0.00253 | -0.0795 | -0.01058
| -0.04272 | -0.08046 |  |  | -0.35763 | -0.1362 | -0.04276 | -0.06824 | -0.04295 | 0.00253 | -0.07778 | -0.01047
| -0.04452 | -0.08172 |  |  | -0.35932 | -0.14406 | -0.04455 | -0.06824 | -0.04474 | 0.00253 | -0.07598 | -0.01023
| -0.04623 | -0.08214 |  |  | -0.36102 | -0.15305 | -0.04627 | -0.0695 | -0.04646 | 0.00253 | -0.07427 | -0.01001
| -0.04803 | -0.0813 |  |  | -0.36279 | -0.1626 | -0.04806 | -0.07035 | -0.04826 | 0.00253 | -0.07247 | -0.00995
| -0.04975 | -0.08046 |  |  | -0.36447 | -0.17383 | -0.04978 | -0.07119 | -0.04998 | 0.00253 | -0.07075 | -0.00986
| -0.05155 | -0.08003 |  |  | -0.36624 | -0.1845 | -0.05157 | -0.07203 | -0.05177 | 0.00253 | -0.06895 | -0.00968
| -0.05327 | -0.07919 |  |  | -0.36792 | -0.19686 | -0.05329 | -0.07203 | -0.05349 | 0.00253 | -0.06724 | -0.00945
| -0.05507 | -0.07877 |  |  | -0.36969 | -0.20921 | -0.05509 | -0.07245 | -0.05529 | 0.00253 | -0.06544 | -0.00939
| -0.05679 | -0.07877 |  |  | -0.37137 | -0.22213 | -0.05681 | -0.07287 | -0.05701 | 0.00253 | -0.06372 | -0.00941
| -0.05851 | -0.07835 |  |  | -0.37313 | -0.23561 | -0.05853 | -0.07245 | -0.05873 | 0.00253 | -0.06192 | -0.00924
| -0.06031 | -0.07877 |  |  | -0.3748 | -0.25077 | -0.06032 | -0.07203 | -0.06052 | 0.00253 | -0.06021 | -0.00903
| -0.06202 | -0.07877 |  |  | -0.37656 | -0.2665 | -0.06204 | -0.07245 | -0.06224 | 0.00253 | -0.05849 | -0.00895
| -0.06382 | -0.07835 |  |  | -0.37823 | -0.28391 | -0.06383 | -0.07329 | -0.06404 | 0.00253 | -0.05669 | -0.0089
| -0.06554 | -0.07751 |  |  | -0.37997 | -0.30301 | -0.06555 | -0.07372 | -0.06576 | 0.00253 | -0.05497 | -0.00873
| -0.06734 | -0.07624 |  |  | -0.38162 | -0.32491 | -0.06735 | -0.07456 | -0.06755 | 0.00253 | -0.05318 | -0.00849
| -0.06906 | -0.0754 |  |  | -0.38328 | -0.34569 | -0.06906 | -0.07498 | -0.06927 | 0.00253 | -0.05146 | -0.00841
| -0.07086 | -0.07456 |  |  | -0.38501 | -0.36928 | -0.07086 | -0.07456 | -0.07107 | 0.00253 | -0.04966 | -0.0084
| -0.07258 | -0.07414 |  |  | -0.38666 | -0.39456 | -0.07258 | -0.07414 | -0.07279 | 0.00253 | -0.04794 | -0.00826
| -0.07438 | -0.07414 |  |  | -0.38839 | -0.41983 | -0.07438 | -0.07372 | -0.07459 | 0.00253 | -0.04615 | -0.00804
| -0.0761 | -0.07372 |  |  | -0.39003 | -0.44679 | -0.0761 | -0.07372 | -0.0763 | 0.00253 | -0.04443 | -0.00795
| -0.0779 | -0.07329 |  |  | -0.39174 | -0.47712 | -0.0779 | -0.07372 | -0.0781 | 0.00253 | -0.04263 | -0.00795
| -0.07962 | -0.07287 |  |  | -0.39337 | -0.50913 | -0.07961 | -0.07414 | -0.07982 | 0.00253 | -0.04091 | -0.00783
| -0.08134 | -0.07203 |  |  | -0.39507 | -0.54395 | -0.08133 | -0.07414 | -0.08154 | 0.00253 | -0.03919 | -0.00761
| -0.08314 | -0.07077 |  |  | -0.39668 | -0.58271 | -0.08313 | -0.0754 | -0.08334 | 0.00168 | -0.0374 | -0.00754
| -0.08486 | -0.06992 |  |  | -0.39836 | -0.62258 | -0.08484 | -0.0754 | -0.08505 | 0.00168 | -0.03568 | -0.00756
| -0.08666 | -0.06908 |  |  | -0.39996 | -0.66583 | -0.08664 | -0.07498 | -0.08684 | 0.000842468 | -0.03388 | -0.00747
| -0.08838 | -0.06824 |  |  | -0.40162 | -0.71189 | -0.08836 | -0.07456 | -0.08856 | 0.000842468 | -0.03216 | -0.0073
| -0.09018 | -0.0674 |  |  | -0.40321 | -0.75906 | -0.09016 | -0.07456 | -0.09036 | 0.000842468 | -0.03037 | -0.00722
| -0.0919 | -0.0674 |  |  | -0.40479 | -0.80849 | -0.09188 | -0.07498 | -0.09208 | 0.000842468 | -0.02865 | -0.00726
| -0.0937 | -0.06698 |  |  | -0.40643 | -0.86297 | -0.09367 | -0.07498 | -0.09388 | 0.000842468 | -0.02685 | -0.00716
| -0.09541 | -0.06698 |  |  | -0.40798 | -0.92194 | -0.09539 | -0.07582 | -0.09559 | 0.000842468 | -0.02513 | -0.00697
| -0.09721 | -0.06613 |  |  | -0.40961 | -0.9826 | -0.09718 | -0.07709 | -0.09739 | 0.000842468 | -0.02334 | -0.00688
| -0.09894 | -0.06529 |  |  | -0.41113 | -1.05224 | -0.0989 | -0.07835 | -0.09911 | 0.000842468 | -0.02162 | -0.0069
| -0.10073 | -0.06445 |  |  | -0.41272 | -1.12413 | -0.10069 | -0.07961 | -0.10091 | 0.000842468 | -0.01982 | -0.00681
| -0.10245 | -0.06403 |  |  | -0.41423 | -1.19996 | -0.10241 | -0.08088 | -0.10263 | 0.000842468 | -0.0181 | -0.00658
| -0.10418 | -0.06276 |  |  | -0.41579 | -1.2842 | -0.10412 | -0.08214 | -0.10434 | 0.000842468 | -0.01638 | -0.00648
| -0.10597 | -0.06276 |  |  | -0.41727 | -1.3662 | -0.10591 | -0.08425 | -0.10614 | 0.000842468 | -0.01459 | -0.00652
| -0.10769 | -0.06234 |  |  | -0.41881 | -1.45607 | -0.10763 | -0.08635 | -0.10786 | 0.000842468 | -0.01287 | -0.00646
| -0.10949 | -0.06234 |  |  | -0.42027 | -1.55042 | -0.10942 | -0.0893 | -0.10966 | 0.000842468
| -0.11121 | -0.06192 |  |  | -0.42178 | -1.6504 | -0.11112 | -0.09351 | -0.11138 | 0.000842468
| -0.11301 | -0.06192 |  |  | -0.4232 | -1.75542 | -0.11291 | -0.09857 | -0.11317 | 0.000842468
| -0.11472 | -0.06192 |  |  | -0.4246 | -1.86831 | -0.11461 | -0.10447 | -0.11489 | 0.000842468
| -0.11652 | -0.06192 |  |  | -0.42603 | -1.99637 | -0.11639 | -0.11121 | -0.11669 | 0.000842468
| -0.11824 | -0.06066 |  |  | -0.42742 | -2.11601 | -0.11809 | -0.11921 | -0.11841 | 0.000842468
| -0.12004 | -0.06108 |  |  | -0.42882 | -2.25361 | -0.11986 | -0.12721 | -0.1202 | 0.000842468
| -0.12176 | -0.06108 |  |  |  |  | -0.12156 | -0.1369 | -0.12192 | 0.000842468
| -0.12356 | -0.06066 |  |  |  |  | -0.12333 | -0.14743 | -0.12371 | 0
| -0.12528 | -0.06066 |  |  |  |  | -0.12501 | -0.15965 | -0.12543 | 0
| -0.12699 | -0.06192 |  |  |  |  | -0.12669 | -0.17523 | -0.12715 | 0
| -0.12879 | -0.0615 |  |  |  |  | -0.12844 | -0.19124 | -0.12895 | 0
| -0.13051 | -0.06234 |  |  |  |  | -0.13011 | -0.21062 | -0.13066 | -0.000842468
| -0.1323 | -0.06234 |  |  |  |  | -0.13185 | -0.2321 | -0.13246 | -0.000842468
| -0.13402 | -0.0615 |  |  |  |  | -0.13351 | -0.25569 | -0.13418 | -0.000842468
| -0.13582 | -0.06234 |  |  |  |  | -0.13523 | -0.28223 | -0.13598 | -0.000842468
| -0.13753 | -0.06319 |  |  |  |  | -0.13688 | -0.31087 | -0.1377 | -0.000842468
| -0.13933 | -0.06319 |  |  |  |  | -0.13859 | -0.34204 | -0.13949 | -0.000842468
| -0.14105 | -0.06445 |  |  |  |  | -0.14022 | -0.37616 | -0.14121 | -0.000842468
| -0.14284 | -0.06529 |  |  |  |  | -0.14192 | -0.41197 | -0.14301 | -0.000842468
| -0.14456 | -0.06571 |  |  |  |  | -0.14354 | -0.45114 | -0.14473 | -0.000842468
| -0.14635 | -0.06698 |  |  |  |  | -0.14522 | -0.49242 | -0.14652 | -0.000842468
| -0.14807 | -0.06782 |  |  |  |  | -0.14682 | -0.53792 | -0.14824 | -0.000842468
| -0.14979 | -0.06866 |  |  |  |  | -0.14842 | -0.58425 | -0.14996 | -0.000842468
| -0.15158 | -0.06992 |  |  |  |  | -0.15008 | -0.63438 | -0.15176 | -0.000842468
| -0.1533 | -0.07119 |  |  |  |  | -0.15166 | -0.68661 | -0.15347 | -0.00253
| -0.15509 | -0.07203 |  |  |  |  | -0.15332 | -0.73927 | -0.15527 | -0.00253
| -0.1568 | -0.07414 |  |  |  |  | -0.15489 | -0.79655 | -0.15699 | -0.00253
| -0.1586 | -0.0754 |  |  |  |  | -0.15652 | -0.85763 | -0.15878 | -0.00253
| -0.16031 | -0.07793 |  |  |  |  | -0.15807 | -0.9225 | -0.1605 | -0.00253
| -0.1621 | -0.08003 |  |  |  |  | -0.15968 | -0.99285 | -0.1623 | -0.00253
| -0.16381 | -0.08256 |  |  |  |  | -0.1612 | -1.06741 | -0.16402 | -0.00253
| -0.1656 | -0.08509 |  |  |  |  | -0.16279 | -1.14449 | -0.16581 | -0.00253
| -0.16731 | -0.08804 |  |  |  |  | -0.16429 | -1.23 | -0.16753 | -0.00253
| -0.1691 | -0.09057 |  |  |  |  | -0.16586 | -1.31594 | -0.16933 | -0.00253
| -0.17081 | -0.09394 |  |  |  |  | -0.16733 | -1.40776 | -0.17105 | -0.00253
| -0.17252 | -0.09815 |  |  |  |  | -0.1688 | -1.50381 | -0.17276 | -0.00337
| -0.17431 | -0.10194 |  |  |  |  | -0.17033 | -1.60617 | -0.17456 | -0.00337
| -0.17602 | -0.10657 |  |  |  |  | -0.17177 | -1.71021 | -0.17627 | -0.00421
| -0.1778 | -0.11121 |  |  |  |  | -0.17327 | -1.82226 | -0.17807 | -0.00421
| -0.1795 | -0.11752 |  |  |  |  | -0.17469 | -1.93768 | -0.17979 | -0.00421
| -0.18129 | -0.12258 |  |  |  |  | -0.17616 | -2.06237 | -0.18159 | -0.00421
| -0.18299 | -0.12932 |  |  |  |  | -0.17754 | -2.19085 | -0.18331 | -0.00421
| -0.18477 | -0.13648 |  |  |  |  | -0.17899 | -2.32269 | -0.1851 | -0.00421
| -0.18647 | -0.14364 |  |  |  |  | -0.18037 | -2.45202 | -0.18681 | -0.00505
| -0.18824 | -0.15164 |  |  |  |  | -0.1818 | -2.59103 | -0.18861 | -0.00505
| -0.18994 | -0.16049 |  |  |  |  | -0.18314 | -2.73425 | -0.19033 | -0.0059
| -0.19171 | -0.16976 |  |  |  |  | -0.18455 | -2.88 | -0.19213 | -0.0059
| -0.1934 | -0.18029 |  |  |  |  | -0.18587 | -3.03122 | -0.19384 | -0.0059
| -0.19509 | -0.19166 |  |  |  |  | -0.18719 | -3.18455 | -0.19556 | -0.0059
| -0.19686 | -0.20346 |  |  |  |  | -0.18855 | -3.34841 | -0.19736 | -0.0059
| -0.19854 | -0.21694 |  |  |  |  | -0.18984 | -3.51437 | -0.19908 | -0.0059
| -0.2003 | -0.2321 |  |  |  |  | -0.19118 | -3.68624 | -0.20087 | -0.00674
| -0.20198 | -0.24684 |  |  |  |  | -0.19245 | -3.85894 | -0.20259 | -0.00758
| -0.20373 | -0.26285 |  |  |  |  | -0.19378 | -4.03628 | -0.20438 | -0.00758
| -0.2054 | -0.28096 |  |  |  |  | -0.19503 | -4.21404 | -0.2061 | -0.00758
| -0.20715 | -0.30034 |  |  |  |  | -0.19634 | -4.39939 | -0.2079 | -0.00758
| -0.20882 | -0.32014 |  |  |  |  | -0.19758 | -4.58389 | -0.20961 | -0.00842
| -0.21056 | -0.34246 |  |  |  |  | -0.19884 | -4.78987 | -0.21141 | -0.00842
| -0.21221 | -0.36647 |  |  |  |  | -0.20003 | -4.99122 | -0.21313 | -0.00927
| -0.21394 | -0.39175 |  |  |  |  | -0.20128 | -5.19889 | -0.21492 | -0.00927
| -0.21559 | -0.41955 |  |  |  |  | -0.20244 | -5.41161 | -0.21664 | -0.00927
| -0.21724 | -0.44735 |  |  |  |  | -0.20362 | -5.61844 | -0.21836 | -0.00927
| -0.21895 | -0.47852 |  |  |  |  | -0.20484 | -5.83664 | -0.22015 | -0.01011
| -0.22058 | -0.51222 |  |  |  |  | -0.20599 | -6.05568 | -0.22187 | -0.01011
| -0.22228 | -0.54887 |  |  |  |  | -0.20718 | -6.28441 | -0.22366 | -0.01095
| -0.22391 | -0.58552 |  |  |  |  | -0.20831 | -6.5123 | -0.22538 | -0.01095
| -0.2256 | -0.6268 |  |  |  |  | -0.20949 | -6.74651 | -0.22718 | -0.01095
| -0.2272 | -0.66976 |  |  |  |  | -0.21059 | -6.98072 | -0.2289 | -0.01095
| -0.22888 | -0.71652 |  |  |  |  | -0.21172 | -7.23726 | -0.23069 | -0.01264
| -0.23047 | -0.76538 |  |  |  |  | -0.21275 | -7.49674 | -0.23241 | -0.01264
| -0.23213 | -0.81719 |  |  |  |  | -0.2139 | -7.74569 | -0.2342 | -0.01264
| -0.2337 | -0.8728 |  |  |  |  | -0.21494 | -8.00559 | -0.23592 | -0.01348
| -0.23535 | -0.93177 |  |  |  |  | -0.21605 | -8.26591 | -0.23771 | -0.01432
| -0.23691 | -0.99285 |  |  |  |  | -0.21709 | -8.52666 | -0.23942 | -0.01516
| -0.23845 | -1.05856 |  |  |  |  | -0.2181 | -8.79583 | -0.24114 | -0.01516
| -0.24007 | -1.12722 |  |  |  |  | -0.2192 | -9.06331 | -0.24294 | -0.01516
| -0.2416 | -1.19968 |  |  |  |  | -0.22019 | -9.34175 | -0.24466 | -0.01601
| -0.2432 | -1.27465 |  |  |  |  | -0.22124 | -9.62566 | -0.24645 | -0.01685
| -0.24471 | -1.35553 |  |  |  |  | -0.2222 | -9.91505 | -0.24816 | -0.01769
| -0.24629 | -1.43683 |  |  |  |  | -0.22327 | -10.19391 | -0.24996 | -0.01769
| -0.24778 | -1.52655 |  |  |  |  | -0.22421 | -10.48835 | -0.25167 | -0.01853
| -0.24933 | -1.61922 |  |  |  |  | -0.22523 | -10.78785 | -0.25347 | -0.01938
| -0.2508 | -1.71611 |  |  |  |  | -0.22619 | -11.07766 | -0.25518 | -0.02022
| -0.25233 | -1.81931 |  |  |  |  | -0.2272 | -11.37926 | -0.25698 | -0.02022
| -0.25377 | -1.92504 |  |  |  |  | -0.22813 | -11.67919 | -0.2587 | -0.02106
| -0.25528 | -2.03583 |  |  |  |  | -0.22909 | -11.99807 | -0.26049 | -0.0219
| -0.2567 | -2.1504 |  |  |  |  | -0.22996 | -12.31989 | -0.2622 | -0.02275
| -0.2581 | -2.27131 |  |  |  |  | -0.23084 | -12.64129 | -0.26392 | -0.02275
| -0.25957 | -2.39768 |  |  |  |  | -0.23178 | -12.96733 | -0.26571 | -0.02443
| -0.26095 | -2.52826 |  |  |  |  | -0.23264 | -13.29505 | -0.26742 | -0.02527
| -0.26239 | -2.66517 |  |  |  |  | -0.23357 | -13.63077 | -0.26922 | -0.02612
| -0.26373 | -2.81091 |  |  |  |  | -0.23441 | -13.96523 | -0.27093 | -0.02696
| -0.26514 | -2.95834 |  |  |  |  | -0.23533 | -14.29969 | -0.27273 | -0.02696
| -0.26647 | -3.10788 |  |  |  |  | -0.23619 | -14.62741 | -0.27444 | -0.02864
| -0.26786 | -3.26416 |  |  |  |  | -0.23707 | -14.97999 | -0.27623 | -0.03033
| -0.26915 | -3.42971 | [6 empty] | -0.27795 | -0.03033
| -0.2705 | -3.59736 | [6 empty] | -0.27974 | -0.03201
| -0.27179 | -3.76164 | [6 empty] | -0.28145 | -0.03286
| -0.27305 | -3.93982 | [6 empty] | -0.28317 | -0.0337
| -0.27435 | -4.1319 | [6 empty] | -0.28495 | -0.03538
| -0.27558 | -4.31683 | [6 empty] | -0.28666 | -0.03707
| -0.27686 | -4.51733 | [6 empty] | -0.28845 | -0.03875
| -0.27805 | -4.71868 | [6 empty] | -0.29017 | -0.0396
| -0.27929 | -4.93309 | [6 empty] | -0.29196 | -0.04044
| -0.28046 | -5.14413 | [6 empty] | -0.29367 | -0.04212
| -0.28168 | -5.36401 | [6 empty] | -0.29546 | -0.04381
| -0.28282 | -5.58558 | [6 empty] | -0.29717 | -0.04549
| -0.28402 | -5.81558 | [6 empty] | -0.29896 | -0.04718
| -0.28512 | -6.05358 | [6 empty] | -0.30067 | -0.04886
| -0.2863 | -6.28947 | [6 empty] | -0.30245 | -0.05139
| -0.28736 | -6.54221 | [6 empty] | -0.30417 | -0.05308
| -0.28842 | -6.79538 | [6 empty] | -0.30588 | -0.05476
| -0.28957 | -7.04433 | [6 empty] | -0.30767 | -0.05645
| -0.29057 | -7.31898 | [6 empty] | -0.30937 | -0.05982
| -0.29167 | -7.58351 | [6 empty] | -0.31116 | -0.0615
| -0.2927 | -7.84636 | [6 empty] | -0.31287 | -0.06319
| -0.29379 | -8.11722 | [6 empty] | -0.31465 | -0.06656
| -0.29477 | -8.40324 | [6 empty] | -0.31635 | -0.06908
| -0.29578 | -8.70442 | [6 empty] | -0.31814 | -0.07245
| -0.29671 | -9.00602 | [6 empty] | -0.31985 | -0.07414
| -0.29771 | -9.31268 | [6 empty] | -0.32163 | -0.07751
| -0.29865 | -9.60923 | [6 empty] | -0.32333 | -0.08088
| -0.29964 | -9.91926 | [6 empty] | -0.3251 | -0.08509
| -0.30053 | -10.23687 | [6 empty] | -0.32681 | -0.08762
| -0.30142 | -10.55575 | [6 empty] | -0.32851 | -0.09099
| -0.30235 | -10.88726 | [6 empty] | -0.33029 | -0.0952
| -0.30323 | -11.20909 | [6 empty] | -0.33199 | -0.09941
| -0.30404 | -11.58736 | [6 empty] | -0.33377 | -0.10278
| -0.30489 | -11.92266 | [6 empty] | -0.33546 | -0.10784
| -0.30578 | -12.26976 | [6 empty] | -0.33724 | -0.11205
| -0.30656 | -12.63076 | [6 empty] | -0.33893 | -0.1171
| -0.30737 | -13.00987 | [6 empty] | -0.34071 | -0.12216
| -0.3082 | -13.35065 | [6 empty] | -0.3424 | -0.12721
| -0.30903 | -13.71965 | [6 empty] | -0.34417 | -0.13311
| -0.3098 | -14.08486 | [6 empty] | -0.34586 | -0.13816
| -0.31049 | -14.50905 | [6 empty] | -0.34763 | -0.14406
| -0.31138 | -14.83045 | [6 empty] | -0.34932 | -0.1508
| -0.31199 | -15.25337 | [6 empty] | -0.351 | -0.15754
[9 empty] | -0.35277 | -0.16428
[9 empty] | -0.35445 | -0.17186
[9 empty] | -0.35621 | -0.1786
[9 empty] | -0.35789 | -0.18703
[9 empty] | -0.35965 | -0.19461
[9 empty] | -0.36133 | -0.20303
[9 empty] | -0.36308 | -0.2123
[9 empty] | -0.36475 | -0.22157
[9 empty] | -0.3665 | -0.23168
[9 empty] | -0.36817 | -0.24179
[9 empty] | -0.36992 | -0.25274
[9 empty] | -0.37157 | -0.26538
[9 empty] | -0.37324 | -0.27717
[9 empty] | -0.37498 | -0.28897
[9 empty] | -0.37664 | -0.3016
[9 empty] | -0.37837 | -0.31508
[9 empty] | -0.38002 | -0.33025
[9 empty] | -0.38174 | -0.34541
[9 empty] | -0.38339 | -0.36058
[9 empty] | -0.3851 | -0.37911
[9 empty] | -0.38674 | -0.39596
[9 empty] | -0.38845 | -0.41534
[9 empty] | -0.39008 | -0.4364
[9 empty] | -0.39178 | -0.45746
[9 empty] | -0.3934 | -0.47936
[9 empty] | -0.39501 | -0.5038
[9 empty] | -0.3967 | -0.52907
[9 empty] | -0.39831 | -0.55519
[9 empty] | -0.39998 | -0.58383
[9 empty] | -0.40157 | -0.61584
[9 empty] | -0.40322 | -0.64954
[9 empty] | -0.40479 | -0.68577
[9 empty] | -0.40643 | -0.72537
[9 empty] | -0.40798 | -0.76749
[9 empty] | -0.4096 | -0.81382
[9 empty] | -0.41112 | -0.86437
[9 empty] | -0.4127 | -0.91998
[9 empty] | -0.41418 | -0.98148
[9 empty] | -0.41564 | -1.04803
[9 empty] | -0.41715 | -1.12301
[9 empty] | -0.41856 | -1.20473
[9 empty] | -0.42003 | -1.29319
[9 empty] | -0.42139 | -1.39092
[9 empty] | -0.42279 | -1.49791
[9 empty] | -0.42409 | -1.61333
[9 empty] | -0.42543 | -1.73885
[9 empty] | -0.42665 | -1.87703

## Fig. 6b
−jgeo [mA cm-2] @−0.3 V
| n (samples) | Ni0 | Ni(OH), Θ = 30% | Ni(O), Θ = 30% | Ni(H), Θ = 52% | Ni(O), Θ = 98% | Ni(OH), Θ = 97%
| 1 | 9.2 | 110 | 7.3 | 2.2 | 0.0211 | 0.0519
| 2 | 9.9 | 110.5 | 7.2 | 2.2 | 0.0211 | 0.0495
| 3 | 10.3 | 109.5 | 6.9 | 2.3 | 0.0262 | 0.062
| 4 | 10.7 | 107.6
| 5 |  | 112
| 6 |  | 109.4