## Sheet1
Experimental data for the measurement of the movalble range of the microbeads in Matrigel shown in Fig. 4c
x directional movement (mm)
sample number
|  | 1 | 2 | 3 | 4 | 5 | average | standard deviation
iteration | dx0 | 12.80814 | 10.63701 | 11.73012 | 11.38334 | 11.1798 | 11.54768 | 0.7230082
| dx20 | 11.17226 | 11.77535 | 11.96381 | 11.39842 | 11.3758 | 11.53713 | 0.2888626
| dx40 | 12.25028 | 11.97135 | 11.56427 | 11.8432 | 12.12966 | 11.95175 | 0.237944
| dx60 | 12.28798 | 12.38598 | 12.08443 | 12.58952 | 12.89861 | 12.4493 | 0.2773808
| dx80 | 12.10705 | 12.79306 | 12.43121 | 12.86091 | 12.77045 | 12.59254 | 0.2848208
| dx100 | 11.76781 | 13.50923 | 12.76291 | 13.18507 | 13.17753 | 12.88051 | 0.6046832
y directional movement (mm)
sample number
|  | 1 | 2 | 3 | 4 | 5 | average | standard deviation
iteration | dy0 | 10.38824 | 11.97889 | 11.7075 | 12.67998 | 11.86581 | 11.72409 | 0.7461254
| dy20 | 11.63965 | 12.5066 | 13.20769 | 13.0343 | 13.09461 | 12.69657 | 0.5808449
| dy40 | 12.1372 | 14.18771 | 13.49416 | 13.7957 | 14.11233 | 13.54542 | 0.7459578
| dy60 | 11.76027 | 15.22051 | 14.66265 | 14.94158 | 14.84357 | 14.28571 | 1.27555
| dy80 | 14.08217 | 16.8187 | 15.11496 | 15.79344 | 15.65021 | 15.4919 | 0.8950745
| dy100 | 14.7908 | 17.67056 | 16.80362 | 16.3513 | 16.2533 | 16.37392 | 0.9367221
Experimental data for the measurement of the movalble range of the microbeads in Collagen I shown in Fig. 4d
x directional movement (mm)
sample number
|  | 1 | 2 | 3 | 4 | 5 | average | standard deviation
iteration | dx0 | 10.15625 | 10 | 10.15625 | 10.15625 | 10.46875 | 10.1875 | 0.1530931
| dx20 | 10.15625 | 10 | 10 | 10.3125 | 10.46875 | 10.1875 | 0.1822172
| dx40 | 10 | 10.15625 | 10 | 10.3125 | 10.46875 | 10.1875 | 0.1822172
| dx60 | 10 | 10 | 10 | 10.46875 | 10.3125 | 10.15625 | 0.1976424
| dx80 | 10.3125 | 9.84375 | 10.3125 | 10.15625 | 10.3125 | 10.1875 | 0.1822172
| dx100 | 10.625 | 9.84375 | 10.15625 | 10 | 10.46875 | 10.21875 | 0.2898006
y directional movement (mm)
sample number
|  | 1 | 2 | 3 | 4 | 5 | average | standard deviation
iteration | dy0 | 10.625 | 10.625 | 10.78125 | 10.625 | 10.15625 | 10.5625 | 0.2119478
| dy20 | 11.09375 | 10.9375 | 10.9375 | 10.9375 | 10.3125 | 10.84375 | 0.2724312
| dy40 | 11.40625 | 11.25 | 11.40625 | 10.9375 | 10.78125 | 11.15625 | 0.2538762
| dy60 | 11.40625 | 11.5625 | 11.40625 | 11.25 | 11.09375 | 11.34375 | 0.1593444
| dy80 | 11.5625 | 11.5625 | 11.71875 | 11.5625 | 11.09375 | 11.5 | 0.2119478
| dy100 | 11.875 | 11.71875 | 11.71875 | 11.5625 | 11.5625 | 11.6875 | 0.1169268
Experimental data of the distance between laser to beads to calculate of the resistance force in Matrigel shown in Fig. 4f
Distance from laser to beads (mm)
sample number
|  | 1 | 2 | 3 | 4 | 5 | average | standard deviation
iteration | 0 | 1.35 | 1.44 | 1.53 | 1.44 | 1.44 | 1.44 | 0.056921
| 20 | 1.08 | 1.17 | 1.44 | 1.17 | 1.26 | 1.224 | 0.1220819
| 40 | 0.99 | 0.99 | 1.17 | 1.08 | 1.08 | 1.062 | 0.06734983
| 60 | 0.99 | 0.99 | 1.08 | 0.99 | 1.08 | 1.026 | 0.04409082
| 80 | 0.99 | 0.9 | 1.08 | 0.99 | 0.99 | 0.99 | 0.056921
| 100 | 0.9 | 0.9 | 0.9 | 0.99 | 0.99 | 0.936 | 0.04409082
Experimental data of the distance between laser to beads to calculate of the resistance force in Collagen I shown in Fig. 4g
Distance from laser to beads (mm)
sample number
|  | 1 | 2 | 3 | 4 | 5 | average | standard deviation
iteration | 0 | 2.086 | 2.235 | 2.235 | 2.086 | 2.086 | 2.1456 | 0.07299479
| 20 | 1.788 | 1.788 | 2.086 | 1.937 | 1.937 | 1.9072 | 0.1115014
| 40 | 1.639 | 1.788 | 1.788 | 1.639 | 1.788 | 1.7284 | 0.07299479
| 60 | 1.639 | 1.639 | 1.788 | 1.49 | 1.49 | 1.6092 | 0.1115014
| 80 | 1.49 | 1.639 | 1.788 | 1.49 | 1.49 | 1.5794 | 0.1192
| 100 | 1.49 | 1.49 | 1.49 | 1.341 | 1.341 | 1.4304 | 0.07299479