## Chem composition table
Lunar regolith and JSC-1A simulant composition (wt.%)
| Apollo 11 | Apollo 12 | Apollo 17 | JSC-1A
SiO2 | 42.1 | 46.6 | 42.2 | 49.1
TiO2 | 7.8 | 3.6 | 5.09 | 1.48
Al2O3 | 13.7 | 14.2 | 15.7 | 15.5
Cr2O3 | 0.3 | 0.35 | — | —
FeO | 15.8 | 15.4 | 12.4 | 9.81
MnO | 0.2 | 0.22 | 0.15 | 0.18
MgO | 7.9 | 9.7 | 10.3 | 8.48
CaO | 12 | 10.4 | 11.5 | 10.1
Na2O | 0.5 | 0.43 | 0.24 | 2.46
K2O | 0.1 | 0.24 | 0.07 | 0.85
P2O5 | 0.1 | — | — | 0.61
Chemical composition of Lunar regolith used in this study along side that of JSC-1A.
Values presented as percent by weight (wt.%). The table is derived from: Zarzycki and Katzer, Multivariate Comparison of Lunar Soil Simulants. Journal of Aerospace Engineering 32, 06019005 (2019).