## Fig. 7
Supplementary Data 2. Maximum force before failure [mN] (source data underlying Fig. 7)
| wet glass | dry glass | wet polystyrene | dry dragline
| 0.31 | 0.37 | 0.43 | 0.3
| 0.21 | 0.43 | 0.11 | 1
| 0.86 | 0.5 | 0.23 | 0.34
| 0.32 | 1 | 0.07 | 0.27
| 0.2 | 0.56 | 0.22 | 0.38
| 0.19 | 0.85 | 0.49 | 0.4
| 0.91 | 1.5 | 0.1 | 0.33
| 1.23 | 0.11 |  | 0.53
| 0.42 | 0.1 |  | 0.1
| 0.7 | 0.78 |  | 1.73
| 0.24 | 0.14 |  | 0.38
| 0.41 | 0.17 |  | 1.57
| 0.1 |  |  | 1.24
| 0.91 |  |  | 0.71
| 0.67 |  |  | 0.59
| 0.65 |  |  | 2.05
| 0.29 |  |  | 0.72
| 0.12 |  |  | 0.33
| 0.35 |  |  | 1.45
| 0.36 |  |  | 0.52
0.59
0.49
Mean | 0.4725 | 0.5425 | 0.2357143 | 0.7281818
SD | 0.3071136 | 0.4087812 | 0.1532372 | 0.5265724
Minimum | 0.1 | 0.1 | 0.07 | 0.1
Maximum | 1.23 | 1.5 | 0.49 | 2.05
Median | 0.355 | 0.465 | 0.22 | 0.525
n | 20 | 12 | 7 | 22