## Dragline
Supplementary Data 3. Material properties of the dragline (source data underlying values in the text)
| (F) Force at 1% strain [N] | (A) Estimated cross-sectional area A [µm] | (DL) Elongation at 1% strain [mm] | (L0) Initial length [mm] | Young´s modulus [GPa] |  | Ultimate tensile strength [MPa] | Maximum strain [%]
| 2.237e-05 | 0.763561 | 0.4218182 | 42 | 2.917066 |  | 392.8959 | 24.7619
| 5.872e-05 | 0.763561 | 0.4504801 | 45 | 7.682088 |  | 1309.653 | 24
| 2.876e-05 | 0.763561 | 0.3800052 | 38 | 3.766511 |  | 445.2821 | 29.47368
| 1.531e-05 | 0.763561 | 0.439681 | 44 | 2.006534 |  | 353.6063 | 20.45455
| 5.291e-05 | 0.763561 | 0.4222413 | 42 | 6.892593 |  | 497.6682 | 24.28571
| 4.696e-05 | 0.763561 | 0.5194737 | 52 | 6.156362 |  | 523.8613 | 18.84615
| 3.081e-05 | 0.763561 | 0.3959391 | 40 | 4.076426 |  | 432.1855 | 27.5
| 6.808e-05 | 0.763561 | 0.4503309 | 45 | 8.909566 |  | 694.1162 | 22.88889
| 4.188e-05 | 0.763561 | 0.459824 | 46 | 5.486926 |  | 130.9653 | 24.70588
| 0.00014496 | 0.763561 | 0.3886143 | 39 | 19.05242 |  | 2265.7 | 23.52941
| 8.516e-05 | 0.763561 | 0.5404661 | 54 | 11.14339 |  | 497.6682 | 21.30435
| 5.983e-05 | 0.763561 | 0.5829965 | 58 | 7.795381 |  | 2056.155 | 23.72093
| 0.00012913 | 0.763561 | 0.3400729 | 34 | 16.90792 |  | 1623.97 | 22.05128
| 7.227e-05 | 0.763561 | 0.4404762 | 44 | 9.454631 |  | 929.8537 | 17.59259
| 3.702e-05 | 0.763561 | 0.4203797 | 42 | 4.843957 |  | 772.6954 | 15.34483
| 0.00013913 | 0.763561 | 0.3919269 | 39 | 18.13162 |  | 2684.789 | 32.05882
| 4.179e-05 | 0.763561 | 0.4284663 | 43 | 5.492632 |  | 942.9503 | 25.22727
[7 empty] | 432.1855 | 17.85714
[7 empty] | 1898.997 | 24.35897
[7 empty] | 681.0196 | 24.7619
[7 empty] | 772.6954 | 22.55814
[7 empty] | 641.73 | 28.75
Mean |  |  |  |  | 8.277414 | Mean | 953.6656 | 23.45602
SD |  |  |  |  | 5.076351 | SD | 689.6272 | 3.89694
Minimum |  |  |  |  | 2.006534 | Minimum | 130.9653 | 15.34483
Maximum |  |  |  |  | 19.05242 | Maximum | 2684.789 | 32.05882
Median |  |  |  |  | 6.892593 | Median | 687.5679 | 23.86047
n |  |  |  |  | 17 | n | 22 | 22