## Export Summary
This document was exported from Numbers. Each table was converted to an Excel worksheet. All other objects on each Numbers sheet were placed on separate worksheets. Please be aware that formula calculations may differ in Excel.
Numbers Sheet Name | Numbers Table Name | Excel Worksheet Name
Allanite Results for Panel A
| Raw Allanite Results | Allanite Results for Panel A -
| Compressed Allanite Results | Allanite Results for Panel A -1
Allanite Results for Panel B
| Raw Allanite Results | Allanite Results for Panel B -
| Simplified and Averaged Allanite Results | Allanite Results for Panel B -1

## Allanite Results for Panel A -
Raw Allanite Results
Sample Name | Sample Type | Label | Sample # | La | Ce | Pr | Nd | Sm | Eu | Gd | Tb | Dy | Ho | Er | Tm | Yb | Lu | Sc | Y | Total REE | Average REE | SD REE | t-Test with no bac | t-Test with HNO3 | t-Test with WT | Ca | Mg | Li | Al | Cu | V | Sr | Co | Fe | Total Other Metals | Average Other Metals | SD Other Metals | t-Test with no bac | t-Test with HNO3 | t-Test with WT
A75 | Media | no bac | 1 | 2.01 | 5.09 | 0.44 | 1.38 | 0.13 | 0.01 | 0.09 | 0.01 | 0.04 | 0.01 | 0.02 | 0 | 0.01 | 0 | 0.41 | 0.19 | 9.84 | 9.0625 | 0.8729786 |  |  |  | 359.17 | 75.38 | 0.93 | 332.61 | 9.56 | 0.53 | 4.38 | 2.37 | 0 | 784.93 | 367.1125 | 311.3269
A75 | Media | no bac | 2 | 1.6 | 4.07 | 0.32 | 0.99 | 0.09 | 0.01 | 0.07 | 0.01 | 0.02 | 0.01 | 0.01 | 0.01 | 0.01 | 0 | 0.44 | 0.15 | 7.81 | [5 empty] | 0 | 57.97 | 2.79 | 28.42 | 8.44 | 0.49 | 4.78 | 2.7 | 0 | 105.59
A75 | Media | no bac | 3 | 1.9 | 4.77 | 0.41 | 1.35 | 0.11 | 0.01 | 0.08 | 0.01 | 0.03 | 0.01 | 0.02 | 0 | 0.01 | 0 | 0.43 | 0.17 | 9.31 | [5 empty] | 41.29 | 68.74 | 0.93 | 29.63 | 7.98 | 0.34 | 4.11 | 2.54 | 0 | 155.56
A75 | Media | no bac | 4 | 1.91 | 4.78 | 0.41 | 1.28 | 0.12 | 0.01 | 0.08 | 0.01 | 0.03 | 0.01 | 0.01 | 0 | 0.01 | 0 | 0.45 | 0.18 | 9.29 | [5 empty] | 284.38 | 78.23 | 1.4 | 39.28 | 10.63 | 0.64 | 5.69 | 2.12 | 0 | 422.37
A75 | HNO3 | HNO_3 | 1 | 397.72 | 792.64 | 87.88 | 320.48 | 39.99 | 2.56 | 25.34 | 3.03 | 10.62 | 1.71 | 4.56 | 0.44 | 2.59 | 0.39 | 2.23 | 39.44 | 1731.62 | 1887.0825 | 122.4654 | 7.976634e-08 |  |  | 1275.4 | 658.77 | 7.45 | 3311.54 | 12.41 | 1.6 | 19.3 | 4.68 | 10032.81 | 15323.96 | 16789.3475 | 1138.646 | 1.425583e-07
A75 | HNO3 | HNO_3 | 2 | 459.15 | 915.32 | 100.97 | 365.91 | 45.78 | 2.9 | 29.04 | 3.47 | 12.18 | 1.98 | 5.17 | 0.5 | 3.01 | 0.45 | 2.38 | 45.18 | 1993.39 | [5 empty] | 1967.25 | 704.68 | 13.51 | 3916.71 | 62.08 | 3.22 | 21.69 | 5.56 | 11025.07 | 17719.77
A75 | HNO3 | HNO_3 | 3 | 457.3 | 902.75 | 100.36 | 364.08 | 45.88 | 2.88 | 28.62 | 3.43 | 12.2 | 1.92 | 5.24 | 0.51 | 2.9 | 0.44 | 2.43 | 45.2 | 1976.14 | [5 empty] | 2042.04 | 740.46 | 17.7 | 3822.49 | 21.3 | 3.8 | 22.45 | 5.01 | 10987.14 | 17662.39
A75 | HNO3 | HNO_3 | 4 | 426.88 | 845.93 | 93.61 | 339.95 | 42.4 | 2.69 | 26.73 | 3.2 | 11.29 | 1.82 | 4.79 | 0.47 | 2.67 | 0.41 | 2.33 | 42.01 | 1847.18 | [5 empty] | 1462.4 | 692.65 | 13.97 | 3678.74 | 21.36 | 3.39 | 20.88 | 5.27 | 10552.61 | 16451.27
A75 | S112 | {\Delta \it pstS}, P_{112}:{\it mgdh} | 1 | 73.89 | 185.55 | 20.61 | 77.67 | 11.36 | 0.85 | 8.33 | 1.05 | 4.34 | 0.73 | 1.91 | 0.2 | 1.18 | 0.19 | 1.71 | 16.76 | 406.33 | 398.4425 | 23.85575 | 5.517905e-08 | 3.556629e-07 |  | 1350.17 | 419.43 | 13.98 | 2062.76 | 16.07 | 2.56 | 17.88 | 4.3 | 5723.2 | 9610.35 | 9211.065 | 437.7457 | 5.219125e-08 | 1.660106e-05
A75 | S112 | {\Delta \it pstS}, P_{112}:{\it mgdh} | 2 | 77.67 | 196.28 | 21.77 | 81.68 | 11.93 | 0.91 | 8.26 | 1.11 | 4.66 | 0.78 | 2.06 | 0.22 | 1.33 | 0.2 | 1.74 | 17.86 | 428.46 | [5 empty] | 1350.19 | 453.62 | 14.91 | 2147.29 | 10.73 | 1.96 | 16.79 | 4.16 | 5539.82 | 9539.47
A75 | S112 | {\Delta \it pstS}, P_{112}:{\it mgdh} | 3 | 68.26 | 171.66 | 19.13 | 71.68 | 10.58 | 0.79 | 7.5 | 0.98 | 4 | 0.69 | 1.75 | 0.19 | 1.13 | 0.18 | 1.7 | 15.69 | 375.91 | [5 empty] | 1555.87 | 437.48 | 8.38 | 1985.47 | 10.67 | 1.66 | 14.26 | 3.84 | 4975.91 | 8993.54
A75 | S112 | {\Delta \it pstS}, P_{112}:{\it mgdh} | 4 | 69.8 | 174.53 | 19.48 | 73.07 | 10.64 | 0.82 | 7.61 | 1 | 4.14 | 0.69 | 1.83 | 0.2 | 1.21 | 0.18 | 1.6 | 16.27 | 383.07 | [5 empty] | 1275.38 | 464.06 | 8.38 | 1993.93 | 9.46 | 1.54 | 13.98 | 7.25 | 4926.92 | 8700.9
A75 | WT | wt | 1 | 57.69 | 139.05 | 15.46 | 55.59 | 7.41 | 0.61 | 5.02 | 0.65 | 2.52 | 0.42 | 1.12 | 0.12 | 0.66 | 0.11 | 1.59 | 9.89 | 297.91 | 295.075 | 22.40579 | 2.390497e-07 | 2.355155e-07 | 0.0007351035 | 1649.39 | 357.07 | 10.25 | 1609.94 | 10.61 | 1.84 | 16.58 | 4.24 | 4439.73 | 8099.65 | 7450.425 | 791.4902 | 2.988193e-06 | 1.037895e-05 | 0.008047213
A75 | WT | wt | 2 | 52.05 | 125.61 | 14.15 | 51.36 | 7.1 | 0.59 | 4.78 | 0.62 | 2.44 | 0.42 | 1.09 | 0.12 | 0.67 | 0.12 | 1.42 | 9.64 | 272.18 | [5 empty] | 1237.99 | 281.42 | 7.92 | 1410.72 | 11.2 | 0.96 | 16.58 | 3.82 | 3717.16 | 6687.77
A75 | WT | wt | 3 | 55.2 | 133.85 | 14.77 | 52.84 | 7.22 | 0.59 | 4.78 | 0.62 | 2.42 | 0.4 | 1.04 | 0.11 | 0.68 | 0.11 | 1.49 | 9.33 | 285.45 | [5 empty] | 1144.48 | 315.29 | 9.32 | 1434.87 | 8.84 | 2.05 | 15.39 | 3.79 | 3913.64 | 6847.67
A75 | WT | wt | 4 | 62.69 | 151.44 | 16.79 | 60.68 | 8.23 | 0.68 | 5.6 | 0.72 | 2.76 | 0.46 | 1.21 | 0.13 | 0.8 | 0.13 | 1.63 | 10.81 | 324.76 | [5 empty] | 1462.4 | 358.65 | 7.92 | 1667.89 | 10.99 | 2.05 | 18.96 | 4.78 | 4632.97 | 8166.61

## Allanite Results for Panel A -1
Compressed Allanite Results
Sample Name | Label | Total REE | Average REE | SD REE | t-Test with no bac | t-Test with HNO3 | t-Test with WT | Total Other Metals | Average Other Metals | SD Other Metals | t-Test with no bac | t-Test with HNO3 | t-Test with WT
4 | no bac | 9.84 | 9.0625 | 0.8729786 |  |  |  | 784.93 | 367.1125 | 311.3269
4 | no bac | 7.81 | [5 empty] | 105.59
4 | no bac | 9.31 | [5 empty] | 155.56
4 | no bac | 9.29 | [5 empty] | 422.37
1 | wt | 297.91 | 295.075 | 22.40579 | 2.390497e-07 | 2.355155e-07 | 0.0007351035 | 8099.65 | 7450.425 | 791.4902 | 2.988193e-06 | 1.037895e-05 | 0.008047213
1 | wt | 272.18 | [5 empty] | 6687.77
1 | wt | 285.45 | [5 empty] | 6847.67
1 | wt | 324.76 | [5 empty] | 8166.61
2 | {\Delta \it pstS}, P_{112}:{\it mgdh} | 406.33 | 398.4425 | 23.85575 | 5.517905e-08 | 3.556629e-07 |  | 9610.35 | 9211.065 | 437.7457 | 5.219125e-08 | 1.660106e-05
2 | {\Delta \it pstS}, P_{112}:{\it mgdh} | 428.46 | [5 empty] | 9539.47
2 | {\Delta \it pstS}, P_{112}:{\it mgdh} | 375.91 | [5 empty] | 8993.54
2 | {\Delta \it pstS}, P_{112}:{\it mgdh} | 383.07 | [5 empty] | 8700.9
3 | HNO_3 | 1731.62 | 1887.0825 | 122.4654 | 7.976634e-08 |  |  | 15323.96 | 16789.3475 | 1138.646 | 1.425583e-07
3 | HNO_3 | 1993.39 | [5 empty] | 17719.77
3 | HNO_3 | 1976.14 | [5 empty] | 17662.39
3 | HNO_3 | 1847.18 | [5 empty] | 16451.27

## Allanite Results for Panel B -
Raw Allanite Results
Label | Sample # | Y | La | Ce | Pr | Nd | Sm | Eu | Gd | Tb | Dy | Ho | Er | Tm | Yb | Lu | Sc | Total Other REE | Total REE | Y (%) | La (%) | Ce (%) | Pr (%) | Nd (%) | Total Other REE (%) | Total (%) | Average Y (%) | Average La (%) | Average Ce (%) | Average Pr (%) | Average Nd (%) | Average Total Other REE (%) | Total of Average (%)
no bac | 1 | 0.19 | 2.01 | 5.09 | 0.44 | 1.38 | 0.13 | 0.01 | 0.09 | 0.01 | 0.04 | 0.01 | 0.02 | 0 | 0.01 | 0 | 0.41 | 0.73 | 9.84 | 1.930894 | 20.42683 | 51.72764 | 4.471545 | 14.02439 | 7.418699 | 100 | 1.903767 | 20.47032 | 51.63218 | 4.346518 | 13.74481 | 7.902401 | 100
no bac | 2 | 0.15 | 1.6 | 4.07 | 0.32 | 0.99 | 0.09 | 0.01 | 0.07 | 0.01 | 0.02 | 0.01 | 0.01 | 0.01 | 0.01 | 0 | 0.44 | 0.68 | 7.81 | 1.920615 | 20.48656 | 52.11268 | 4.097311 | 12.67606 | 8.706786 | 100
no bac | 3 | 0.17 | 1.9 | 4.77 | 0.41 | 1.35 | 0.11 | 0.01 | 0.08 | 0.01 | 0.03 | 0.01 | 0.02 | 0 | 0.01 | 0 | 0.43 | 0.71 | 9.31 | 1.825994 | 20.40816 | 51.23523 | 4.403867 | 14.50054 | 7.626208 | 100
no bac | 4 | 0.18 | 1.91 | 4.78 | 0.41 | 1.28 | 0.12 | 0.01 | 0.08 | 0.01 | 0.03 | 0.01 | 0.01 | 0 | 0.01 | 0 | 0.45 | 0.73 | 9.29 | 1.937567 | 20.55974 | 51.45318 | 4.413348 | 13.77826 | 7.857912 | 100
wt | 1 | 9.89 | 57.69 | 139.05 | 15.46 | 55.59 | 7.41 | 0.61 | 5.02 | 0.65 | 2.52 | 0.42 | 1.12 | 0.12 | 0.66 | 0.11 | 1.59 | 20.23 | 297.91 | 3.319795 | 19.36491 | 46.67517 | 5.189487 | 18.66 | 6.790641 | 100 | 3.364676 | 19.28241 | 46.58675 | 5.183128 | 18.68139 | 6.901642 | 100
wt | 2 | 9.64 | 52.05 | 125.61 | 14.15 | 51.36 | 7.1 | 0.59 | 4.78 | 0.62 | 2.44 | 0.42 | 1.09 | 0.12 | 0.67 | 0.12 | 1.42 | 19.37 | 272.18 | 3.541774 | 19.12337 | 46.14961 | 5.198766 | 18.86987 | 7.116614 | 100
wt | 3 | 9.33 | 55.2 | 133.85 | 14.77 | 52.84 | 7.22 | 0.59 | 4.78 | 0.62 | 2.42 | 0.4 | 1.04 | 0.11 | 0.68 | 0.11 | 1.49 | 19.46 | 285.45 | 3.268523 | 19.33789 | 46.89087 | 5.174286 | 18.51112 | 6.817306 | 100
wt | 4 | 10.81 | 62.69 | 151.44 | 16.79 | 60.68 | 8.23 | 0.68 | 5.6 | 0.72 | 2.76 | 0.46 | 1.21 | 0.13 | 0.8 | 0.13 | 1.63 | 22.35 | 324.76 | 3.328612 | 19.30349 | 46.63136 | 5.169972 | 18.68457 | 6.882005 | 100
P_{112}:{\it mgdh} | 1 | 16.76 | 73.89 | 185.55 | 20.61 | 77.67 | 11.36 | 0.85 | 8.33 | 1.05 | 4.34 | 0.73 | 1.91 | 0.2 | 1.18 | 0.19 | 1.71 | 31.85 | 406.33 | 4.124726 | 18.18473 | 45.66485 | 5.072232 | 19.11501 | 7.838456 | 100 | 4.17857 | 18.17306 | 45.67537 | 5.081859 | 19.08047 | 7.810671 | 100
P_{112}:{\it mgdh} | 2 | 17.86 | 77.67 | 196.28 | 21.77 | 81.68 | 11.93 | 0.91 | 8.26 | 1.11 | 4.66 | 0.78 | 2.06 | 0.22 | 1.33 | 0.2 | 1.74 | 33.2 | 428.46 | 4.168417 | 18.12771 | 45.81058 | 5.080988 | 19.06362 | 7.748681 | 100
P_{112}:{\it mgdh} | 3 | 15.69 | 68.26 | 171.66 | 19.13 | 71.68 | 10.58 | 0.79 | 7.5 | 0.98 | 4 | 0.69 | 1.75 | 0.19 | 1.13 | 0.18 | 1.7 | 29.49 | 375.91 | 4.173871 | 18.1586 | 45.66519 | 5.088984 | 19.06839 | 7.844963 | 100
P_{112}:{\it mgdh} | 4 | 16.27 | 69.8 | 174.53 | 19.48 | 73.07 | 10.64 | 0.82 | 7.61 | 1 | 4.14 | 0.69 | 1.83 | 0.2 | 1.21 | 0.18 | 1.6 | 29.92 | 383.07 | 4.247266 | 18.22121 | 45.56086 | 5.085232 | 19.07484 | 7.810583 | 100
HNO_3 | 1 | 39.44 | 397.72 | 792.64 | 87.88 | 320.48 | 39.99 | 2.56 | 25.34 | 3.03 | 10.62 | 1.71 | 4.56 | 0.44 | 2.59 | 0.39 | 2.23 | 93.46 | 1731.62 | 2.277636 | 22.96809 | 45.77448 | 5.075016 | 18.50752 | 5.397258 | 100 | 2.276423 | 23.06315 | 45.79262 | 5.071642 | 18.4228 | 5.373358 | 100
HNO_3 | 2 | 45.18 | 459.15 | 915.32 | 100.97 | 365.91 | 45.78 | 2.9 | 29.04 | 3.47 | 12.18 | 1.98 | 5.17 | 0.5 | 3.01 | 0.45 | 2.38 | 106.86 | 1993.39 | 2.266491 | 23.03363 | 45.91776 | 5.065241 | 18.35617 | 5.360717 | 100
HNO_3 | 3 | 45.2 | 457.3 | 902.75 | 100.36 | 364.08 | 45.88 | 2.88 | 28.62 | 3.43 | 12.2 | 1.92 | 5.24 | 0.51 | 2.9 | 0.44 | 2.43 | 106.45 | 1976.14 | 2.287287 | 23.14107 | 45.68249 | 5.078588 | 18.4238 | 5.386764 | 100
HNO_3 | 4 | 42.01 | 426.88 | 845.93 | 93.61 | 339.95 | 42.4 | 2.69 | 26.73 | 3.2 | 11.29 | 1.82 | 4.79 | 0.47 | 2.67 | 0.41 | 2.33 | 98.8 | 1847.18 | 2.274278 | 23.10982 | 45.79575 | 5.067725 | 18.40373 | 5.348694 | 100

## Allanite Results for Panel B -1
Simplified and Averaged Allanite Results
Label | Average Y (%) | Average La (%) | Average Ce (%) | Average Pr (%) | Average Nd (%) | Average Total Other REE (%) | Total of Average (%)
no bac | 1.903767 | 20.47032 | 51.63218 | 4.346518 | 13.74481 | 7.902401 | 100
wt | 3.364676 | 19.28241 | 46.58675 | 5.183128 | 18.68139 | 6.901642 | 100
P_{112}:{\it mgdh} | 4.17857 | 18.17306 | 45.67537 | 5.081859 | 19.08047 | 7.810671 | 100
HNO_3 | 2.276423 | 23.06315 | 45.79262 | 5.071642 | 18.4228 | 5.373358 | 100