## Fig. 3C
Photothermal data
Time | PBS | Se-Te NPs | SeTe-CuO NPs
0 | 24.9 | 25 | 25
30 | 25.95333333 | 29.3 | 34.4
60 | 25.071 | 33.5 | 40.3
90 | 25.112 | 35.3 | 46.9
120 | 25.15 | 37.1 | 50.3
150 | 25.193 | 39.4 | 53.5
180 | 25.2366667 | 40.9 | 55.4
210 | 25.2733333 | 42.9 | 57
240 | 25.31333 | 44.9 | 58.5
270 | 25.3543 | 46.2 | 59.5
300 | 25.4134 | 47.8 | 60.2

## Fig. 4A
| Se-Te NPs |  |  | SeTe-CuO NPs
E. C. | 26 | 28 | 27 | 36 | 34 | 35
S. A. | 25 | 26 | 24 | 31 | 30 | 31

## Fig. 4BC
Fig. 4B
Conc. | Se-Te NPs (% Inhibition) |  |  | SeTe-CuO NPs (% Inhibition)
20 µg/ml | 90.48171 | 89.87805 | 91.09756 | 80.67073 | 74.57317 | 71.52439
40 µg/ml | 74.5972 | 76.51104 | 77.70762 | 56.36081 | 59.47123 | 53.25039
80 µg/ml | 58.91808 | 60.29675 | 61.39104 | 45.76507 | 42.67388 | 39.58269
100 µg/ml | 53.17337 | 54.23375 | 55.10836 | 33.8452 | 28.85449 | 25.75851
Fig. 4C
Conc. | Se-Te NPs (% Inhibition) |  |  | SeTe-CuO NPs (% Inhibition)
20 µg/ml | 91.71417 | 89.76494 | 87.44501 | 85.95601 | 84.91475 | 80.74971
40 µg/ml | 79.57308 | 78.24235 | 75.84746 | 55.23884 | 57.32136 | 61.4864
80 µg/ml | 69.8373 | 67.75478 | 65.39841 | 43.78498 | 46.90876 | 50.96967
100 µg/ml | 60.75752 | 58.81557 | 57.0246 | 37.01679 | 34.93427 | 32.85175

## Fig. 5C
Time (days) | Control |  |  | Se-Te NPs |  |  | SeTe-CuO NPs |  |  | SeTe-CuO NPs + L
3 | 29.7059367 | 27.8287399 | 28.7067235 | 8.70368297 | 8.26219685 | 7.60126926 | 9.57476078 | 9.54636322 | 6.87787622 | 11.78980124 | 11.9469472 | 12.0863706
6 | 67.4929716 | 69.2770712 | 67.747533 | 54.665286 | 53.5954548 | 53.9921672 | 33.7898566 | 33.636783 | 31.9475315 | 71.81288898 | 72.0717773 | 71.9846697
12 | 78.7424843 | 79.3366453 | 78.7903496 | 66.6265532 | 66.5696195 | 65.6299134 | 81.8745988 | 82.6726126 | 82.2058041 | 93.2618952 | 93.3432325 | 93.2316325

## Fig. 6C
Conc. | Control |  |  | SeTe NPs |  |  | SeTe-CuO NPs
10 | 99 | 98 | 100 | 98.3269 | 99.1 | 99.58807 | 98.9103669 | 98.792642 | 98.16587
25 | 99 | 100 | 99 | 98.24562 | 99.02492 | 98.9475 | 97.78527 | 98.56457 | 98.20422
50 | 100 | 99 | 99 | 97.84212 | 98.9243 | 98.67158 | 97.28321 | 98.89485 | 97.86539
100 | 100 | 99 | 99 | 97.8997 | 97.61068 | 98.55134 | 97.15134 | 97.6231 | 97.97329

## Fig. 6D
PBS |  |  | SeTe-CuO NPs |  |  | SeTe-CuO NPs + L
100 | 96 | 100 | 70 | 51 | 46 | 9 | 5 | 6

## Supplementary Figure 3
Single heating and cooling cycle
| Time (Sec) | Temp °C
| 0 | 25
| 30 | 34.4
| 60 | 40.3
| 90 | 46.9
| 120 | 50.3
| 150 | 53.5
| 180 | 55.4
| 210 | 57
| 240 | 58.5
| 270 | 59.5
| 300 | 60.2
| 330 | 55.5
| 360 | 52.1
| 390 | 48.5
| 420 | 43.4
| 450 | 40.1
| 480 | 37.1
| 510 | 33.9
| 540 | 31.6
| 570 | 29.4
| 600 | 28
Five consecutive cycles of heating and cooling
| Time (Sec) | Temp °C
| 0 | 25
| 30 | 34.4
| 60 | 40.3
| 90 | 46.9
| 120 | 50.3
| 150 | 53.5
| 180 | 55.4
| 210 | 57
| 240 | 58.5
| 270 | 59.5
| 300 | 60.2
| 330 | 55.5
| 360 | 52.1
| 390 | 48.8
| 420 | 43.4
| 450 | 40.1
| 480 | 37.1
| 510 | 33.9
| 540 | 31.6
| 570 | 29.4
| 600 | 28
| 630 | 35.6
| 660 | 40.9
| 690 | 44.3
| 720 | 48.5
| 750 | 51.4
| 780 | 53.8
| 810 | 55.1
| 840 | 56.8
| 870 | 58
| 900 | 59.5
| 930 | 54.1
| 960 | 51.8
| 990 | 47.4
| 1020 | 43.5
| 1050 | 40.3
| 1080 | 36.9
| 1110 | 33.6
| 1140 | 32
| 1170 | 30
| 1200 | 29
| 1230 | 35.6
| 1260 | 39.9
| 1290 | 44.3
| 1320 | 47.5
| 1350 | 50.4
| 1380 | 52.8
| 1410 | 54.1
| 1440 | 57.5
| 1470 | 58.3
| 1500 | 59
| 1530 | 54.5
| 1560 | 51.1
| 1590 | 48.8
| 1620 | 45.4
| 1650 | 41.5
| 1680 | 38.3
| 1710 | 36.9
| 1740 | 34.6
| 1770 | 32.4
| 1800 | 30
| 1830 | 36
| 1860 | 41.9
| 1890 | 44.9
| 1920 | 47.3
| 1950 | 49.5
| 1980 | 51.4
| 2010 | 53.8
| 2040 | 55.1
| 2070 | 57.5
| 2100 | 58.5
| 2130 | 54
| 2160 | 51.5
| 2190 | 47.1
| 2220 | 45.8
| 2250 | 43.4
| 2280 | 40.5
| 2310 | 36.3
| 2340 | 34.9
| 2370 | 32.6
| 2400 | 31
| 2430 | 36
| 2460 | 40.1
| 2490 | 42.6
| 2520 | 44.9
| 2550 | 48.3
| 2580 | 50.5
| 2610 | 53.4
| 2640 | 55.8
| 2670 | 57.5
| 2700 | 58.1
| 2730 | 54
| 2760 | 51
| 2790 | 47.5
| 2820 | 44.1
| 2850 | 41.8
| 2880 | 39.4
| 2910 | 36.5
| 2940 | 34.3
| 2970 | 32.2
| 3000 | 31

## Supplementary Figure 5
E.coli |  |  |  | S. aureus
| Control | SeTe-CuO NPs | SeTe-CuO NPs + L |  | Control | SeTe-CuO NPs | SeTe-CuO NPs + L
400 | -1.5736e-05 | 0.00714 | 0.0132 | 400 | -1.5736e-05 | 0.00163 | 0.00734
401 | -1.13614e-05 | 0.00649 | 0.01096 | 401 | -1.13614e-05 | 0.00152 | 0.00696
402 | -7.11694e-06 | 0.00583 | 0.00872 | 402 | -7.11694e-06 | 0.00142 | 0.00557
403 | -3.11688e-06 | 0.00516 | 0.00648 | 403 | -3.11688e-06 | 0.0013 | 0.00519
404 | 7.01748e-07 | 0.00445 | 0.00524 | 404 | 7.01748e-07 | 0.00119 | 0.00481
405 | 3.76981e-06 | 0.00371 | 0.004 | 405 | 3.76981e-06 | 0.00106 | 0.00342
406 | 6.10098e-06 | 0.00293 | 0.000755013 | 406 | 6.10098e-06 | 0.000929605 | 0.00204
407 | 7.59566e-06 | 0.0021 | -0.000491121 | 407 | 7.59566e-06 | 0.000782505 | 0.00165
408 | 8.43322e-06 | 0.00122 | -0.00274 | 408 | 8.43322e-06 | 0.000620027 | 0.000259693
409 | 8.5677e-06 | 0.000293758 | -0.00499 | 409 | 8.5677e-06 | 0.00043959 | -0.00013114
410 | 8.30967e-06 | -0.000673741 | -0.00725 | 410 | 8.30967e-06 | 0.000238623 | -0.00152
411 | 8.00248e-06 | -0.00167 | -0.00951 | 411 | 8.00248e-06 | 1.46221e-05 | -0.00292
412 | 7.76163e-06 | -0.00269 | -0.01077 | 412 | 7.76163e-06 | -0.000234731 | -0.00332
413 | 7.24265e-06 | -0.00371 | -0.01304 | 413 | 7.24265e-06 | -0.000511367 | -0.00472
414 | 6.42413e-06 | -0.00472 | -0.01531 | 414 | 6.42413e-06 | -0.000816518 | -0.00613
415 | 5.44106e-06 | -0.0057 | -0.01659 | 415 | 5.44106e-06 | -0.00115 | -0.00654
416 | 4.46721e-06 | -0.00663 | -0.01887 | 416 | 4.46721e-06 | -0.00151 | -0.00795
417 | 3.63017e-06 | -0.0075 | -0.01915 | 417 | 3.63017e-06 | -0.00189 | -0.00937
418 | 2.9374e-06 | -0.0083 | -0.02044 | 418 | 2.9374e-06 | -0.0023 | -0.00979
419 | 2.19659e-06 | -0.00903 | -0.02173 | 419 | 2.19659e-06 | -0.00271 | -0.01122
420 | 1.92359e-06 | -0.00969 | -0.02203 | 420 | 1.92359e-06 | -0.00312 | -0.01165
421 | 2.25561e-06 | -0.01026 | -0.02232 | 421 | 2.25561e-06 | -0.00352 | -0.01209
422 | 2.80913e-06 | -0.01076 | -0.02262 | 422 | 2.80913e-06 | -0.0039 | -0.01253
423 | 3.46339e-06 | -0.01116 | -0.02191 | 423 | 3.46339e-06 | -0.00426 | -0.01297
424 | 4.10444e-06 | -0.01147 | -0.0222 | 424 | 4.10444e-06 | -0.00458 | -0.01341
425 | 4.33523e-06 | -0.01167 | -0.02148 | 425 | 4.33523e-06 | -0.00486 | -0.01386
426 | 4.15614e-06 | -0.01175 | -0.01976 | 426 | 4.15614e-06 | -0.00509 | -0.01431
427 | 3.65171e-06 | -0.0117 | -0.01902 | 427 | 3.65171e-06 | -0.00526 | -0.01375
428 | 2.67587e-06 | -0.01151 | -0.01627 | 428 | 2.67587e-06 | -0.00537 | -0.0132
429 | 1.51898e-06 | -0.01118 | -0.01451 | 429 | 1.51898e-06 | -0.00541 | -0.01264
430 | 5.66059e-07 | -0.01069 | -0.01273 | 430 | 5.66059e-07 | -0.00538 | -0.01208
431 | -9.18721e-08 | -0.01004 | -0.00892 | 431 | -9.18721e-08 | -0.00527 | -0.01151
432 | -1.41147e-07 | -0.00924 | -0.00609 | 432 | -1.41147e-07 | -0.00508 | -0.00993
433 | 3.61285e-07 | -0.00828 | -0.00323 | 433 | 3.61285e-07 | -0.0048 | -0.00835
434 | 1.24298e-06 | -0.00718 | 0.00166 | 434 | 1.24298e-06 | -0.00443 | -0.00675
435 | 2.3183e-06 | -0.00594 | 0.00758 | 435 | 2.3183e-06 | -0.00397 | -0.00414
436 | 3.34737e-06 | -0.00459 | 0.01055 | 436 | 3.34737e-06 | -0.00342 | -0.00352
437 | 3.86262e-06 | -0.00311 | 0.01555 | 437 | 3.86262e-06 | -0.00275 | -0.000873954
438 | 3.87808e-06 | -0.00152 | 0.02061 | 438 | 3.87808e-06 | -0.00197 | 0.00179
439 | 3.52257e-06 | 0.000177277 | 0.02371 | 439 | 3.52257e-06 | -0.00106 | 0.00347
440 | 2.58591e-06 | 0.002 | 0.02986 | 440 | 2.58591e-06 | -2.08105e-05 | 0.00618
441 | 9.55392e-07 | 0.00396 | 0.03507 | 441 | 9.55392e-07 | 0.00118 | 0.00891
442 | -1.04446e-06 | 0.00608 | 0.03933 | 442 | -1.04446e-06 | 0.00255 | 0.01067
443 | -3.40584e-06 | 0.0084 | 0.04565 | 443 | -3.40584e-06 | 0.00411 | 0.01446
444 | -6.32991e-06 | 0.01095 | 0.05203 | 444 | -6.32991e-06 | 0.00588 | 0.01728
445 | -1.02669e-05 | 0.0138 | 0.05648 | 445 | -1.02669e-05 | 0.00788 | 0.02014
446 | -1.50945e-05 | 0.01698 | 0.06398 | 446 | -1.50945e-05 | 0.01015 | 0.02403
447 | -2.03966e-05 | 0.02055 | 0.07255 | 447 | -2.03966e-05 | 0.01268 | 0.02795
448 | -2.58646e-05 | 0.02459 | 0.07917 | 448 | -2.58646e-05 | 0.01552 | 0.03192
449 | -3.08724e-05 | 0.02915 | 0.08886 | 449 | -3.08724e-05 | 0.01866 | 0.03692
450 | -3.52599e-05 | 0.0343 | 0.10261 | 450 | -3.52599e-05 | 0.02213 | 0.04396
451 | -3.83966e-05 | 0.04011 | 0.11042 | 451 | -3.83966e-05 | 0.02593 | 0.04903
452 | -3.95409e-05 | 0.0466 | 0.12829 | 452 | -3.95409e-05 | 0.03005 | 0.05815
453 | -3.85578e-05 | 0.0538 | 0.14421 | 453 | -3.85578e-05 | 0.03448 | 0.0673
454 | -3.5068e-05 | 0.06169 | 0.1592 | 454 | -3.5068e-05 | 0.0392 | 0.0745
455 | -2.90322e-05 | 0.07025 | 0.18624 | 455 | -2.90322e-05 | 0.04418 | 0.08772
456 | -2.07983e-05 | 0.07941 | 0.20933 | 456 | -2.07983e-05 | 0.04939 | 0.10099
457 | -1.06005e-05 | 0.08909 | 0.22449 | 457 | -1.06005e-05 | 0.05478 | 0.11029
458 | 1.54627e-06 | 0.0992 | 0.2567 | 458 | 1.54627e-06 | 0.0603 | 0.12763
459 | 1.46001e-05 | 0.10961 | 0.28396 | 459 | 1.46001e-05 | 0.06591 | 0.142
460 | 2.79192e-05 | 0.1202 | 0.29928 | 460 | 2.79192e-05 | 0.07155 | 0.15141
461 | 4.14937e-05 | 0.13085 | 0.32765 | 461 | 4.14937e-05 | 0.07717 | 0.16786
462 | 5.40744e-05 | 0.14142 | 0.35808 | 462 | 5.40744e-05 | 0.08272 | 0.18434
463 | 6.4217e-05 | 0.15177 | 0.37955 | 463 | 6.4217e-05 | 0.08817 | 0.19485
464 | 7.13921e-05 | 0.16179 | 0.40808 | 464 | 7.13921e-05 | 0.09347 | 0.2104
465 | 7.4326e-05 | 0.17137 | 0.43466 | 465 | 7.4326e-05 | 0.09862 | 0.22498
466 | 7.26306e-05 | 0.18046 | 0.4463 | 466 | 7.26306e-05 | 0.1036 | 0.23259
467 | 6.68613e-05 | 0.18906 | 0.46998 | 467 | 6.68613e-05 | 0.10844 | 0.24624
468 | 5.70387e-05 | 0.19721 | 0.48771 | 468 | 5.70387e-05 | 0.11315 | 0.25492
469 | 4.25659e-05 | 0.20498 | 0.49849 | 469 | 4.25659e-05 | 0.11777 | 0.26263
470 | 2.35219e-05 | 0.2125 | 0.51432 | 470 | 2.35219e-05 | 0.12236 | 0.27238
471 | 3.71091e-07 | 0.2199 | 0.52919 | 471 | 3.71091e-07 | 0.12699 | 0.28115
472 | -2.59514e-05 | 0.22732 | 0.53912 | 472 | -2.59514e-05 | 0.13173 | 0.28596
473 | -5.36584e-05 | 0.23494 | 0.55209 | 473 | -5.36584e-05 | 0.13664 | 0.2938
474 | -8.15625e-05 | 0.24294 | 0.5671 | 474 | -8.15625e-05 | 0.1418 | 0.30367
475 | -0.00010858 | 0.25148 | 0.58016 | 475 | -0.00010858 | 0.14727 | 0.31257
476 | -0.000133442 | 0.26069 | 0.59226 | 476 | -0.000133442 | 0.15306 | 0.3205
477 | -0.000154741 | 0.27066 | 0.61641 | 477 | -0.000154741 | 0.15918 | 0.33245
478 | -0.000171478 | 0.28143 | 0.6346 | 478 | -0.000171478 | 0.16559 | 0.34544
479 | -0.000183238 | 0.29293 | 0.65584 | 479 | -0.000183238 | 0.17222 | 0.35845
480 | -0.000188123 | 0.30503 | 0.68611 | 480 | -0.000188123 | 0.17893 | 0.3755
481 | -0.000184425 | 0.31753 | 0.71443 | 481 | -0.000184425 | 0.18559 | 0.39357
482 | -0.000170229 | 0.33018 | 0.73878 | 482 | -0.000170229 | 0.19204 | 0.40967
483 | -0.000143044 | 0.34266 | 0.77718 | 483 | -0.000143044 | 0.19812 | 0.43379
484 | -0.000101588 | 0.35464 | 0.81461 | 484 | -0.000101588 | 0.20372 | 0.45794
485 | -4.48834e-05 | 0.36581 | 0.84108 | 485 | -4.48834e-05 | 0.20883 | 0.47712
486 | 2.83123e-05 | 0.37598 | 0.89459 | 486 | 2.83123e-05 | 0.21345 | 0.51232
487 | 0.000115772 | 0.38515 | 0.94814 | 487 | 0.000115772 | 0.21757 | 0.54955
488 | 0.000213761 | 0.3933 | 0.97672 | 488 | 0.000213761 | 0.22117 | 0.56881
489 | 0.000320062 | 0.40044 | 1.03034 | 489 | 0.000320062 | 0.22424 | 0.61008
490 | 0.00042858 | 0.40655 | 1.07399 | 490 | 0.00042858 | 0.22679 | 0.64639
491 | 0.000532872 | 0.41163 | 1.11367 | 491 | 0.000532872 | 0.2288 | 0.67971
492 | 0.000629305 | 0.41567 | 1.13939 | 492 | 0.000629305 | 0.23027 | 0.70106
493 | 0.000714255 | 0.41867 | 1.17614 | 493 | 0.000714255 | 0.23119 | 0.73643
494 | 0.000787731 | 0.42063 | 1.21292 | 494 | 0.000787731 | 0.23156 | 0.77182
495 | 0.000849753 | 0.42155 | 1.23373 | 495 | 0.000849753 | 0.23137 | 0.79724
496 | 0.000900365 | 0.42142 | 1.26357 | 496 | 0.000900365 | 0.23062 | 0.82967
497 | 0.000939636 | 0.42026 | 1.29144 | 497 | 0.000939636 | 0.22932 | 0.85713
498 | 0.000967678 | 0.41807 | 1.29934 | 498 | 0.000967678 | 0.22746 | 0.87361
499 | 0.000984659 | 0.41487 | 1.31926 | 499 | 0.000984659 | 0.22506 | 0.8931
500 | 0.000990805 | 0.41065 | 1.32522 | 500 | 0.000990805 | 0.22211 | 0.90562
501 | 0.000986416 | 0.40544 | 1.33219 | 501 | 0.000986416 | 0.21862 | 0.91015
502 | 0.000971871 | 0.39927 | 1.33219 | 502 | 0.000971871 | 0.21461 | 0.91071
503 | 0.000947642 | 0.39214 | 1.33021 | 503 | 0.000947642 | 0.21008 | 0.90128
504 | 0.00091429 | 0.38409 | 1.31226 | 504 | 0.00091429 | 0.20505 | 0.88486
505 | 0.000872474 | 0.37516 | 1.30532 | 505 | 0.000872474 | 0.19954 | 0.86747
506 | 0.000822947 | 0.36536 | 1.25541 | 506 | 0.000822947 | 0.19356 | 0.81609
507 | 0.000766557 | 0.35475 | 1.21152 | 507 | 0.000766557 | 0.18713 | 0.77472
508 | 0.00070423 | 0.34335 | 1.18064 | 508 | 0.00070423 | 0.18029 | 0.74637
509 | 0.000636962 | 0.33122 | 1.10679 | 509 | 0.000636962 | 0.17304 | 0.69104
510 | 0.000565815 | 0.3184 | 1.03094 | 510 | 0.000565815 | 0.16541 | 0.63171
511 | 0.0004919 | 0.30494 | 0.93912 | 511 | 0.0004919 | 0.15744 | 0.5694
512 | 0.000416371 | 0.29088 | 0.88531 | 512 | 0.000416371 | 0.14915 | 0.53711
513 | 0.000340397 | 0.27629 | 0.78351 | 513 | 0.000340397 | 0.14057 | 0.47582
514 | 0.000265174 | 0.2612 | 0.70372 | 514 | 0.000265174 | 0.13172 | 0.42254
515 | 0.000191904 | 0.24569 | 0.64495 | 515 | 0.000191904 | 0.12264 | 0.39328
516 | 0.000121334 | 0.22981 | 0.56519 | 516 | 0.000121334 | 0.11337 | 0.34503
517 | 5.78863e-05 | 0.2136 | 0.49843 | 517 | 5.78863e-05 | 0.10392 | 0.30678
518 | 3.66017e-06 | 0.19713 | 0.46568 | 518 | 3.66017e-06 | 0.09434 | 0.28654
519 | -4.22482e-05 | 0.18046 | 0.39794 | 519 | -4.22482e-05 | 0.08466 | 0.24631
520 | -8.07371e-05 | 0.16364 | 0.33321 | 520 | -8.07371e-05 | 0.07491 | 0.21109
521 | -0.000111014 | 0.14673 | 0.28048 | 521 | -0.000111014 | 0.06522 | 0.17688
522 | -0.000132237 | 0.12993 | 0.24375 | 522 | -0.000132237 | 0.05575 | 0.15367
523 | -0.00014633 | 0.11348 | 0.19803 | 523 | -0.00014633 | 0.0467 | 0.12746
524 | -0.000152154 | 0.09769 | 0.15331 | 524 | -0.000152154 | 0.03821 | 0.09927
525 | -0.000148902 | 0.08283 | 0.12859 | 525 | -0.000148902 | 0.0304 | 0.08807
526 | -0.000138897 | 0.06905 | 0.10186 | 526 | -0.000138897 | 0.02335 | 0.06888
527 | -0.00012395 | 0.0565 | 0.07914 | 527 | -0.00012395 | 0.01711 | 0.05669
528 | -0.000106039 | 0.04522 | 0.06241 | 528 | -0.000106039 | 0.01169 | 0.0445
529 | -8.71792e-05 | 0.03521 | 0.05168 | 529 | -8.71792e-05 | 0.00708 | 0.03832
530 | -6.92667e-05 | 0.02642 | 0.03094 | 530 | -6.92667e-05 | 0.00324 | 0.02413
531 | -5.27e-05 | 0.01881 | 0.0192 | 531 | -5.27e-05 | 0.000118253 | 0.01494
532 | -3.75619e-05 | 0.01232 | 0.01244 | 532 | -3.75619e-05 | -0.00234 | 0.01075
533 | -2.42997e-05 | 0.00686 | 0.00167 | 533 | -2.42997e-05 | -0.00421 | 0.00456
534 | -1.28637e-05 | 0.00236 | -0.00411 | 534 | -1.28637e-05 | -0.00556 | -0.000642747
535 | -3.21831e-06 | -0.00127 | -0.00892 | 535 | -3.21831e-06 | -0.00647 | -0.00485
536 | 4.80922e-06 | -0.00412 | -0.01274 | 536 | 4.80922e-06 | -0.00702 | -0.00707
537 | 1.13842e-05 | -0.00627 | -0.0166 | 537 | 1.13842e-05 | -0.00728 | -0.01031
538 | 1.72502e-05 | -0.00783 | -0.01848 | 538 | 1.72502e-05 | -0.00732 | -0.01156
539 | 2.30777e-05 | -0.00888 | -0.01938 | 539 | 2.30777e-05 | -0.00718 | -0.01282
540 | 2.85427e-05 | -0.00953 | -0.01833 | 540 | 2.85427e-05 | -0.00692 | -0.01211
541 | 3.31126e-05 | -0.00986 | -0.0183 | 541 | 3.31126e-05 | -0.00659 | -0.01241
542 | 3.66153e-05 | -0.00996 | -0.01831 | 542 | 3.66153e-05 | -0.0062 | -0.01274
543 | 3.86864e-05 | -0.00992 | -0.01736 | 543 | 3.86864e-05 | -0.00578 | -0.01208
544 | 3.91484e-05 | -0.00979 | -0.01745 | 544 | 3.91484e-05 | -0.00536 | -0.01145
545 | 3.83938e-05 | -0.0096 | -0.01758 | 545 | 3.83938e-05 | -0.00494 | -0.01185
546 | 3.68219e-05 | -0.00938 | -0.01775 | 546 | 3.68219e-05 | -0.00454 | -0.01227
547 | 3.4315e-05 | -0.00916 | -0.01597 | 547 | 3.4315e-05 | -0.00417 | -0.01072
548 | 3.07372e-05 | -0.00893 | -0.01622 | 548 | 3.07372e-05 | -0.00382 | -0.0112
549 | 2.64864e-05 | -0.00871 | -0.01553 | 549 | 2.64864e-05 | -0.00351 | -0.0117
550 | 2.21316e-05 | -0.0085 | -0.01587 | 550 | 2.21316e-05 | -0.00324 | -0.01123
551 | 1.8105e-05 | -0.00829 | -0.01427 | 551 | 1.8105e-05 | -0.003 | -0.00979
552 | 1.44024e-05 | -0.0081 | -0.01371 | 552 | 1.44024e-05 | -0.00279 | -0.00938
553 | 1.12527e-05 | -0.00791 | -0.01419 | 553 | 1.12527e-05 | -0.0026 | -0.01
554 | 8.7639e-06 | -0.00772 | -0.01272 | 554 | 8.7639e-06 | -0.00243 | -0.00865
555 | 6.5244e-06 | -0.00751 | -0.0113 | 555 | 6.5244e-06 | -0.00228 | -0.00833
556 | 4.14889e-06 | -0.00727 | -0.01192 | 556 | 4.14889e-06 | -0.00214 | -0.00803
557 | 1.81135e-06 | -0.00699 | -0.01158 | 557 | 1.81135e-06 | -0.002 | -0.00877
558 | -1.95255e-07 | -0.00666 | -0.01029 | 558 | -1.95255e-07 | -0.00186 | -0.00753
559 | -1.89253e-06 | -0.00628 | -0.00904 | 559 | -1.89253e-06 | -0.00171 | -0.00632
560 | -3.07561e-06 | -0.00586 | -0.00784 | 560 | -3.07561e-06 | -0.00155 | -0.00614
561 | -3.7952e-06 | -0.00541 | -0.00768 | 561 | -3.7952e-06 | -0.00139 | -0.00599
562 | -3.88702e-06 | -0.00492 | -0.00655 | 562 | -3.88702e-06 | -0.00122 | -0.00487
563 | -3.54313e-06 | -0.00441 | -0.00647 | 563 | -3.54313e-06 | -0.00104 | -0.00477
564 | -2.94494e-06 | -0.0039 | -0.00543 | 564 | -2.94494e-06 | -0.000858717 | -0.00369
565 | -1.93825e-06 | -0.00338 | -0.00542 | 565 | -1.93825e-06 | -0.00067678 | -0.00364
566 | -7.31537e-07 | -0.00287 | -0.00345 | 566 | -7.31537e-07 | -0.000497938 | -0.00262
567 | 3.65065e-07 | -0.00239 | -0.00351 | 567 | 3.65065e-07 | -0.000325312 | -0.00262
568 | 1.18224e-06 | -0.00194 | -0.00261 | 568 | 1.18224e-06 | -0.00016181 | -0.00164
569 | 1.9473e-06 | -0.00152 | -0.00174 | 569 | 1.9473e-06 | -1.00635e-05 | -0.00168
570 | 2.57194e-06 | -0.00113 | -0.000900477 | 570 | 2.57194e-06 | 0.00012777 | -0.000740282
571 | 2.94746e-06 | -0.000775542 | -9.04894e-05 | 571 | 2.94746e-06 | 0.000250177 | -0.000822349
572 | 3.25787e-06 | -0.000453564 | -0.000308549 | 572 | 3.25787e-06 | 0.000356433 | -0.000923287
573 | 3.32296e-06 | -0.000168382 | 0.000446744 | 573 | 3.32296e-06 | 0.000446877 | 0.000957803
574 | 2.95077e-06 | 7.69733e-05 | 0.00118 | 574 | 2.95077e-06 | 0.000522884 | -0.000178174
575 | 2.31821e-06 | 0.000284649 | 0.000882996 | 575 | 2.31821e-06 | 0.00058651 | 0.00066968
576 | 1.39966e-06 | 0.000456831 | 0.00157 | 576 | 1.39966e-06 | 0.000640312 | 0.000502265
577 | 4.22496e-07 | 0.000600846 | 0.00223 | 577 | 4.22496e-07 | 0.000686876 | 0.000320471
578 | -6.47076e-07 | 0.000724492 | 0.00187 | 578 | -6.47076e-07 | 0.000728954 | 0.00113
579 | -1.61441e-06 | 0.00084152 | 0.0025 | 579 | -1.61441e-06 | 0.000769162 | 0.000917296
580 | -2.5594e-06 | 0.000967224 | 0.0021 | 580 | -2.5594e-06 | 0.000810133 | 0.000697672
581 | -3.35535e-06 | 0.00111 | 0.0027 | 581 | -3.35535e-06 | 0.00085425 | 0.00147
582 | -4.19551e-06 | 0.00129 | 0.00327 | 582 | -4.19551e-06 | 0.000903437 | 0.00223
583 | -5.14349e-06 | 0.00149 | 0.00384 | 583 | -5.14349e-06 | 0.000958926 | 0.00198
584 | -5.68839e-06 | 0.00172 | 0.00339 | 584 | -5.68839e-06 | 0.00102 | 0.00172
585 | -5.29834e-06 | 0.00199 | 0.00493 | 585 | -5.29834e-06 | 0.00109 | 0.00245
586 | -4.02522e-06 | 0.00228 | 0.00546 | 586 | -4.02522e-06 | 0.00117 | 0.00318
587 | -2.21576e-06 | 0.00258 | 0.00499 | 587 | -2.21576e-06 | 0.00126 | 0.0029
588 | -3.21825e-07 | 0.00289 | 0.0055 | 588 | -3.21825e-07 | 0.00135 | 0.00362
589 | 1.22587e-06 | 0.00319 | 0.00601 | 589 | 1.22587e-06 | 0.00146 | 0.00433
590 | 2.12768e-06 | 0.00349 | 0.00651 | 590 | 2.12768e-06 | 0.00157 | 0.00404
591 | 2.35371e-06 | 0.00377 | 0.00601 | 591 | 2.35371e-06 | 0.00169 | 0.00474
592 | 2.3432e-06 | 0.00404 | 0.00651 | 592 | 2.3432e-06 | 0.00182 | 0.00544
593 | 2.26998e-06 | 0.0043 | 0.007 | 593 | 2.26998e-06 | 0.00196 | 0.00514
594 | 2.32912e-06 | 0.00456 | 0.00848 | 594 | 2.32912e-06 | 0.0021 | 0.00584
595 | 2.03012e-06 | 0.00481 | 0.00797 | 595 | 2.03012e-06 | 0.00225 | 0.00554
596 | 1.47479e-06 | 0.00505 | 0.00846 | 596 | 1.47479e-06 | 0.00241 | 0.00623
597 | 6.7386e-07 | 0.00528 | 0.00894 | 597 | 6.7386e-07 | 0.00257 | 0.00593
598 | -1.10812e-07 | 0.00551 | 0.00943 | 598 | -1.10812e-07 | 0.00274 | 0.00662
599 | -9.97386e-07 | 0.00572 | 0.00891 | 599 | -9.97386e-07 | 0.00291 | 0.00632
600 | -2.11715e-06 | 0.00592 | 0.00939 | 600 | -2.11715e-06 | 0.00308 | 0.00601

## Supplementary Figure 6
Days | Se-Te NPs |  |  | SeTe-CuO NPs |  |  | SeTe-CuO NPs + L
0 | 21.3 | 19.4 | 21.8 | 20.82 | 19.34 | 21.61 | 21.45 | 20.43 | 20.7
3 | 20.48 | 18.91 | 21.23 | 21.94 | 19.56 | 21.92 | 21.93 | 21.08 | 22.41
6 | 22.49 | 20.66 | 22.55 | 22.71 | 21.01 | 22.95 | 23.43 | 21.42 | 23.23
9 | 22.95 | 21.43 | 23.01 | 23.01 | 21.76 | 23.23 | 24.09 | 22.45 | 23.57
12 | 23.45 | 22.7 | 23.88 | 23.3 | 21.98 | 23.56 | 25 | 23.24 | 24.12

## Supplementary Figure 7
Water | 100 | 100 | 100
PBS | 0.85 | 0.85 | 0.85 | Se-Te NPs |  |  | SeTe-CuO NPs
25 µg/ml |  |  |  | 3.15 | 3.19 | 3.14 | 3.25 | 3.28 | 2.91
50 µg/ml |  |  |  | 3.55 | 3.57 | 3.65 | 4.15 | 4.17 | 4.26
100 µg/ml |  |  |  | 4.7 | 4.72 | 4.81 | 4.85 | 5.87 | 5.94