## Fig3(a)
Source Data for Figure 3:Computational time of obtaining the charge density using DFT and machine learning models, evaluated using various GaN supercells.
Number of Atoms | PW-DFT | EdenGNN | Charge3Net | EACNet
4 | 3.85 | 0.086 | 20 | 2
32 | 9.54 | 0.27 | 65 | 13
108 | 38.59 | 0.77 | 119.17 | 48
256 | 81.15 | 1.74 | 270.38 | 104.2
500 | 354.42 | 3.35 | 523 | 200
864 | 1392.08 | 5.8 | 902.38 | 352
1372 | 5090.68 | 9.2 | 1435.1 | 557

## Fig3(b)_DFT_Data
K_point_index | Band_1_Energy_eV | Band_2_Energy_eV | Band_3_Energy_eV | Band_4_Energy_eV | Band_5_Energy_eV | Band_6_Energy_eV | Band_7_Energy_eV | Band_8_Energy_eV | Band_9_Energy_eV | Band_10_Energy_eV | Band_11_Energy_eV | Band_12_Energy_eV | Band_13_Energy_eV | Band_14_Energy_eV | Band_15_Energy_eV | Band_16_Energy_eV | Band_17_Energy_eV | Band_18_Energy_eV | Band_19_Energy_eV | Band_20_Energy_eV | Band_21_Energy_eV | Band_22_Energy_eV | Band_23_Energy_eV | Band_24_Energy_eV | Band_25_Energy_eV | Band_26_Energy_eV | Band_27_Energy_eV | Band_28_Energy_eV | Band_29_Energy_eV | Band_30_Energy_eV | Band_31_Energy_eV | Band_32_Energy_eV | Band_33_Energy_eV | Band_34_Energy_eV | Band_35_Energy_eV | Band_36_Energy_eV | Band_37_Energy_eV | Band_38_Energy_eV | Band_39_Energy_eV | Band_40_Energy_eV
0 | -0.463561 | -0.291063 | -0.289785 | -0.289497 | -0.284723 | -0.28433 | -0.28185 | -0.219153 | -0.218347 | -0.218172 | -0.218024 | -0.217473 | -0.217276 | -0.133905 | -0.100309 | -0.100104 | -0.069031 | -0.068499 | -0.038006 | 0 | 1.249967 | 1.249988 | 1.258099 | 1.258118 | 1.263115 | 1.263146 | 1.26846 | 1.268491 | 1.271322 | 1.271351 | 1.277175 | 1.277207 | 1.386969 | 1.387004 | 1.387055 | 1.387175 | 1.387213 | 1.387249 | 1.391442 | 1.391567
1 | -0.462187 | -0.301314 | -0.294232 | -0.292637 | -0.281735 | -0.280269 | -0.272384 | -0.228816 | -0.228119 | -0.218484 | -0.217971 | -0.208256 | -0.20782 | -0.134456 | -0.100604 | -0.10032 | -0.0696 | -0.068409 | -0.037401 | -0.000117 | 1.24828 | 1.248661 | 1.255307 | 1.255591 | 1.263095 | 1.263317 | 1.268497 | 1.269059 | 1.272704 | 1.274219 | 1.280282 | 1.281352 | 1.381576 | 1.382303 | 1.383121 | 1.385257 | 1.387108 | 1.387131 | 1.387168 | 1.387427
2 | -0.457546 | -0.31432 | -0.301059 | -0.300117 | -0.275428 | -0.274591 | -0.26065 | -0.239631 | -0.238812 | -0.218858 | -0.218342 | -0.198702 | -0.198216 | -0.136061 | -0.101959 | -0.100529 | -0.071283 | -0.067973 | -0.035732 | -0.000434 | 1.244376 | 1.245515 | 1.249956 | 1.250666 | 1.26405 | 1.26448 | 1.268276 | 1.268877 | 1.279036 | 1.281253 | 1.28647 | 1.289376 | 1.370407 | 1.371774 | 1.372142 | 1.374979 | 1.387513 | 1.387542 | 1.387607 | 1.38812
3 | -0.441975 | -0.328144 | -0.308446 | -0.307775 | -0.269746 | -0.269181 | -0.250863 | -0.249876 | -0.248938 | -0.219486 | -0.218962 | -0.189556 | -0.188954 | -0.138609 | -0.104138 | -0.101078 | -0.073613 | -0.067329 | -0.033393 | -0.000981 | 1.239938 | 1.241681 | 1.244628 | 1.245295 | 1.265611 | 1.266768 | 1.268522 | 1.270584 | 1.287017 | 1.289452 | 1.293979 | 1.298872 | 1.359536 | 1.360782 | 1.362241 | 1.364993 | 1.388347 | 1.38838 | 1.38861 | 1.389157
4 | -0.426409 | -0.342527 | -0.316262 | -0.315726 | -0.264588 | -0.264239 | -0.26242 | -0.261238 | -0.237693 | -0.22036 | -0.219828 | -0.18082 | -0.180113 | -0.142005 | -0.107054 | -0.102257 | -0.076081 | -0.066582 | -0.030693 | -0.001748 | 1.235759 | 1.237763 | 1.239749 | 1.240279 | 1.267812 | 1.269813 | 1.269894 | 1.273217 | 1.295877 | 1.298316 | 1.302353 | 1.309302 | 1.349135 | 1.350278 | 1.35268 | 1.355361 | 1.389464 | 1.389499 | 1.390199 | 1.390547
5 | -0.410998 | -0.357345 | -0.324502 | -0.324045 | -0.274407 | -0.273207 | -0.259884 | -0.25953 | -0.226851 | -0.221386 | -0.220862 | -0.172515 | -0.171831 | -0.145967 | -0.110569 | -0.104303 | -0.078212 | -0.065818 | -0.027867 | -0.00269 | 1.232133 | 1.234154 | 1.235497 | 1.235904 | 1.270671 | 1.272229 | 1.273491 | 1.276594 | 1.305416 | 1.307694 | 1.311361 | 1.320494 | 1.339268 | 1.340298 | 1.343435 | 1.346053 | 1.391017 | 1.391055 | 1.392249 | 1.392352
6 | -0.395803 | -0.372587 | -0.333139 | -0.332723 | -0.286725 | -0.285397 | -0.25574 | -0.255464 | -0.222664 | -0.222049 | -0.216425 | -0.164872 | -0.164538 | -0.149881 | -0.114612 | -0.107376 | -0.079788 | -0.065112 | -0.025085 | -0.003788 | 1.229112 | 1.231016 | 1.231914 | 1.232218 | 1.274217 | 1.275451 | 1.277717 | 1.280594 | 1.31553 | 1.317521 | 1.320717 | 1.330137 | 1.330918 | 1.332169 | 1.334826 | 1.337207 | 1.392909 | 1.392953 | 1.394489 | 1.394531
7 | -0.382958 | -0.380881 | -0.342137 | -0.341744 | -0.29942 | -0.297979 | -0.252185 | -0.251974 | -0.223886 | -0.223259 | -0.206637 | -0.162176 | -0.157182 | -0.150518 | -0.119086 | -0.11136 | -0.080789 | -0.064512 | -0.022483 | -0.005018 | 1.226818 | 1.228441 | 1.229072 | 1.229332 | 1.278355 | 1.279401 | 1.282425 | 1.285123 | 1.320845 | 1.32216 | 1.325791 | 1.326306 | 1.327767 | 1.329073 | 1.331505 | 1.344914 | 1.395153 | 1.395181 | 1.395205 | 1.396695
8 | -0.368201 | -0.366233 | -0.351515 | -0.351137 | -0.312471 | -0.310921 | -0.249369 | -0.249213 | -0.225034 | -0.224375 | -0.197417 | -0.1662 | -0.150269 | -0.145754 | -0.123904 | -0.115906 | -0.081353 | -0.064057 | -0.020241 | -0.006235 | 1.225261 | 1.22643 | 1.227031 | 1.227254 | 1.283064 | 1.284043 | 1.287372 | 1.289886 | 1.313349 | 1.314528 | 1.318417 | 1.320903 | 1.337335 | 1.338338 | 1.341773 | 1.357931 | 1.38345 | 1.384532 | 1.386678 | 1.397706
9 | -0.361305 | -0.360941 | -0.353759 | -0.351907 | -0.325911 | -0.324261 | -0.247502 | -0.247392 | -0.225898 | -0.225208 | -0.188917 | -0.172407 | -0.144147 | -0.140419 | -0.128734 | -0.120305 | -0.081608 | -0.063752 | -0.018599 | -0.007244 | 1.224456 | 1.225058 | 1.225858 | 1.225992 | 1.287986 | 1.289021 | 1.291638 | 1.29378 | 1.30751 | 1.308976 | 1.311526 | 1.313975 | 1.348714 | 1.349208 | 1.352537 | 1.371139 | 1.37198 | 1.372416 | 1.375076 | 1.3984
10 | -0.371164 | -0.370853 | -0.339772 | -0.339567 | -0.337969 | -0.337866 | -0.246835 | -0.246753 | -0.226214 | -0.225509 | -0.183101 | -0.177507 | -0.140841 | -0.137829 | -0.131628 | -0.12253 | -0.081657 | -0.063649 | -0.017939 | -0.007626 | 1.224339 | 1.224388 | 1.22547 | 1.225523 | 1.291996 | 1.292053 | 1.29338 | 1.293443 | 1.306667 | 1.30674 | 1.308859 | 1.308919 | 1.359997 | 1.360087 | 1.360722 | 1.360756 | 1.363679 | 1.363715 | 1.384874 | 1.385018
11 | -0.358571 | -0.358035 | -0.346336 | -0.346211 | -0.331722 | -0.331631 | -0.259314 | -0.240269 | -0.234857 | -0.212104 | -0.183511 | -0.17781 | -0.144359 | -0.134819 | -0.134546 | -0.119718 | -0.08294 | -0.063183 | -0.017713 | -0.007861 | 1.22017 | 1.220337 | 1.230469 | 1.230634 | 1.284276 | 1.284386 | 1.298693 | 1.298944 | 1.30174 | 1.301869 | 1.317336 | 1.317571 | 1.356814 | 1.356996 | 1.360184 | 1.360326 | 1.368102 | 1.368286 | 1.385165 | 1.385308
12 | -0.354233 | -0.354075 | -0.346093 | -0.345561 | -0.325006 | -0.324911 | -0.272425 | -0.255303 | -0.223552 | -0.199141 | -0.18471 | -0.178621 | -0.149206 | -0.140384 | -0.130652 | -0.114899 | -0.086248 | -0.062168 | -0.016956 | -0.00842 | 1.216484 | 1.216653 | 1.236924 | 1.23709 | 1.276664 | 1.276765 | 1.290803 | 1.291065 | 1.311315 | 1.311462 | 1.327436 | 1.327669 | 1.353291 | 1.353474 | 1.359515 | 1.359645 | 1.37494 | 1.375124 | 1.382236 | 1.382271
13 | -0.362428 | -0.362278 | -0.334521 | -0.333919 | -0.318469 | -0.318333 | -0.286137 | -0.270929 | -0.212976 | -0.187961 | -0.186686 | -0.179075 | -0.154219 | -0.146584 | -0.127183 | -0.109987 | -0.090855 | -0.061175 | -0.015755 | -0.009363 | 1.213835 | 1.214005 | 1.244047 | 1.244214 | 1.269839 | 1.269931 | 1.283953 | 1.284223 | 1.321453 | 1.321615 | 1.337356 | 1.33759 | 1.351376 | 1.351545 | 1.358008 | 1.358102 | 1.372677 | 1.372765 | 1.382877 | 1.383062
14 | -0.371073 | -0.370924 | -0.324052 | -0.323379 | -0.311698 | -0.311477 | -0.300309 | -0.287082 | -0.203742 | -0.189004 | -0.185382 | -0.172614 | -0.159153 | -0.152818 | -0.124537 | -0.105261 | -0.096013 | -0.060499 | -0.014187 | -0.010667 | 1.212238 | 1.212408 | 1.251267 | 1.251442 | 1.264012 | 1.264097 | 1.278604 | 1.278871 | 1.331867 | 1.332058 | 1.343365 | 1.343582 | 1.353064 | 1.353158 | 1.354807 | 1.354857 | 1.366114 | 1.366253 | 1.377742 | 1.377987
15 | -0.380119 | -0.379951 | -0.315454 | -0.315342 | -0.314374 | -0.303947 | -0.303864 | -0.303519 | -0.199123 | -0.188621 | -0.188404 | -0.163982 | -0.163629 | -0.157387 | -0.123397 | -0.100978 | -0.100697 | -0.06029 | -0.012463 | -0.012284 | 1.211706 | 1.211878 | 1.255642 | 1.255789 | 1.260746 | 1.260886 | 1.27609 | 1.276329 | 1.340881 | 1.341008 | 1.342064 | 1.342221 | 1.347835 | 1.34801 | 1.360782 | 1.360886 | 1.366609 | 1.366795 | 1.3673 | 1.367503
16 | -0.387888 | -0.364764 | -0.327716 | -0.318183 | -0.309883 | -0.309219 | -0.296397 | -0.296142 | -0.201366 | -0.192543 | -0.183626 | -0.167058 | -0.16573 | -0.15193 | -0.124527 | -0.103582 | -0.097468 | -0.060414 | -0.014106 | -0.010741 | 1.212074 | 1.212247 | 1.253699 | 1.253712 | 1.261137 | 1.261503 | 1.278651 | 1.278797 | 1.334044 | 1.334063 | 1.342477 | 1.342743 | 1.352792 | 1.352974 | 1.355914 | 1.356183 | 1.365855 | 1.365938 | 1.375398 | 1.375589
17 | -0.396047 | -0.349767 | -0.340722 | -0.332853 | -0.305442 | -0.304861 | -0.288443 | -0.288223 | -0.205954 | -0.197483 | -0.179129 | -0.17024 | -0.16895 | -0.143936 | -0.12803 | -0.104778 | -0.09413 | -0.060812 | -0.016004 | -0.009157 | 1.213181 | 1.213355 | 1.250909 | 1.250927 | 1.260204 | 1.260628 | 1.285137 | 1.285251 | 1.325611 | 1.325616 | 1.338018 | 1.338304 | 1.351628 | 1.351857 | 1.359081 | 1.359351 | 1.370017 | 1.370101 | 1.375932 | 1.376008
18 | -0.398694 | -0.354088 | -0.347861 | -0.33505 | -0.301733 | -0.301199 | -0.280376 | -0.280172 | -0.211612 | -0.203328 | -0.17893 | -0.174731 | -0.166619 | -0.136206 | -0.133469 | -0.104678 | -0.090935 | -0.061454 | -0.018113 | -0.007572 | 1.215005 | 1.215181 | 1.248586 | 1.248613 | 1.258734 | 1.259168 | 1.293537 | 1.293646 | 1.317251 | 1.317273 | 1.330267 | 1.330576 | 1.351354 | 1.351562 | 1.362307 | 1.362511 | 1.363715 | 1.36375 | 1.378281 | 1.37832
19 | -0.384695 | -0.367791 | -0.363207 | -0.320617 | -0.29853 | -0.298034 | -0.272441 | -0.272241 | -0.218068 | -0.210031 | -0.181765 | -0.179159 | -0.161825 | -0.140118 | -0.129001 | -0.104003 | -0.087893 | -0.062323 | -0.020481 | -0.006124 | 1.217589 | 1.217768 | 1.246897 | 1.246929 | 1.257493 | 1.257932 | 1.302894 | 1.303005 | 1.309193 | 1.309236 | 1.321706 | 1.322031 | 1.349569 | 1.349647 | 1.354755 | 1.354936 | 1.364871 | 1.365099 | 1.388262 | 1.388296
20 | -0.378902 | -0.373206 | -0.371002 | -0.306608 | -0.295804 | -0.295313 | -0.264714 | -0.264507 | -0.225191 | -0.217501 | -0.185368 | -0.183506 | -0.15756 | -0.146782 | -0.12241 | -0.103121 | -0.084924 | -0.063297 | -0.022992 | -0.004764 | 1.220849 | 1.221032 | 1.245867 | 1.245902 | 1.256723 | 1.257161 | 1.301409 | 1.301471 | 1.312811 | 1.312854 | 1.31356 | 1.313761 | 1.338683 | 1.338771 | 1.3565 | 1.356723 | 1.367311 | 1.367525 | 1.394317 | 1.39451
21 | -0.394882 | -0.360041 | -0.357618 | -0.293713 | -0.293447 | -0.292177 | -0.257238 | -0.257014 | -0.232863 | -0.225587 | -0.189312 | -0.187886 | -0.159188 | -0.148503 | -0.116542 | -0.102253 | -0.081983 | -0.064333 | -0.025655 | -0.003551 | 1.224791 | 1.224977 | 1.245545 | 1.245582 | 1.256543 | 1.256983 | 1.294136 | 1.294214 | 1.305173 | 1.305526 | 1.323465 | 1.323579 | 1.327463 | 1.327538 | 1.359886 | 1.360104 | 1.370017 | 1.370223 | 1.392417 | 1.392613
22 | -0.410848 | -0.347275 | -0.344603 | -0.29151 | -0.291167 | -0.279458 | -0.250021 | -0.249777 | -0.241056 | -0.234237 | -0.193513 | -0.192381 | -0.16704 | -0.145074 | -0.111511 | -0.101532 | -0.079083 | -0.065376 | -0.028387 | -0.0025 | 1.229297 | 1.229486 | 1.245935 | 1.245973 | 1.256976 | 1.257415 | 1.287324 | 1.287422 | 1.297581 | 1.297939 | 1.316444 | 1.316512 | 1.334564 | 1.334671 | 1.364049 | 1.364267 | 1.373114 | 1.373316 | 1.390741 | 1.390939
23 | -0.425882 | -0.334863 | -0.331908 | -0.289929 | -0.289585 | -0.266463 | -0.249734 | -0.243451 | -0.243098 | -0.242773 | -0.197966 | -0.197031 | -0.176231 | -0.141408 | -0.107393 | -0.100974 | -0.076243 | -0.066371 | -0.031117 | -0.001611 | 1.23434 | 1.234534 | 1.24703 | 1.247067 | 1.258008 | 1.258444 | 1.281089 | 1.281206 | 1.290521 | 1.290877 | 1.306102 | 1.306152 | 1.345894 | 1.345997 | 1.368905 | 1.36912 | 1.376591 | 1.376787 | 1.389412 | 1.389607
24 | -0.44117 | -0.322882 | -0.31962 | -0.288683 | -0.288364 | -0.258869 | -0.253812 | -0.252995 | -0.23645 | -0.236134 | -0.20265 | -0.201862 | -0.186014 | -0.13827 | -0.104208 | -0.100583 | -0.073557 | -0.067239 | -0.033698 | -0.000901 | 1.239667 | 1.239861 | 1.248928 | 1.248966 | 1.259619 | 1.260045 | 1.275556 | 1.275694 | 1.284006 | 1.284342 | 1.296449 | 1.296472 | 1.357551 | 1.357652 | 1.37435 | 1.374568 | 1.380458 | 1.380648 | 1.388307 | 1.388334
25 | -0.456718 | -0.311338 | -0.307773 | -0.287809 | -0.287563 | -0.268354 | -0.262985 | -0.241546 | -0.230121 | -0.229761 | -0.207596 | -0.206916 | -0.196273 | -0.135899 | -0.101975 | -0.100346 | -0.071236 | -0.067915 | -0.035901 | -0.000409 | 1.244766 | 1.244937 | 1.251798 | 1.251851 | 1.26154 | 1.261934 | 1.271129 | 1.271294 | 1.278066 | 1.278352 | 1.28773 | 1.28778 | 1.369444 | 1.36953 | 1.380405 | 1.38062 | 1.384757 | 1.384935 | 1.38749 | 1.38754

## Fig3(b)_EdenGNN_Data
K_point_index | Band_1_Energy_eV | Band_2_Energy_eV | Band_3_Energy_eV | Band_4_Energy_eV | Band_5_Energy_eV | Band_6_Energy_eV | Band_7_Energy_eV | Band_8_Energy_eV | Band_9_Energy_eV | Band_10_Energy_eV | Band_11_Energy_eV | Band_12_Energy_eV | Band_13_Energy_eV | Band_14_Energy_eV | Band_15_Energy_eV | Band_16_Energy_eV | Band_17_Energy_eV | Band_18_Energy_eV | Band_19_Energy_eV | Band_20_Energy_eV | Band_21_Energy_eV | Band_22_Energy_eV | Band_23_Energy_eV | Band_24_Energy_eV | Band_25_Energy_eV | Band_26_Energy_eV | Band_27_Energy_eV | Band_28_Energy_eV | Band_29_Energy_eV | Band_30_Energy_eV | Band_31_Energy_eV | Band_32_Energy_eV | Band_33_Energy_eV | Band_34_Energy_eV | Band_35_Energy_eV | Band_36_Energy_eV | Band_37_Energy_eV | Band_38_Energy_eV | Band_39_Energy_eV | Band_40_Energy_eV
0 | -0.452232 | -0.280531 | -0.280082 | -0.279432 | -0.276183 | -0.275706 | -0.273975 | -0.212889 | -0.212378 | -0.211904 | -0.209991 | -0.209842 | -0.208196 | -0.120171 | -0.091187 | -0.090534 | -0.06462 | -0.0642 | -0.040776 | 0.001 | 1.260318 | 1.260485 | 1.268535 | 1.268716 | 1.274165 | 1.27418 | 1.279848 | 1.280316 | 1.283244 | 1.283268 | 1.288182 | 1.288647 | 1.396509 | 1.396736 | 1.39683 | 1.397063 | 1.397338 | 1.39757 | 1.400257 | 1.400717
1 | -0.449133 | -0.291795 | -0.284788 | -0.283728 | -0.27203 | -0.271223 | -0.263628 | -0.222552 | -0.220006 | -0.211293 | -0.210977 | -0.20182 | -0.199576 | -0.120794 | -0.091229 | -0.091068 | -0.065047 | -0.064366 | -0.039946 | 0.000878 | 1.258817 | 1.259187 | 1.266121 | 1.266455 | 1.273831 | 1.274111 | 1.279985 | 1.280857 | 1.284163 | 1.285933 | 1.291551 | 1.292838 | 1.390876 | 1.391602 | 1.393339 | 1.395277 | 1.396671 | 1.396944 | 1.396999 | 1.397385
2 | -0.444795 | -0.305185 | -0.291842 | -0.291174 | -0.265686 | -0.265276 | -0.251489 | -0.233295 | -0.23057 | -0.211702 | -0.211414 | -0.192204 | -0.190162 | -0.122598 | -0.092597 | -0.091476 | -0.067073 | -0.063762 | -0.037769 | 0.000544 | 1.255139 | 1.256182 | 1.261017 | 1.261704 | 1.2746 | 1.27518 | 1.279836 | 1.280191 | 1.290492 | 1.292815 | 1.297815 | 1.300895 | 1.379771 | 1.381485 | 1.382092 | 1.3851 | 1.397079 | 1.397483 | 1.397597 | 1.397928
3 | -0.430869 | -0.319247 | -0.299358 | -0.298832 | -0.259923 | -0.259676 | -0.244459 | -0.241543 | -0.239464 | -0.212413 | -0.212127 | -0.182899 | -0.18107 | -0.125447 | -0.094993 | -0.092237 | -0.069569 | -0.062919 | -0.034882 | -3.2e-05 | 1.250847 | 1.252479 | 1.255771 | 1.256409 | 1.27611 | 1.277444 | 1.28 | 1.281784 | 1.298439 | 1.300938 | 1.305341 | 1.310403 | 1.36893 | 1.371083 | 1.371646 | 1.375124 | 1.397908 | 1.398489 | 1.398563 | 1.398764
4 | -0.415815 | -0.333804 | -0.307271 | -0.306805 | -0.256079 | -0.254822 | -0.254503 | -0.252526 | -0.227923 | -0.213413 | -0.21313 | -0.173963 | -0.172341 | -0.129237 | -0.098141 | -0.093916 | -0.071843 | -0.061975 | -0.031699 | -0.000841 | 1.246762 | 1.24867 | 1.250922 | 1.251428 | 1.278308 | 1.280495 | 1.281336 | 1.284392 | 1.307274 | 1.309758 | 1.313728 | 1.320849 | 1.358533 | 1.360568 | 1.362105 | 1.365486 | 1.398989 | 1.399806 | 1.399883 | 1.400099
5 | -0.400834 | -0.348762 | -0.315599 | -0.31516 | -0.267875 | -0.264803 | -0.2497 | -0.249489 | -0.216866 | -0.214564 | -0.214337 | -0.165435 | -0.164008 | -0.133746 | -0.10188 | -0.09676 | -0.073429 | -0.061037 | -0.028474 | -0.001837 | 1.243199 | 1.245155 | 1.246668 | 1.247063 | 1.281184 | 1.283674 | 1.284216 | 1.287799 | 1.316793 | 1.319079 | 1.322763 | 1.332059 | 1.348631 | 1.350537 | 1.352879 | 1.356147 | 1.400481 | 1.401353 | 1.401532 | 1.402099
6 | -0.385991 | -0.364122 | -0.324317 | -0.323878 | -0.280106 | -0.276899 | -0.245281 | -0.245126 | -0.216159 | -0.215823 | -0.206044 | -0.157548 | -0.156089 | -0.13874 | -0.106139 | -0.100764 | -0.074307 | -0.060191 | -0.025363 | -0.003005 | 1.240226 | 1.2421 | 1.243059 | 1.243382 | 1.284784 | 1.286952 | 1.288515 | 1.291904 | 1.326907 | 1.328753 | 1.332294 | 1.339346 | 1.341091 | 1.342883 | 1.34511 | 1.347294 | 1.402284 | 1.403163 | 1.4035 | 1.40425
7 | -0.375326 | -0.371354 | -0.333393 | -0.332943 | -0.292706 | -0.28939 | -0.24136 | -0.241244 | -0.217742 | -0.217397 | -0.195917 | -0.151755 | -0.148621 | -0.142685 | -0.110837 | -0.105644 | -0.074683 | -0.059485 | -0.022485 | -0.004323 | 1.237976 | 1.239636 | 1.240152 | 1.240483 | 1.289032 | 1.290997 | 1.293377 | 1.29664 | 1.33007 | 1.332009 | 1.335332 | 1.33724 | 1.339128 | 1.339494 | 1.342559 | 1.356719 | 1.404386 | 1.405272 | 1.405686 | 1.406214
8 | -0.360802 | -0.356939 | -0.342849 | -0.342382 | -0.305655 | -0.30223 | -0.238085 | -0.238005 | -0.21934 | -0.218971 | -0.186325 | -0.154176 | -0.141559 | -0.139541 | -0.115933 | -0.111043 | -0.074795 | -0.058956 | -0.020015 | -0.005642 | 1.236447 | 1.237735 | 1.23803 | 1.238389 | 1.293956 | 1.295821 | 1.298688 | 1.301865 | 1.322174 | 1.323965 | 1.327517 | 1.330619 | 1.348742 | 1.349864 | 1.352983 | 1.369847 | 1.394898 | 1.396242 | 1.397982 | 1.406674
9 | -0.352723 | -0.35224 | -0.346547 | -0.342801 | -0.318979 | -0.315451 | -0.235747 | -0.235705 | -0.220671 | -0.220271 | -0.177339 | -0.160784 | -0.134999 | -0.1336 | -0.121264 | -0.116436 | -0.074787 | -0.058608 | -0.018195 | -0.006756 | 1.235677 | 1.236353 | 1.236888 | 1.237103 | 1.299349 | 1.301185 | 1.303863 | 1.306834 | 1.315468 | 1.317268 | 1.320234 | 1.32325 | 1.360169 | 1.360699 | 1.363786 | 1.383217 | 1.38346 | 1.384024 | 1.386364 | 1.408919
10 | -0.362322 | -0.361904 | -0.332957 | -0.332264 | -0.329186 | -0.32876 | -0.234858 | -0.23484 | -0.221209 | -0.22079 | -0.170347 | -0.167064 | -0.13082 | -0.130141 | -0.125109 | -0.119572 | -0.074746 | -0.058489 | -0.017459 | -0.007189 | 1.235575 | 1.235661 | 1.236552 | 1.236593 | 1.304465 | 1.304492 | 1.306436 | 1.306588 | 1.314364 | 1.314514 | 1.316982 | 1.317266 | 1.371743 | 1.371799 | 1.371935 | 1.372115 | 1.374858 | 1.375037 | 1.397224 | 1.397578
11 | -0.350168 | -0.348935 | -0.338587 | -0.337998 | -0.323972 | -0.323448 | -0.247433 | -0.235496 | -0.222821 | -0.207089 | -0.170739 | -0.167374 | -0.135698 | -0.129229 | -0.125579 | -0.115807 | -0.076272 | -0.057811 | -0.017238 | -0.007432 | 1.231334 | 1.231481 | 1.241711 | 1.241779 | 1.296927 | 1.297561 | 1.306316 | 1.307025 | 1.314048 | 1.314779 | 1.325164 | 1.325914 | 1.368359 | 1.36856 | 1.371681 | 1.372007 | 1.379407 | 1.379543 | 1.397672 | 1.397979
12 | -0.346265 | -0.345668 | -0.337365 | -0.336133 | -0.317668 | -0.317143 | -0.260593 | -0.250587 | -0.211385 | -0.19381 | -0.1719 | -0.168271 | -0.141084 | -0.135476 | -0.121105 | -0.110515 | -0.080078 | -0.056395 | -0.016486 | -0.008012 | 1.227613 | 1.227801 | 1.248246 | 1.248287 | 1.289526 | 1.290104 | 1.298242 | 1.298935 | 1.323412 | 1.324204 | 1.335285 | 1.336039 | 1.364971 | 1.365224 | 1.371419 | 1.37172 | 1.386237 | 1.386369 | 1.391804 | 1.392238
13 | -0.354321 | -0.353749 | -0.32523 | -0.323944 | -0.311679 | -0.311184 | -0.274336 | -0.266241 | -0.200602 | -0.181383 | -0.173882 | -0.169643 | -0.146559 | -0.14211 | -0.117178 | -0.105412 | -0.085207 | -0.055061 | -0.01528 | -0.008994 | 1.224939 | 1.225175 | 1.255466 | 1.255497 | 1.283013 | 1.283522 | 1.291071 | 1.291744 | 1.333267 | 1.3341 | 1.345302 | 1.346005 | 1.363237 | 1.363587 | 1.370787 | 1.371042 | 1.380439 | 1.380772 | 1.394124 | 1.394282
14 | -0.36285 | -0.362294 | -0.313771 | -0.312405 | -0.305835 | -0.305419 | -0.288526 | -0.282402 | -0.190945 | -0.176433 | -0.174391 | -0.167123 | -0.151889 | -0.148804 | -0.114098 | -0.100614 | -0.090832 | -0.054167 | -0.013688 | -0.010354 | 1.22332 | 1.223596 | 1.262655 | 1.26272 | 1.278025 | 1.278408 | 1.284997 | 1.285627 | 1.343278 | 1.344145 | 1.352767 | 1.353297 | 1.364645 | 1.364912 | 1.366803 | 1.366887 | 1.374187 | 1.374363 | 1.388323 | 1.388591
15 | -0.371552 | -0.371268 | -0.304162 | -0.30366 | -0.302477 | -0.299107 | -0.298971 | -0.298487 | -0.185554 | -0.177207 | -0.176597 | -0.157455 | -0.15685 | -0.154423 | -0.112776 | -0.096167 | -0.095861 | -0.053857 | -0.012111 | -0.011853 | 1.222768 | 1.223091 | 1.266169 | 1.266492 | 1.27694 | 1.277209 | 1.281214 | 1.281599 | 1.351373 | 1.351832 | 1.354044 | 1.354233 | 1.35857 | 1.358867 | 1.372623 | 1.373105 | 1.373574 | 1.373797 | 1.378468 | 1.378656
16 | -0.379278 | -0.356429 | -0.316254 | -0.313123 | -0.298628 | -0.298147 | -0.291067 | -0.290681 | -0.188263 | -0.180804 | -0.171934 | -0.160842 | -0.160406 | -0.146896 | -0.114255 | -0.098508 | -0.092547 | -0.054046 | -0.013685 | -0.010366 | 1.223147 | 1.223448 | 1.264778 | 1.264915 | 1.274873 | 1.275308 | 1.285657 | 1.286106 | 1.344777 | 1.345317 | 1.354965 | 1.355177 | 1.362834 | 1.363263 | 1.364735 | 1.365408 | 1.377016 | 1.377406 | 1.38515 | 1.385207
17 | -0.387344 | -0.341587 | -0.32926 | -0.327758 | -0.294792 | -0.294446 | -0.282517 | -0.282106 | -0.193295 | -0.186036 | -0.168812 | -0.165262 | -0.160756 | -0.13829 | -0.118757 | -0.098653 | -0.089288 | -0.054565 | -0.015688 | -0.008682 | 1.224262 | 1.224541 | 1.262317 | 1.262409 | 1.27216 | 1.272635 | 1.293565 | 1.29409 | 1.336165 | 1.33665 | 1.351377 | 1.351978 | 1.35946 | 1.359737 | 1.368181 | 1.368737 | 1.382723 | 1.383162 | 1.387015 | 1.387286
18 | -0.39026 | -0.342831 | -0.34252 | -0.327021 | -0.291493 | -0.291188 | -0.274056 | -0.273631 | -0.199352 | -0.1923 | -0.17093 | -0.169504 | -0.155744 | -0.130125 | -0.125099 | -0.0976 | -0.086214 | -0.055375 | -0.017928 | -0.007 | 1.226092 | 1.226347 | 1.260082 | 1.260169 | 1.269963 | 1.270462 | 1.302566 | 1.303121 | 1.3277 | 1.328158 | 1.342795 | 1.343509 | 1.360212 | 1.360379 | 1.371451 | 1.371936 | 1.374558 | 1.374816 | 1.391216 | 1.391621
19 | -0.376262 | -0.358056 | -0.356286 | -0.312736 | -0.28856 | -0.28827 | -0.265862 | -0.265433 | -0.206188 | -0.199455 | -0.174385 | -0.173586 | -0.14995 | -0.132368 | -0.122477 | -0.096256 | -0.083337 | -0.056455 | -0.020457 | -0.00546 | 1.228678 | 1.228916 | 1.258374 | 1.258474 | 1.268415 | 1.268943 | 1.312213 | 1.312807 | 1.31958 | 1.319999 | 1.333805 | 1.33451 | 1.361054 | 1.361259 | 1.363549 | 1.363741 | 1.374177 | 1.37464 | 1.401105 | 1.401459
20 | -0.370325 | -0.36479 | -0.362558 | -0.29888 | -0.286017 | -0.285703 | -0.257954 | -0.257527 | -0.213675 | -0.207347 | -0.178129 | -0.177586 | -0.145664 | -0.138925 | -0.115408 | -0.094909 | -0.080568 | -0.057674 | -0.023167 | -0.00402 | 1.231935 | 1.232156 | 1.257274 | 1.257391 | 1.267514 | 1.26806 | 1.311841 | 1.312235 | 1.322338 | 1.322917 | 1.325242 | 1.325889 | 1.350152 | 1.350412 | 1.365606 | 1.365745 | 1.37682 | 1.377236 | 1.403525 | 1.403756
21 | -0.384659 | -0.351459 | -0.349151 | -0.285747 | -0.283788 | -0.28305 | -0.250345 | -0.249922 | -0.221686 | -0.215793 | -0.182095 | -0.181669 | -0.150561 | -0.137234 | -0.109019 | -0.093704 | -0.077844 | -0.058986 | -0.026077 | -0.002738 | 1.235867 | 1.23607 | 1.256865 | 1.256998 | 1.267288 | 1.267854 | 1.304611 | 1.304963 | 1.316904 | 1.317593 | 1.332871 | 1.333496 | 1.338942 | 1.339175 | 1.369221 | 1.369347 | 1.379669 | 1.380038 | 1.401714 | 1.401954
22 | -0.399339 | -0.338517 | -0.336103 | -0.28195 | -0.281852 | -0.271887 | -0.243035 | -0.24261 | -0.230191 | -0.224737 | -0.186286 | -0.185923 | -0.159304 | -0.132718 | -0.103452 | -0.09273 | -0.07513 | -0.060321 | -0.029117 | -0.001629 | 1.240348 | 1.240536 | 1.257151 | 1.25731 | 1.267711 | 1.268305 | 1.297868 | 1.298194 | 1.309216 | 1.309884 | 1.327718 | 1.328001 | 1.344156 | 1.344769 | 1.373517 | 1.373625 | 1.38286 | 1.383202 | 1.400121 | 1.400353
23 | -0.414286 | -0.325918 | -0.323359 | -0.280438 | -0.28029 | -0.259053 | -0.23923 | -0.236212 | -0.235579 | -0.233936 | -0.190719 | -0.190386 | -0.16874 | -0.128564 | -0.098828 | -0.091993 | -0.072386 | -0.061606 | -0.032226 | -0.000692 | 1.245342 | 1.24552 | 1.258142 | 1.258331 | 1.268759 | 1.269361 | 1.29176 | 1.292057 | 1.302084 | 1.302708 | 1.317383 | 1.317679 | 1.355446 | 1.356075 | 1.378457 | 1.378548 | 1.386411 | 1.386724 | 1.398849 | 1.399085
24 | -0.429512 | -0.313736 | -0.311 | -0.279249 | -0.279089 | -0.248656 | -0.246502 | -0.244018 | -0.229265 | -0.228857 | -0.195393 | -0.195078 | -0.1786 | -0.125068 | -0.09523 | -0.091479 | -0.069637 | -0.062743 | -0.035268 | 5.4e-05 | 1.250574 | 1.25074 | 1.259957 | 1.260157 | 1.270379 | 1.270968 | 1.286414 | 1.286686 | 1.295514 | 1.296074 | 1.307714 | 1.308045 | 1.367061 | 1.367701 | 1.383955 | 1.384028 | 1.390329 | 1.390603 | 1.397819 | 1.398046
25 | -0.444973 | -0.30197 | -0.299038 | -0.278439 | -0.278281 | -0.258407 | -0.254189 | -0.234421 | -0.222904 | -0.222449 | -0.200354 | -0.200034 | -0.188833 | -0.122417 | -0.092729 | -0.091151 | -0.06708 | -0.063635 | -0.037993 | 0.000571 | 1.255505 | 1.25563 | 1.262775 | 1.262963 | 1.272266 | 1.272784 | 1.282306 | 1.282566 | 1.289562 | 1.290001 | 1.298969 | 1.29937 | 1.378869 | 1.379501 | 1.390043 | 1.390121 | 1.394665 | 1.394906 | 1.397109 | 1.397339