## Fig. 2b
TENG type | Operation time (s) | Torque (N·cm) |  |  |  | AVG | Error bar | Error bar
|  | R1 | R2 | R3 | R4 |  |  | 0.01528
origin | 0 | 0.8 | 0.9 | 1 | 0.9 | 0.9 | 0.08164966 | 0.00577
| 10 | 1.1 | 1.4 | 1.2 | 1.2 | 1.225 | 0.1258306 | 0.00577
| 30 | 2.2 | 2.5 | 2.4 | 2.3 | 2.35 | 0.1290994 | 0.01528
| 60 | 6.9 | 7 | 6.6 | 6.7 | 6.8 | 0.1825742 | 0.01528
| 120 | 12.4 | 11.3 | 11.3 | 11.3 | 11.575 | 0.55 | 0.01155
| 300 | 11.9 | 12.4 | 12.2 | 12.2 | 12.175 | 0.2061553 | 0.02082
| 600 | 12.1 | 12 | 11.8 | 12 | 11.975 | 0.1258306
| 1800 | 12 | 12.9 | 12.1 | 12.4 | 12.35 | 0.4041452 | 0.00577
B-TENG | 0 | 0.6 | 0.6 | 0.5 | 0.5 | 0.55 | 0.05773503 | 0.01
| 10 | 0.9 | 1 | 0.8 | 0.9 | 0.9 | 0.08164966 | 0.01528
| 30 | 1.1 | 0.8 | 0.8 | 0.9 | 0.9 | 0.1414214 | 0.00577
| 60 | 1.2 | 0.9 | 0.7 | 0.8 | 0.9 | 0.2160247 | 0.01
| 120 | 1.3 | 0.8 | 0.8 | 1 | 0.975 | 0.2362908 | 0.02
| 300 | 1.2 | 0.9 | 0.8 | 0.8 | 0.925 | 0.1892969 | 0.00577
| 600 | 1.3 | 1.1 | 1.1 | 1 | 1.125 | 0.1258306
| 1800 | 1.4 | 1 | 1 | 1 | 1.1 | 0.2 | 0.01155
BH-TENG | 0 | 0.5 | 0.7 | 0.6 | 0.8 | 0.65 | 0.1290994 | 0.01528
| 10 | 0.9 | 0.9 | 1.1 | 1.1 | 1 | 0.1154701 | 0.00577
| 30 | 1.1 | 1 | 0.9 | 1.1 | 1.025 | 0.09574271 | 0.01
| 60 | 1.1 | 1 | 1 | 1.2 | 1.075 | 0.09574271 | 0.01528
| 120 | 1.1 | 1 | 1 | 1.3 | 1.1 | 0.1414214 | 0.00577
| 300 | 1.2 | 1.2 | 1.1 | 1.2 | 1.175 | 0.05 | 0.01
| 600 | 1.3 | 1.2 | 1.2 | 1.1 | 1.2 | 0.08164966
| 1800 | 1.3 | 1.2 | 1.2 | 1.2 | 1.225 | 0.05

## Fig. 2c
TENG type | Rotation speed (cycles/min) | Transferred charge(μC) |  |  | AVG | Error bar | Inset
|  | R1 | R2 | R3 |  |  | TENG type | Rotation speed (cycles/min) | Transferred charge(μC) |  |  | AVG | Error bar
origin | 50 | 0.4 | 0.38 | 0.38 | 0.3866667 | 0.01154701 |  |  | R1 | R2 | R3
| 100 | 0.39 | 0.4 | 0.39 | 0.3933333 | 0.005773503 | origin | 50 | 1.78 | 1.81 | 1.65 | 1.746667 | 0.08504901
| 200 | 0.39 | 0.41 | 0.38 | 0.3933333 | 0.01527525 |  | 100 | 2.28 | 2.15 | 2.31 | 2.246667 | 0.08504901
| 300 | 0.42 | 0.39 | 0.38 | 0.3966667 | 0.02081666 |  | 200 | 2.33 | 2.53 | 2.43 | 2.43 | 0.1
| 400 | 0.41 | 0.4 | 0.4 | 0.4033333 | 0.005773503 |  | 300 | 2.2 | 2.43 | 2.41 | 2.346667 | 0.1274101
| 500 | 0.42 | 0.41 | 0.4 | 0.41 | 0.01 |  | 400 | 2.3 | 2.25 | 2.45 | 2.333333 | 0.1040833
| 600 | 0.43 | 0.41 | 0.41 | 0.4166667 | 0.01154701 |  | 500 | 2.26 | 2.38 | 2.38 | 2.34 | 0.06928203
B-TENG | 50 | 0.3 | 0.27 | 0.28 | 0.2833333 | 0.01527525 |  | 600 | 2.2 | 2.43 | 2.37 | 2.333333 | 0.1193035
| 100 | 0.28 | 0.31 | 0.28 | 0.29 | 0.01732051 | B-TENG | 50 | 1.2 | 1.1 | 1.32 | 1.206667 | 0.1101514
| 200 | 0.32 | 0.28 | 0.3 | 0.3 | 0.02 |  | 100 | 1.82 | 1.8 | 1.75 | 1.79 | 0.03605551
| 300 | 0.31 | 0.31 | 0.29 | 0.3033333 | 0.01154701 |  | 200 | 1.76 | 1.85 | 1.74 | 1.783333 | 0.05859465
| 400 | 0.31 | 0.29 | 0.3 | 0.3 | 0.01 |  | 300 | 1.78 | 1.62 | 1.77 | 1.723333 | 0.08962886
| 500 | 0.31 | 0.31 | 0.28 | 0.3 | 0.01732051 |  | 400 | 1.65 | 1.81 | 1.74 | 1.733333 | 0.08020806
| 600 | 0.29 | 0.32 | 0.28 | 0.2966667 | 0.02081666 |  | 500 | 1.74 | 1.72 | 1.75 | 1.736667 | 0.01527525
BH-TENG | 50 | 0.46 | 0.47 | 0.44 | 0.4566667 | 0.01527525 |  | 600 | 1.65 | 1.81 | 1.74 | 1.733333 | 0.08020806
| 100 | 0.46 | 0.45 | 0.46 | 0.4566667 | 0.005773503 | BH-TENG | 50 | 1.85 | 1.94 | 1.8 | 1.863333 | 0.07094599
| 200 | 0.44 | 0.45 | 0.44 | 0.4433333 | 0.005773503 |  | 100 | 2.5 | 2.63 | 2.59 | 2.573333 | 0.06658328
| 300 | 0.45 | 0.43 | 0.46 | 0.4466667 | 0.01527525 |  | 200 | 2.68 | 2.57 | 2.71 | 2.653333 | 0.07371115
| 400 | 0.46 | 0.47 | 0.44 | 0.4566667 | 0.01527525 |  | 300 | 2.71 | 2.84 | 2.58 | 2.71 | 0.13
| 500 | 0.45 | 0.43 | 0.45 | 0.4433333 | 0.01154701 |  | 400 | 2.79 | 2.7 | 2.75 | 2.746667 | 0.0450925
| 600 | 0.42 | 0.46 | 0.45 | 0.4433333 | 0.02081666 |  | 500 | 2.73 | 2.6 | 2.68 | 2.67 | 0.06557439
[8 empty] | 600 | 2.65 | 2.51 | 2.64 | 2.6 | 0.0781025

## Fig. 2e
Distance (mm) | Operation time (s) | Torque (N·cm) |  |  |  | AVG | Error bar
|  | R1 | R2 | R3 | R4
0.5 | 0 | 0.5 | 0.7 | 0.6 | 0.8 | 0.65 | 0.1290994
| 10 | 0.9 | 0.9 | 1.1 | 1.1 | 1 | 0.1154701
| 30 | 1.1 | 1 | 0.9 | 1.1 | 1.025 | 0.09574271
| 60 | 1.1 | 1 | 1 | 1.2 | 1.075 | 0.09574271
| 120 | 1.1 | 1 | 1 | 1.3 | 1.1 | 0.1414214
| 300 | 1.2 | 1.2 | 1.1 | 1.2 | 1.175 | 0.05
| 600 | 1.3 | 1.2 | 1.2 | 1.1 | 1.2 | 0.08164966
| 1800 | 1.3 | 1.2 | 1.2 | 1.2 | 1.225 | 0.05
1 | 0 | 0.6 | 0.5 | 0.6 | 0.5 | 0.55 | 0.05773503
| 10 | 0.7 | 0.7 | 0.6 | 0.6 | 0.65 | 0.05773503
| 30 | 0.9 | 0.8 | 0.7 | 0.9 | 0.825 | 0.09574271
| 60 | 0.8 | 0.8 | 0.8 | 0.9 | 0.825 | 0.05
| 120 | 0.9 | 0.8 | 0.7 | 0.7 | 0.775 | 0.09574271
| 300 | 0.9 | 0.8 | 0.8 | 0.9 | 0.85 | 0.05773503
| 600 | 0.8 | 0.9 | 0.9 | 0.8 | 0.85 | 0.05773503
| 1800 | 0.9 | 1 | 0.9 | 1 | 0.95 | 0.05773503
2 | 0 | 0.5 | 0.5 | 0.7 | 0.5 | 0.55 | 0.1
| 10 | 0.6 | 0.6 | 0.7 | 0.6 | 0.625 | 0.05
| 30 | 0.7 | 0.6 | 0.6 | 0.6 | 0.625 | 0.05
| 60 | 0.8 | 0.8 | 0.9 | 0.8 | 0.825 | 0.05
| 120 | 0.8 | 0.8 | 0.9 | 0.8 | 0.825 | 0.05
| 300 | 1 | 0.9 | 0.9 | 0.8 | 0.9 | 0.08164966
| 600 | 1.3 | 0.6 | 0.9 | 0.9 | 0.925 | 0.2872281
| 1800 | 1.1 | 1 | 0.9 | 1 | 1 | 0.08164966

## Fig. 2f
Distance (mm) | Operation time (s) | Torque (N·cm) |  |  | AVG | Error bar
|  | R1 | R2 | R3
0.5 | 50 | 0.46 | 0.47 | 0.44 | 0.4566667 | 0.01527525
| 100 | 0.46 | 0.45 | 0.46 | 0.4566667 | 0.005773503
| 200 | 0.44 | 0.45 | 0.44 | 0.4433333 | 0.005773503
| 300 | 0.45 | 0.43 | 0.46 | 0.4466667 | 0.01527525
| 400 | 0.46 | 0.47 | 0.44 | 0.4566667 | 0.01527525
| 500 | 0.45 | 0.43 | 0.45 | 0.4433333 | 0.01154701
| 600 | 0.42 | 0.46 | 0.45 | 0.4433333 | 0.02081666
1 | 50 | 0.41 | 0.42 | 0.42 | 0.4166667 | 0.005773503
| 100 | 0.4 | 0.41 | 0.39 | 0.4 | 0.01
| 200 | 0.41 | 0.43 | 0.4 | 0.4133333 | 0.01527525
| 300 | 0.42 | 0.41 | 0.41 | 0.4133333 | 0.005773503
| 400 | 0.42 | 0.4 | 0.41 | 0.41 | 0.01
| 500 | 0.39 | 0.43 | 0.41 | 0.41 | 0.02
| 600 | 0.42 | 0.43 | 0.42 | 0.4233333 | 0.005773503
2 | 50 | 0.35 | 0.37 | 0.35 | 0.3566667 | 0.01154701
| 100 | 0.36 | 0.38 | 0.35 | 0.3633333 | 0.01527525
| 200 | 0.37 | 0.38 | 0.38 | 0.3766667 | 0.005773503
| 300 | 0.39 | 0.38 | 0.39 | 0.3866667 | 0.005773503
| 400 | 0.38 | 0.39 | 0.41 | 0.3933333 | 0.01527525
| 500 | 0.38 | 0.39 | 0.39 | 0.3866667 | 0.005773503
| 600 | 0.37 | 0.39 | 0.38 | 0.38 | 0.01

## Fig. 2h
Time (s) | Voltage (V)
0 | -1989.22
0.001 | -2167.97
0.002 | -2341.88
0.003 | -2507.03
0.004 | -2648.28
0.005 | -2793.28
0.006 | -2927.03
0.007 | -3043.59
0.008 | -3122.03
0.009 | -3155.47
0.01 | -3128.28
0.011 | -3026.09
0.012 | -2842.97
0.013 | -2598.91
0.014 | -2304.38
0.015 | -1961.56
0.016 | -1603.44
0.017 | -1249.69
0.018 | -899.688
0.019 | -566.875
0.02 | -248.125
0.021 | 25.1562
0.022 | 293.594
0.023 | 562.5
0.024 | 811.719
0.025 | 1055.16
0.026 | 1271.88
0.027 | 1479.38
0.028 | 1683.91
0.029 | 1875.16
0.03 | 2056.41
0.031 | 2239.53
0.032 | 2413.75
0.033 | 2570
0.034 | 2721.25
0.035 | 2873.59
0.036 | 3014.53
0.037 | 3125.62
0.038 | 3209.69
0.039 | 3251.88
0.04 | 3235.16
0.041 | 3145.47
0.042 | 2981.88
0.043 | 2735.31
0.044 | 2454.53
0.045 | 2122.5
0.046 | 1768.75
0.047 | 1405.94
0.048 | 1064.22
0.049 | 724.062
0.05 | 406.406
0.051 | 106.25
0.052 | -148.125
0.053 | -415.625
0.054 | -672.344
0.055 | -919.219
0.056 | -1151.56
0.057 | -1357.34
0.058 | -1560
0.059 | -1755.94
0.06 | -1939.38
0.061 | -2117.34
0.062 | -2293.28
0.063 | -2460.31
0.064 | -2609.38
0.065 | -2750.78
0.066 | -2888.44
0.067 | -3009.06
0.068 | -3100.78
0.069 | -3151.56
0.07 | -3147.03
0.071 | -3074.38
0.072 | -2921.56
0.073 | -2697.19
0.074 | -2426.25
0.075 | -2099.06
0.076 | -1749.69
0.077 | -1387.97
0.078 | -1043.91
0.079 | -699.844
0.08 | -380.312
0.081 | -85.625
0.082 | 173.438
0.083 | 447.969
0.084 | 703.438
0.085 | 954.219
0.086 | 1181.25
0.087 | 1390.31
0.088 | 1594.06
0.089 | 1790.94
0.09 | 1971.72
0.091 | 2154.84
0.092 | 2331.41
0.093 | 2495.78
0.094 | 2641.56
0.095 | 2797.5
0.096 | 2941.41
0.097 | 3068.75
0.098 | 3166.41
0.099 | 3233.75
0.1 | 3249.69
0.101 | 3202.66
0.102 | 3084.84
0.103 | 2882.34
0.104 | 2614.38
0.105 | 2315.31
0.106 | 1968.59
0.107 | 1610.78
0.108 | 1259.06
0.109 | 919.219
0.11 | 589.531
0.111 | 278.281
0.112 | -0.46875
0.113 | -257.031
0.114 | -523.75
0.115 | -771.094
0.116 | -1010.47
0.117 | -1230.16
0.118 | -1429.22
0.119 | -1627.97
0.12 | -1817.66
0.121 | -1996.88
0.122 | -2172.34
0.123 | -2344.84
0.124 | -2505.16
0.125 | -2645
0.126 | -2787.34
0.127 | -2914.53
0.128 | -3028.75
0.129 | -3109.38
0.13 | -3147.03
0.131 | -3129.06
0.132 | -3040.47
0.133 | -2873.59
0.134 | -2640
0.135 | -2360.78
0.136 | -2026.88
0.137 | -1675.47
0.138 | -1319.69
0.139 | -975.938
0.14 | -641.875
0.141 | -323.594
0.142 | -40
0.143 | 222.344
0.144 | 491.406
0.145 | 742.344
0.146 | 985.938
0.147 | 1207.19
0.148 | 1409.84
0.149 | 1611.72
0.15 | 1804.38
0.151 | 1983.59
0.152 | 2166.88
0.153 | 2340.62
0.154 | 2502.03
0.155 | 2647.34
0.156 | 2802.81
0.157 | 2945.62
0.158 | 3068.44
0.159 | 3162.66
0.16 | 3229.53
0.161 | 3246.25
0.162 | 3199.84
0.163 | 3085.62
0.164 | 2890.31
0.165 | 2626.41
0.166 | 2332.5
0.167 | 1990.31
0.168 | 1636.09
0.169 | 1282.34
0.17 | 946.719
0.171 | 616.719
0.172 | 306.719
0.173 | 24.0625
0.174 | -228.906
0.175 | -496.094
0.176 | -745
0.177 | -985.625
0.178 | -1207.97
0.179 | -1406.41
0.18 | -1605.78
0.181 | -1793.91
0.182 | -1968.44
0.183 | -2141.88
0.184 | -2315
0.185 | -2465.47
0.186 | -2602.66
0.187 | -2738.28
0.188 | -2874.53
0.189 | -2990.62
0.19 | -3081.72
0.191 | -3129.84
0.192 | -3125.31
0.193 | -3053.59
0.194 | -2899.84
0.195 | -2677.34
0.196 | -2408.75
0.197 | -2081.72
0.198 | -1735.31
0.199 | -1375.94
0.2 | -1034.69
0.201 | -693.594
0.202 | -376.719
0.203 | -84.375
0.204 | 175.625
0.205 | 446.25
0.206 | 700.312
0.207 | 948.281
0.208 | 1178.12
0.209 | 1382.66
0.21 | 1585.62
0.211 | 1781.09
0.212 | 1961.88
0.213 | 2140.31
0.214 | 2313.44
0.215 | 2475.94
0.216 | 2619.84
0.217 | 2770.94
0.218 | 2915.31
0.219 | 3045.62
0.22 | 3147.5
0.221 | 3218.44
0.222 | 3246.56
0.223 | 3214.22
0.224 | 3111.25
0.225 | 2933.12
0.226 | 2679.38
0.227 | 2392.03
0.228 | 2055.94
0.229 | 1701.09
0.23 | 1341.41
0.231 | 1002.81
0.232 | 668.75
0.233 | 356.25
0.234 | 64.5312
0.235 | -186.562
0.236 | -453.281
0.237 | -705.625
0.238 | -947.188
0.239 | -1173.91
0.24 | -1374.53
0.241 | -1571.56
0.242 | -1764.06
0.243 | -1944.38
0.244 | -2119.06
0.245 | -2292.5
0.246 | -2457.97
0.247 | -2601.88
0.248 | -2738.75
0.249 | -2876.72
0.25 | -2995.78
0.251 | -3087.81
0.252 | -3139.69
0.253 | -3139.22
0.254 | -3074.22
0.255 | -2928.44
0.256 | -2710
0.257 | -2446.88
0.258 | -2122.19
0.259 | -1776.09
0.26 | -1417.5
0.261 | -1074.22
0.262 | -730.156
0.263 | -410.469
0.264 | -108.75
0.265 | 150.469
0.266 | 422.969
0.267 | 677.969
0.268 | 927.031
0.269 | 1157.5
0.27 | 1362.34
0.271 | 1565.31
0.272 | 1763.91
0.273 | 1945.16
0.274 | 2124.38
0.275 | 2300.62
0.276 | 2467.66
0.277 | 2612.5
0.278 | 2764.38
0.279 | 2906.72
0.28 | 3035.78
0.281 | 3136.41
0.282 | 3207.97
0.283 | 3235.62
0.284 | 3200
0.285 | 3097.97
0.286 | 2913.44
0.287 | 2660.62
0.288 | 2372.81
0.289 | 2034.22
0.29 | 1680.78
0.291 | 1323.59
0.292 | 985.312
0.293 | 649.219
0.294 | 337.969
0.295 | 48.9062
0.296 | -203.75
0.297 | -473.594
0.298 | -723.594
0.299 | -966.875
0.3 | -1192.03
0.301 | -1389.69
0.302 | -1588.75
0.303 | -1780.62
0.304 | -1957.66
0.305 | -2131.72
0.306 | -2304.84
0.307 | -2469.22
0.308 | -2614.38
0.309 | -2754.38
0.31 | -2889.22
0.311 | -3007.03
0.312 | -3094.84
0.313 | -3140.78
0.314 | -3135.78
0.315 | -3061.88
0.316 | -2904.69
0.317 | -2677.81
0.318 | -2407.81
0.319 | -2077.5
0.32 | -1727.97
0.321 | -1369.38
0.322 | -1026.56
0.323 | -685.781
0.324 | -368.281
0.325 | -75.4688
0.326 | 184.219
0.327 | 455.312
0.328 | 706.406
0.329 | 953.281
0.33 | 1178.75
0.331 | 1381.88
0.332 | 1586.41
0.333 | 1783.91
0.334 | 1964.22
0.335 | 2144.69
0.336 | 2317.97
0.337 | 2481.41
0.338 | 2623.28
0.339 | 2775.78
0.34 | 2918.75
0.341 | 3048.75
0.342 | 3146.56
0.343 | 3215.47
0.344 | 3233.75
0.345 | 3190.47
0.346 | 3077.5
0.347 | 2885
0.348 | 2626.09
0.349 | 2335.62
0.35 | 1992.19
0.351 | 1636.41
0.352 | 1282.34
0.353 | 940.625
0.354 | 609.688
0.355 | 298.281
0.356 | 17.8125
0.357 | -236.406
0.358 | -503.438
0.359 | -750.469
0.36 | -992.344
0.361 | -1215.31
0.362 | -1416.09
0.363 | -1612.81
0.364 | -1803.75
0.365 | -1981.41
0.366 | -2155.16
0.367 | -2325.78
0.368 | -2487.97
0.369 | -2631.09
0.37 | -2768.28
0.371 | -2902.03
0.372 | -3016.88
0.373 | -3102.19
0.374 | -3143.44
0.375 | -3131.56
0.376 | -3049.06
0.377 | -2885
0.378 | -2654.38
0.379 | -2378.44
0.38 | -2048.91
0.381 | -1695.16
0.382 | -1337.81
0.383 | -992.969
0.384 | -655.156
0.385 | -337.188
0.386 | -51.7188
0.387 | 210.625
0.388 | 482.031
0.389 | 733.281
0.39 | 979.062
0.391 | 1202.66
0.392 | 1405.62
0.393 | 1608.59
0.394 | 1804.53
0.395 | 1983.59
0.396 | 2162.19
0.397 | 2336.72
0.398 | 2497.81
0.399 | 2642.66
0.4 | 2794.69
0.401 | 2937.81
0.402 | 3063.91
0.403 | 3158.59
0.404 | 3223.12
0.405 | 3241.56
0.406 | 3196.88
0.407 | 3082.81
0.408 | 2887.97
0.409 | 2626.72
0.41 | 2335.16
0.411 | 1995.47
0.412 | 1641.25
0.413 | 1286.09
0.414 | 948.75
0.415 | 619.062
0.416 | 307.969
0.417 | 26.0938
0.418 | -227.812
0.419 | -494.062
0.42 | -742.188
0.421 | -984.375
0.422 | -1206.41
0.423 | -1404.69
0.424 | -1601.09
0.425 | -1790.47
0.426 | -1967.03
0.427 | -2140.31
0.428 | -2310.78
0.429 | -2473.59
0.43 | -2614.84
0.431 | -2750.78
0.432 | -2885.31
0.433 | -3000
0.434 | -3089.38
0.435 | -3135.62
0.436 | -3133.75
0.437 | -3065.47
0.438 | -2919.84
0.439 | -2704.22
0.44 | -2443.59
0.441 | -2122.5
0.442 | -1780.62
0.443 | -1423.75
0.444 | -1083.12
0.445 | -741.875
0.446 | -426.094
0.447 | -125.938
0.448 | 130.625
0.449 | 401.25
0.45 | 655.625
0.451 | 903.594
0.452 | 1136.41
0.453 | 1338.75
0.454 | 1541.25
0.455 | 1737.5
0.456 | 1918.44
0.457 | 2094.84
0.458 | 2269.06
0.459 | 2434.38
0.46 | 2580.94
0.461 | 2727.97
0.462 | 2873.75
0.463 | 3006.72
0.464 | 3112.03
0.465 | 3192.19
0.466 | 3235.62
0.467 | 3223.59
0.468 | 3143.12
0.469 | 2993.44
0.47 | 2760.62
0.471 | 2489.84
0.472 | 2171.56
0.473 | 1827.34
0.474 | 1470
0.475 | 1129.06
0.476 | 791.719
0.477 | 475.469
0.478 | 172.969
0.479 | -82.3438
0.48 | -342.969
0.481 | -601.875
0.482 | -842.188
0.483 | -1075.16
0.484 | -1283.12
0.485 | -1476.72
0.486 | -1667.66
0.487 | -1851.09
0.488 | -2021.88
0.489 | -2194.06
0.49 | -2356.56
0.491 | -2512.03
0.492 | -2645
0.493 | -2781.09
0.494 | -2908.75
0.495 | -3018.28
0.496 | -3096.88
0.497 | -3135.62
0.498 | -3120.94
0.499 | -3040.16
0.5 | -2881.56
0.501 | -2660.62
0.502 | -2393.59
0.503 | -2070.47
0.504 | -1726.25
0.505 | -1372.5
0.506 | -1034.69
0.507 | -697.5
0.508 | -383.438
0.509 | -92.5
0.51 | 161.406
0.511 | 428.438
0.512 | 677.344
0.513 | 920.312
0.514 | 1145.78
0.515 | 1344.06
0.516 | 1543.12
0.517 | 1736.41
0.518 | 1914.53
0.519 | 2088.59
0.52 | 2261.72
0.521 | 2426.09
0.522 | 2571.09
0.523 | 2715
0.524 | 2857.81
0.525 | 2991.56
0.526 | 3100.31
0.527 | 3181.56
0.528 | 3229.38
0.529 | 3224.38
0.53 | 3154.69
0.531 | 3016.88
0.532 | 2800.16
0.533 | 2535.31
0.534 | 2231.41
0.535 | 1890.47
0.536 | 1538.44
0.537 | 1197.03
0.538 | 862.031
0.539 | 544.219
0.54 | 241.562
0.541 | -22.5
0.542 | -275
0.543 | -536.562
0.544 | -779.062
0.545 | -1015.16
0.546 | -1230.62
0.547 | -1422.97
0.548 | -1617.81
0.549 | -1801.41
0.55 | -1973.28
0.551 | -2143.12
0.552 | -2309.22
0.553 | -2465
0.554 | -2604.22
0.555 | -2738.75
0.556 | -2872.81
0.557 | -2990
0.558 | -3083.28
0.559 | -3138.75
0.56 | -3146.72
0.561 | -3093.75
0.562 | -2962.66
0.563 | -2760.47
0.564 | -2508.59
0.565 | -2200.62
0.566 | -1864.22
0.567 | -1507.03
0.568 | -1163.75
0.569 | -822.344
0.57 | -503.438
0.571 | -197.969
0.572 | 62.1875
0.573 | 330.469
0.574 | 588.594
0.575 | 834.375
0.576 | 1071.25
0.577 | 1280.62
0.578 | 1481.25
0.579 | 1677.34
0.58 | 1862.81
0.581 | 2038.12
0.582 | 2213.44
0.583 | 2377.19
0.584 | 2528.91
0.585 | 2671.56
0.586 | 2821.09
0.587 | 2960
0.588 | 3079.06
0.589 | 3168.44
0.59 | 3226.25
0.591 | 3236.09
0.592 | 3181.72
0.593 | 3059.06
0.594 | 2856.56
0.595 | 2592.97
0.596 | 2296.41
0.597 | 1954.53
0.598 | 1600.31
0.599 | 1252.66
0.6 | 915.156
0.601 | 589.844
0.602 | 282.344
0.603 | 4.6875
0.604 | -248.906
0.605 | -512.812
0.606 | -758.125
0.607 | -997.344
0.608 | -1216.09
0.609 | -1410.31
0.61 | -1604.69
0.611 | -1793.59
0.612 | -1970.47
0.613 | -2145
0.614 | -2315.62
0.615 | -2475.94
0.616 | -2617.34
0.617 | -2754.69
0.618 | -2891.88
0.619 | -3010.94
0.62 | -3100.47
0.621 | -3150.16
0.622 | -3149.84
0.623 | -3082.81
0.624 | -2936.56
0.625 | -2719.22
0.626 | -2459.69
0.627 | -2137.97
0.628 | -1791.56
0.629 | -1431.88
0.63 | -1089.06
0.631 | -746.875
0.632 | -429.219
0.633 | -126.719
0.634 | 129.844
0.635 | 402.812
0.636 | 657.969
0.637 | 904.375
0.638 | 1137.34
0.639 | 1340.94
0.64 | 1543.91
0.641 | 1740.31
0.642 | 1922.19
0.643 | 2101.88
0.644 | 2277.66
0.645 | 2446.09
0.646 | 2593.75
0.647 | 2742.34
0.648 | 2888.75
0.649 | 3020.62
0.65 | 3126.09
0.651 | 3204.22
0.652 | 3240.62
0.653 | 3219.38
0.654 | 3130
0.655 | 2965.16
0.656 | 2721.72
0.657 | 2439.69
0.658 | 2110.16
0.659 | 1755.16
0.66 | 1395.78
0.661 | 1055.94
0.662 | 715.781
0.663 | 400.938
0.664 | 102.969
0.665 | -149.688
0.666 | -415.625
0.667 | -670.625
0.668 | -913.594
0.669 | -1141.56
0.67 | -1344.22
0.671 | -1542.5
0.672 | -1735.94
0.673 | -1916.88
0.674 | -2088.75
0.675 | -2264.06
0.676 | -2432.03
0.677 | -2581.25
0.678 | -2718.59
0.679 | -2858.59
0.68 | -2980.62
0.681 | -3080.47
0.682 | -3140.47
0.683 | -3151.25
0.684 | -3098.91
0.685 | -2966.56
0.686 | -2758.28
0.687 | -2501.25
0.688 | -2183.44
0.689 | -1837.5
0.69 | -1474.84
0.691 | -1129.53
0.692 | -782.969
0.693 | -459.844
0.694 | -155.156
0.695 | 103.438
0.696 | 374.844
0.697 | 631.875
0.698 | 877.969
0.699 | 1114.22
0.7 | 1322.34
0.701 | 1525.78
0.702 | 1725.62
0.703 | 1910.94
0.704 | 2089.53
0.705 | 2266.72
0.706 | 2436.56
0.707 | 2584.69
0.708 | 2735.16
0.709 | 2882.34
0.71 | 3019.38
0.711 | 3127.5
0.712 | 3206.88
0.713 | 3244.69
0.714 | 3221.72
0.715 | 3127.97
0.716 | 2956.88
0.717 | 2708.44
0.718 | 2427.03
0.719 | 2093.75
0.72 | 1740.31
0.721 | 1378.44
0.722 | 1038.91
0.723 | 699.531
0.724 | 386.875
0.725 | 88.75
0.726 | -163.281
0.727 | -431.25
0.728 | -685.469
0.729 | -926.562
0.73 | -1155.94
0.731 | -1359.69
0.732 | -1560.31
0.733 | -1755
0.734 | -1937.81
0.735 | -2114.06
0.736 | -2289.22
0.737 | -2455.78
0.738 | -2602.97
0.739 | -2743.75
0.74 | -2883.12
0.741 | -3005
0.742 | -3098.91
0.743 | -3150.94
0.744 | -3149.38
0.745 | -3081.72
0.746 | -2931.25
0.747 | -2706.41
0.748 | -2439.38
0.749 | -2110.16
0.75 | -1760.62
0.751 | -1396.88
0.752 | -1051.41
0.753 | -708.125
0.754 | -386.562
0.755 | -90.1562
0.756 | 170
0.757 | 441.406
0.758 | 697.969
0.759 | 947.031
0.76 | 1178.12
0.761 | 1386.41
0.762 | 1592.66
0.763 | 1790
0.764 | 1972.5
0.765 | 2156.41
0.766 | 2334.06
0.767 | 2500.47
0.768 | 2647.34
0.769 | 2805.31
0.77 | 2951.41
0.771 | 3079.69
0.772 | 3175
0.773 | 3239.84
0.774 | 3254.22
0.775 | 3203.28
0.776 | 3082.19
0.777 | 2877.19
0.778 | 2608.59
0.779 | 2306.72
0.78 | 1958.44
0.781 | 1595.78
0.782 | 1241.56
0.783 | 897.344
0.784 | 568.125
0.785 | 257.031
0.786 | -19.5312
0.787 | -279.531
0.788 | -547.031
0.789 | -795.781
0.79 | -1038.44
0.791 | -1257.34
0.792 | -1459.69
0.793 | -1661.72
0.794 | -1852.66
0.795 | -2031.56
0.796 | -2210.78
0.797 | -2383.75
0.798 | -2542.81
0.799 | -2681.25
0.8 | -2826.56
0.801 | -2957.19
0.802 | -3067.66
0.803 | -3137.66
0.804 | -3161.88
0.805 | -3124.84
0.806 | -3010.47
0.807 | -2816.56
0.808 | -2564.69
0.809 | -2258.91
0.81 | -1914.84
0.811 | -1551.41
0.812 | -1198.28
0.813 | -847.5
0.814 | -517.812
0.815 | -202.969
0.816 | 65
0.817 | 340.156
0.818 | 605
0.819 | 856.562
0.82 | 1099.84
0.821 | 1311.88
0.822 | 1519.38
0.823 | 1724.06
0.824 | 1914.38
0.825 | 2099.22
0.826 | 2282.34
0.827 | 2452.5
0.828 | 2604.22
0.829 | 2761.25
0.83 | 2912.66
0.831 | 3048.59
0.832 | 3154.69
0.833 | 3232.66
0.834 | 3262.97
0.835 | 3230.31
0.836 | 3126.09
0.837 | 2939.06
0.838 | 2676.56
0.839 | 2380.78
0.84 | 2034.53
0.841 | 1672.34
0.842 | 1309.22
0.843 | 966.25
0.844 | 627.5
0.845 | 309.844
0.846 | 20.3125
0.847 | -240.625
0.848 | -512.5
0.849 | -767.188
0.85 | -1013.91
0.851 | -1238.75
0.852 | -1440.94
0.853 | -1642.81
0.854 | -1840.94
0.855 | -2023.44
0.856 | -2204.53
0.857 | -2379.06
0.858 | -2539.69
0.859 | -2681.56
0.86 | -2831.25
0.861 | -2962.81
0.862 | -3075
0.863 | -3146.72
0.864 | -3173.12
0.865 | -3133.12
0.866 | -3015.62
0.867 | -2816.56
0.868 | -2558.75
0.869 | -2245.78
0.87 | -1895
0.871 | -1524.22
0.872 | -1169.53
0.873 | -816.562
0.874 | -485.625
0.875 | -167.969
0.876 | 98.2812
0.877 | 378.281
0.878 | 642.812
0.879 | 897.656
0.88 | 1137.19
0.881 | 1350.62
0.882 | 1559.84
0.883 | 1764.38
0.884 | 1954.22
0.885 | 2145
0.886 | 2328.28
0.887 | 2499.69
0.888 | 2652.81
0.889 | 2815.47
0.89 | 2967.34
0.891 | 3096.41
0.892 | 3196.41
0.893 | 3263.59
0.894 | 3276.09
0.895 | 3220.47
0.896 | 3087.5
0.897 | 2865.94
0.898 | 2583.12
0.899 | 2264.84
0.9 | 1905.47
0.901 | 1531.41
0.902 | 1176.25
0.903 | 827.031
0.904 | 498.75
0.905 | 184.375
0.906 | -85.1562
0.907 | -358.125
0.908 | -627.031
0.909 | -878.75
0.91 | -1121.41
0.911 | -1336.72
0.912 | -1543.28
0.913 | -1745.47
0.914 | -1936.25
0.915 | -2118.91
0.916 | -2299.69
0.917 | -2470.78
0.918 | -2622.5
0.919 | -2772.97
0.92 | -2918.75
0.921 | -3047.19
0.922 | -3136.88
0.923 | -3184.38
0.924 | -3176.25
0.925 | -3092.66
0.926 | -2921.56
0.927 | -2676.09
0.928 | -2385.31
0.929 | -2037.03
0.93 | -1670.31
0.931 | -1304.38
0.932 | -950.156
0.933 | -606.875
0.934 | -280
0.935 | 3.90625
0.936 | 279.219
0.937 | 554.531
0.938 | 815.312
0.939 | 1066.88
0.94 | 1290
0.941 | 1502.66
0.942 | 1711.88
0.943 | 1907.19
0.944 | 2096.41
0.945 | 2283.12
0.946 | 2459.53
0.947 | 2614.84
0.948 | 2777.34
0.949 | 2933.28
0.95 | 3071.56
0.951 | 3180.16
0.952 | 3253.59
0.953 | 3277.97
0.954 | 3235.16
0.955 | 3114.69
0.956 | 2907.5
0.957 | 2627.5
0.958 | 2317.34
0.959 | 1956.56
0.96 | 1585.94
0.961 | 1223.12
0.962 | 872.031
0.963 | 535.469
0.964 | 216.25
0.965 | -59.0625
0.966 | -332.5
0.967 | -604.688
0.968 | -861.25
0.969 | -1106.09
0.97 | -1322.66
0.971 | -1529.53
0.972 | -1735.62
0.973 | -1929.69
0.974 | -2117.03
0.975 | -2304.06
0.976 | -2479.53
0.977 | -2631.41
0.978 | -2782.66
0.979 | -2926.56
0.98 | -3053.75
0.981 | -3143.59
0.982 | -3189.38
0.983 | -3171.41
0.984 | -3080.62
0.985 | -2899.84
0.986 | -2646.72
0.987 | -2346.56
0.988 | -1994.22
0.989 | -1623.59
0.99 | -1259.06
0.991 | -899.219
0.992 | -556.875
0.993 | -230.156
0.994 | 49.8438
0.995 | 331.562
0.996 | 606.875
0.997 | 865.938
0.998 | 1113.91
0.999 | 1332.81
1 | 1549.69
1.001 | 1758.91
1.002 | 1952.19
1.003 | 2146.25
1.004 | 2332.03
1.005 | 2506.56
1.006 | 2664.06
1.007 | 2828.91
1.008 | 2983.44
1.009 | 3110.94
1.01 | 3210.78
1.011 | 3271.41
1.012 | 3271.72
1.013 | 3198.28
1.014 | 3044.06
1.015 | 2798.75
1.016 | 2504.22
1.017 | 2167.19
1.018 | 1798.59
1.019 | 1421.56
1.02 | 1068.12
1.021 | 716.094
1.022 | 385.781
1.023 | 78.125
1.024 | -188.281
1.025 | -469.375
1.026 | -733.75
1.027 | -987.969
1.028 | -1220.94
1.029 | -1433.91
1.03 | -1644.38
1.031 | -1845
1.032 | -2033.75
1.033 | -2222.5
1.034 | -2405.47
1.035 | -2569.69
1.036 | -2718.91
1.037 | -2873.59
1.038 | -3009.84
1.039 | -3118.91
1.04 | -3182.5
1.041 | -3190.62
1.042 | -3126.72
1.043 | -2977.19
1.044 | -2742.34
1.045 | -2460.31
1.046 | -2117.34
1.047 | -1752.03
1.048 | -1375.16
1.049 | -1018.75
1.05 | -665.156
1.051 | -333.594
1.052 | -35.4688
1.053 | 240.625
1.054 | 520.625
1.055 | 783.75
1.056 | 1037.34
1.057 | 1263.12
1.058 | 1480.16
1.059 | 1693.59
1.06 | 1894.22
1.061 | 2087.81
1.062 | 2277.19
1.063 | 2456.41
1.064 | 2615.94
1.065 | 2780.78
1.066 | 2938.12
1.067 | 3075.47
1.068 | 3182.5
1.069 | 3257.03
1.07 | 3273.28
1.071 | 3219.22
1.072 | 3085.16
1.073 | 2860.16
1.074 | 2572.81
1.075 | 2250.31
1.076 | 1884.06
1.077 | 1507.5
1.078 | 1148.12
1.079 | 792.031
1.08 | 458.438
1.081 | 142.188
1.082 | -126.25
1.083 | -407.188
1.084 | -676.094
1.085 | -933.438
1.086 | -1174.53
1.087 | -1388.44
1.088 | -1600.78
1.089 | -1807.97
1.09 | -1999.69
1.091 | -2189.84
1.092 | -2374.38
1.093 | -2544.84
1.094 | -2696.09
1.095 | -2851.88
1.096 | -2991.88
1.097 | -3105.78
1.098 | -3177.34
1.099 | -3193.28
1.1 | -3138.91
1.101 | -3000
1.102 | -2774.53
1.103 | -2497.34
1.104 | -2161.41
1.105 | -1794.84
1.106 | -1417.5
1.107 | -1057.19
1.108 | -699.062
1.109 | -364.375
1.11 | -59.8438
1.111 | 216.875
1.112 | 499.688
1.113 | 766.406
1.114 | 1022.66
1.115 | 1254.38
1.116 | 1472.34
1.117 | 1689.69
1.118 | 1891.56
1.119 | 2085.16
1.12 | 2279.53
1.121 | 2461.56
1.122 | 2621.72
1.123 | 2789.69
1.124 | 2949.53
1.125 | 3087.03
1.126 | 3196.41
1.127 | 3266.41
1.128 | 3282.03
1.129 | 3227.81
1.13 | 3090.16
1.131 | 2863.12
1.132 | 2574.38
1.133 | 2249.22
1.134 | 1881.41
1.135 | 1502.66
1.136 | 1141.25
1.137 | 785
1.138 | 450.938
1.139 | 134.219
1.14 | -135
1.141 | -417.188
1.142 | -688.125
1.143 | -947.031
1.144 | -1188.91
1.145 | -1403.28
1.146 | -1617.34
1.147 | -1822.66
1.148 | -2014.06
1.149 | -2205.78
1.15 | -2388.75
1.151 | -2557.5
1.152 | -2709.69
1.153 | -2865.94
1.154 | -3003.12
1.155 | -3113.59
1.156 | -3180.78
1.157 | -3195.94
1.158 | -3136.88
1.159 | -2992.19
1.16 | -2761.41
1.161 | -2482.81
1.162 | -2143.59
1.163 | -1777.97
1.164 | -1401.25
1.165 | -1040.94
1.166 | -683.125
1.167 | -350.312
1.168 | -47.8125
1.169 | 225.938
1.17 | 511.562
1.171 | 780
1.172 | 1037.34
1.173 | 1269.06
1.174 | 1485.94
1.175 | 1702.19
1.176 | 1902.03
1.177 | 2092.66
1.178 | 2287.34
1.179 | 2469.38
1.18 | 2628.44
1.181 | 2796.72
1.182 | 2955.78
1.183 | 3091.41
1.184 | 3198.28
1.185 | 3269.84
1.186 | 3283.59
1.187 | 3226.25
1.188 | 3086.72
1.189 | 2857.03
1.19 | 2565.47
1.191 | 2239.06
1.192 | 1871.72
1.193 | 1492.66
1.194 | 1132.97
1.195 | 776.875
1.196 | 442.031
1.197 | 125.625
1.198 | -143.75
1.199 | -426.562
1.2 | -696.406
1.201 | -955.312
1.202 | -1195.16
1.203 | -1409.84
1.204 | -1621.25
1.205 | -1826.25
1.206 | -2017.81
1.207 | -2206.41
1.208 | -2391.56
1.209 | -2559.22
1.21 | -2710.47
1.211 | -2864.38
1.212 | -3001.09
1.213 | -3111.72
1.214 | -3179.69
1.215 | -3193.75
1.216 | -3136.56
1.217 | -2992.97
1.218 | -2764.53
1.219 | -2484.84
1.22 | -2145.47
1.221 | -1779.69
1.222 | -1400.78
1.223 | -1041.72
1.224 | -684.219
1.225 | -350
1.226 | -45.4688
1.227 | 232.812
1.228 | 517.969
1.229 | 783.438
1.23 | 1039.69
1.231 | 1269.38
1.232 | 1486.41
1.233 | 1701.09
1.234 | 1902.81
1.235 | 2100
1.236 | 2293.59
1.237 | 2475.16
1.238 | 2633.28
1.239 | 2803.75
1.24 | 2965.94
1.241 | 3100.78
1.242 | 3208.44
1.243 | 3277.66
1.244 | 3292.5
1.245 | 3234.22
1.246 | 3096.88
1.247 | 2867.34
1.248 | 2573.59
1.249 | 2245.47
1.25 | 1875.94
1.251 | 1494.53
1.252 | 1133.75
1.253 | 777.656
1.254 | 442.812
1.255 | 125.938
1.256 | -143.906
1.257 | -428.906
1.258 | -700.156
1.259 | -960
1.26 | -1201.41
1.261 | -1417.66
1.262 | -1633.28
1.263 | -1839.06
1.264 | -2030.31
1.265 | -2221.56
1.266 | -2404.38
1.267 | -2571.56
1.268 | -2724.38
1.269 | -2882.19
1.27 | -3022.66
1.271 | -3131.88
1.272 | -3199.53
1.273 | -3211.09
1.274 | -3145.94
1.275 | -2997.81
1.276 | -2757.5
1.277 | -2472.03
1.278 | -2125.94
1.279 | -1755.94
1.28 | -1375.94
1.281 | -1013.12
1.282 | -657.031
1.283 | -320.312
1.284 | -22.1875
1.285 | 257.5
1.286 | 543.438
1.287 | 813.75
1.288 | 1071.88
1.289 | 1300.94
1.29 | 1521.88
1.291 | 1738.28
1.292 | 1939.84
1.293 | 2137.66
1.294 | 2328.12
1.295 | 2505
1.296 | 2666.88
1.297 | 2837.03
1.298 | 2995.31
1.299 | 3127.5
1.3 | 3230.94
1.301 | 3290
1.302 | 3288.91
1.303 | 3214.38
1.304 | 3055.31
1.305 | 2802.19
1.306 | 2502.81
1.307 | 2157.81
1.308 | 1784.22
1.309 | 1402.81
1.31 | 1045.47
1.311 | 687.031
1.312 | 355.312
1.313 | 48.125
1.314 | -223.281
1.315 | -508.125
1.316 | -776.406
1.317 | -1034.22
1.318 | -1267.5
1.319 | -1480.62
1.32 | -1694.38
1.321 | -1897.03
1.322 | -2090.62
1.323 | -2284.69
1.324 | -2468.91
1.325 | -2629.84
1.326 | -2789.38
1.327 | -2940.62
1.328 | -3072.66
1.329 | -3167.34
1.33 | -3215.78
1.331 | -3197.19
1.332 | -3099.22
1.333 | -2908.75
1.334 | -2642.81
1.335 | -2330.62
1.336 | -1969.22
1.337 | -1590.31
1.338 | -1220.78
1.339 | -854.688
1.34 | -509.062
1.341 | -180.469
1.342 | 100
1.343 | 390.781
1.344 | 667.969
1.345 | 935.938
1.346 | 1182.34
1.347 | 1404.06
1.348 | 1626.09
1.349 | 1838.59
1.35 | 2038.12
1.351 | 2238.28
1.352 | 2429.38
1.353 | 2595
1.354 | 2764.53
1.355 | 2929.22
1.356 | 3074.69
1.357 | 3191.72
1.358 | 3273.44
1.359 | 3299.53
1.36 | 3255.47
1.361 | 3128.75
1.362 | 2911.88
1.363 | 2619.06
1.364 | 2294.69
1.365 | 1923.75
1.366 | 1539.38
1.367 | 1173.44
1.368 | 811.406
1.369 | 468.438
1.37 | 146.094
1.371 | -130.938
1.372 | -418.75
1.373 | -691.406
1.374 | -955.312
1.375 | -1199.84
1.376 | -1417.5
1.377 | -1635.78
1.378 | -1845.62
1.379 | -2040.94
1.38 | -2236.88
1.381 | -2425
1.382 | -2593.75
1.383 | -2752.34
1.384 | -2909.53
1.385 | -3049.84
1.386 | -3152.03
1.387 | -3208.75
1.388 | -3204.06
1.389 | -3119.38
1.39 | -2942.5
1.391 | -2682.81
1.392 | -2376.72
1.393 | -2014.38
1.394 | -1632.97
1.395 | -1258.28
1.396 | -889.531
1.397 | -537.344
1.398 | -204.531
1.399 | 78.9062
1.4 | 369.688
1.401 | 648.125
1.402 | 914.375
1.403 | 1164.38
1.404 | 1387.34
1.405 | 1611.25
1.406 | 1823.91
1.407 | 2024.53
1.408 | 2227.03
1.409 | 2416.88
1.41 | 2586.72
1.411 | 2757.34
1.412 | 2924.53
1.413 | 3075
1.414 | 3193.75
1.415 | 3274.53
1.416 | 3301.41
1.417 | 3255.47
1.418 | 3127.19
1.419 | 2907.03
1.42 | 2613.12
1.421 | 2284.69
1.422 | 1911.72
1.423 | 1527.34
1.424 | 1160.16
1.425 | 796.562
1.426 | 456.562
1.427 | 134.062
1.428 | -141.25
1.429 | -428.906
1.43 | -701.406
1.431 | -963.75
1.432 | -1206.41
1.433 | -1427.81
1.434 | -1649.22
1.435 | -1860
1.436 | -2056.72
1.437 | -2252.34
1.438 | -2440.16
1.439 | -2606.88
1.44 | -2767.97
1.441 | -2924.53
1.442 | -3062.97
1.443 | -3161.41
1.444 | -3212.66
1.445 | -3198.75
1.446 | -3102.97
1.447 | -2912.19
1.448 | -2645.78
1.449 | -2332.03
1.45 | -1964.22
1.451 | -1578.28
1.452 | -1204.84
1.453 | -835.625
1.454 | -489.531
1.455 | -160.156
1.456 | 120.469
1.457 | 414.531
1.458 | 690.625
1.459 | 957.656
1.46 | 1202.66
1.461 | 1427.34
1.462 | 1652.5
1.463 | 1863.59
1.464 | 2063.44
1.465 | 2262.97
1.466 | 2453.44
1.467 | 2620.47
1.468 | 2794.06
1.469 | 2960.47
1.47 | 3105.31
1.471 | 3217.34
1.472 | 3290.94
1.473 | 3307.97
1.474 | 3252.81
1.475 | 3109.22
1.476 | 2874.84
1.477 | 2573.91
1.478 | 2240.31
1.479 | 1865
1.48 | 1479.38
1.481 | 1113.44
1.482 | 753.438
1.483 | 414.062
1.484 | 97.1875
1.485 | -176.406
1.486 | -463.906
1.487 | -734.844
1.488 | -996.406
1.489 | -1237.19
1.49 | -1455.78
1.491 | -1672.97
1.492 | -1881.09
1.493 | -2077.03
1.494 | -2272.5
1.495 | -2458.91
1.496 | -2622.03
1.497 | -2781.88
1.498 | -2935.94
1.499 | -3070.31
1.5 | -3164.06
1.501 | -3211.88
1.502 | -3194.38
1.503 | -3096.88
1.504 | -2907.19
1.505 | -2642.66
1.506 | -2330.62
1.507 | -1965.31
1.508 | -1583.59
1.509 | -1212.97
1.51 | -845.938
1.511 | -498.438
1.512 | -169.062
1.513 | 108.906
1.514 | 402.344
1.515 | 680.469
1.516 | 948.75
1.517 | 1194.84
1.518 | 1417.19
1.519 | 1639.22
1.52 | 1851.41
1.521 | 2051.25
1.522 | 2250
1.523 | 2438.59
1.524 | 2605.47
1.525 | 2778.12
1.526 | 2943.75
1.527 | 3091.09
1.528 | 3205
1.529 | 3283.91
1.53 | 3309.53
1.531 | 3261.72
1.532 | 3129.53
1.533 | 2905.94
1.534 | 2609.38
1.535 | 2279.69
1.536 | 1903.91
1.537 | 1517.97
1.538 | 1148.91
1.539 | 785.781
1.54 | 445.625
1.541 | 122.188
1.542 | -152.344
1.543 | -440.625
1.544 | -713.75
1.545 | -975.625
1.546 | -1218.12
1.547 | -1435.78
1.548 | -1654.38
1.549 | -1862.81
1.55 | -2058.44
1.551 | -2253.91
1.552 | -2439.38
1.553 | -2604.53
1.554 | -2763.28
1.555 | -2920
1.556 | -3057.97
1.557 | -3157.5
1.558 | -3213.59
1.559 | -3208.44
1.56 | -3125.31
1.561 | -2947.5
1.562 | -2688.12
1.563 | -2384.53
1.564 | -2024.53
1.565 | -1645.94
1.566 | -1268.59
1.567 | -900.938
1.568 | -548.594
1.569 | -215.312
1.57 | 71.25
1.571 | 365
1.572 | 644.219
1.573 | 910.625
1.574 | 1160.94
1.575 | 1384.84
1.576 | 1608.12
1.577 | 1820.47
1.578 | 2021.09
1.579 | 2224.06
1.58 | 2414.53
1.581 | 2585.16
1.582 | 2756.56
1.583 | 2924.53
1.584 | 3073.59
1.585 | 3192.5
1.586 | 3277.19
1.587 | 3310.31
1.588 | 3274.06
1.589 | 3154.84
1.59 | 2944.38
1.591 | 2653.12
1.592 | 2329.06
1.593 | 1955.78
1.594 | 1571.09
1.595 | 1199.38
1.596 | 836.406
1.597 | 491.406
1.598 | 165.625
1.599 | -113.125
1.6 | -402.031
1.601 | -680
1.602 | -945.625
1.603 | -1193.28
1.604 | -1412.81
1.605 | -1633.28
1.606 | -1843.44
1.607 | -2039.22
1.608 | -2236.72
1.609 | -2425.47
1.61 | -2593.75
1.611 | -2751.88
1.612 | -2911.88
1.613 | -3054.84
1.614 | -3162.66
1.615 | -3224.84
1.616 | -3227.5
1.617 | -3149.06
1.618 | -2978.75
1.619 | -2721.25
1.62 | -2417.66
1.621 | -2056.88
1.622 | -1673.75
1.623 | -1293.59
1.624 | -923.438
1.625 | -569.219
1.626 | -230.625
1.627 | 59.0625
1.628 | 352.656
1.629 | 635
1.63 | 907.031
1.631 | 1161.72
1.632 | 1390.31
1.633 | 1617.03
1.634 | 1833.12
1.635 | 2032.97
1.636 | 2233.75
1.637 | 2427.03
1.638 | 2596.56
1.639 | 2771.72
1.64 | 2940.94
1.641 | 3088.59
1.642 | 3206.09
1.643 | 3287.03
1.644 | 3312.34
1.645 | 3263.59
1.646 | 3130.62
1.647 | 2901.25
1.648 | 2602.66
1.649 | 2269.06
1.65 | 1890.78
1.651 | 1500.47
1.652 | 1130.16
1.653 | 764.844
1.654 | 421.875
1.655 | 98.4375
1.656 | -179.219
1.657 | -471.562
1.658 | -747.344
1.659 | -1012.5
1.66 | -1253.12
1.661 | -1474.84
1.662 | -1695.31
1.663 | -1904.69
1.664 | -2106.09
1.665 | -2304.84
1.666 | -2490.62
1.667 | -2652.81
1.668 | -2819.53
1.669 | -2973.59
1.67 | -3105
1.671 | -3194.38
1.672 | -3231.88
1.673 | -3197.66
1.674 | -3077.34
1.675 | -2860
1.676 | -2576.56
1.677 | -2240.31
1.678 | -1865.78
1.679 | -1474.69
1.68 | -1102.66
1.681 | -731.719
1.682 | -385.781
1.683 | -68.75
1.684 | 217.656
1.685 | 513.125
1.686 | 790.469
1.687 | 1057.5
1.688 | 1295.16
1.689 | 1525
1.69 | 1747.97
1.691 | 1955.62
1.692 | 2163.28
1.693 | 2363.28
1.694 | 2544.84
1.695 | 2719.38
1.696 | 2892.81
1.697 | 3051.72
1.698 | 3179.69
1.699 | 3276.09
1.7 | 3322.66
1.701 | 3295.47
1.702 | 3186.25
1.703 | 2983.28
1.704 | 2691.25
1.705 | 2367.5
1.706 | 1991.41
1.707 | 1601.41
1.708 | 1223.28
1.709 | 857.031
1.71 | 506.719
1.711 | 173.75
1.712 | -108.906
1.713 | -400.156
1.714 | -681.562
1.715 | -951.094
1.716 | -1200.62
1.717 | -1424.22
1.718 | -1646.25
1.719 | -1860.78
1.72 | -2060
1.721 | -2264.06
1.722 | -2456.09
1.723 | -2624.53
1.724 | -2790.94
1.725 | -2949.22
1.726 | -3085.47
1.727 | -3183.59
1.728 | -3232.19
1.729 | -3210.47
1.73 | -3102.19
1.731 | -2897.5
1.732 | -2617.5
1.733 | -2292.03
1.734 | -1917.5
1.735 | -1525
1.736 | -1151.25
1.737 | -779.062
1.738 | -431.25
1.739 | -106.25
1.74 | 176.406
1.741 | 472.812
1.742 | 749.531
1.743 | 1016.41
1.744 | 1259.06
1.745 | 1487.19
1.746 | 1712.34
1.747 | 1922.34
1.748 | 2128.44
1.749 | 2330.62
1.75 | 2514.53
1.751 | 2685.78
1.752 | 2861.56
1.753 | 3027.19
1.754 | 3160.31
1.755 | 3262.19
1.756 | 3312.97
1.757 | 3295.47
1.758 | 3197.97
1.759 | 3009.38
1.76 | 2728.59
1.761 | 2411.88
1.762 | 2042.34
1.763 | 1656.25
1.764 | 1273.44
1.765 | 905.625
1.766 | 551.406
1.767 | 215
1.768 | -75
1.769 | -363.906
1.77 | -647.344
1.771 | -915.625
1.772 | -1170.62
1.773 | -1397.03
1.774 | -1621.41
1.775 | -1840.31
1.776 | -2042.81
1.777 | -2243.91
1.778 | -2438.12
1.779 | -2609.38
1.78 | -2776.41
1.781 | -2937.34
1.782 | -3079.38
1.783 | -3180.16
1.784 | -3234.22
1.785 | -3219.22
1.786 | -3120.47
1.787 | -2922.66
1.788 | -2645
1.789 | -2323.12
1.79 | -1947.19
1.791 | -1553.28
1.792 | -1176.09
1.793 | -802.969
1.794 | -451.094
1.795 | -122.188
1.796 | 164.531
1.797 | 462.656
1.798 | 742.969
1.799 | 1013.91
1.8 | 1257.34
1.801 | 1487.97
1.802 | 1715.31
1.803 | 1926.88
1.804 | 2134.84
1.805 | 2337.03
1.806 | 2524.22
1.807 | 2698.28
1.808 | 2878.44
1.809 | 3043.91
1.81 | 3176.56
1.811 | 3279.22
1.812 | 3327.03
1.813 | 3306.41
1.814 | 3201.72
1.815 | 3004.38
1.816 | 2715.16
1.817 | 2392.81
1.818 | 2017.81
1.819 | 1626.09
1.82 | 1244.69
1.821 | 872.188
1.822 | 518.75
1.823 | 182.656
1.824 | -104.219
1.825 | -396.875
1.826 | -680.312
1.827 | -951.406
1.828 | -1202.97
1.829 | -1430.78
1.83 | -1655.62
1.831 | -1871.72
1.832 | -2075.16
1.833 | -2278.75
1.834 | -2473.12
1.835 | -2640
1.836 | -2808.44
1.837 | -2968.12
1.838 | -3103.12
1.839 | -3196.72
1.84 | -3238.75
1.841 | -3207.34
1.842 | -3087.5
1.843 | -2870.94
1.844 | -2584.69
1.845 | -2247.81
1.846 | -1867.03
1.847 | -1472.34
1.848 | -1096.41
1.849 | -723.125
1.85 | -373.594
1.851 | -54.8438
1.852 | 233.75
1.853 | 532.188
1.854 | 811.406
1.855 | 1079.69
1.856 | 1316.88
1.857 | 1549.69
1.858 | 1775.31
1.859 | 1982.97
1.86 | 2192.81
1.861 | 2394.69
1.862 | 2573.91
1.863 | 2752.03
1.864 | 2929.22
1.865 | 3086.72
1.866 | 3212.03
1.867 | 3300.16
1.868 | 3335.16
1.869 | 3291.72
1.87 | 3161.09
1.871 | 2935.47
1.872 | 2627.97
1.873 | 2288.12
1.874 | 1899.69
1.875 | 1502.66
1.876 | 1125.62
1.877 | 752.344
1.878 | 405.156
1.879 | 78.4375
1.88 | -202.656
1.881 | -500.312
1.882 | -777.969
1.883 | -1045.78
1.884 | -1287.34
1.885 | -1514.69
1.886 | -1737.97
1.887 | -1948.28
1.888 | -2153.28
1.889 | -2355.47
1.89 | -2540.16
1.891 | -2704.06
1.892 | -2874.38
1.893 | -3027.34
1.894 | -3147.03
1.895 | -3223.91
1.896 | -3240.31
1.897 | -3171.41
1.898 | -3012.19
1.899 | -2756.25
1.9 | -2454.06
1.901 | -2088.75
1.902 | -1697.97
1.903 | -1307.97
1.904 | -929.688
1.905 | -566.406
1.906 | -221.719
1.907 | 73.9062
1.908 | 377.812
1.909 | 665.625
1.91 | 944.844
1.911 | 1200.31
1.912 | 1431.56
1.913 | 1664.38
1.914 | 1882.66
1.915 | 2092.97
1.916 | 2301.72
1.917 | 2495.31
1.918 | 2670
1.919 | 2855.31
1.92 | 3025
1.921 | 3165
1.922 | 3273.28
1.923 | 3332.5
1.924 | 3323.59
1.925 | 3227.81
1.926 | 3038.91
1.927 | 2750.31
1.928 | 2425.78
1.929 | 2047.19
1.93 | 1649.22
1.931 | 1260.94
1.932 | 886.875
1.933 | 529.844
1.934 | 189.062
1.935 | -102.188
1.936 | -402.812
1.937 | -690.625
1.938 | -965.469
1.939 | -1221.25
1.94 | -1450.94
1.941 | -1681.25
1.942 | -1900.47
1.943 | -2108.44
1.944 | -2315.62
1.945 | -2507.03
1.946 | -2675.47
1.947 | -2850.31
1.948 | -3012.03
1.949 | -3143.44
1.95 | -3230.94
1.951 | -3260.47
1.952 | -3207.34
1.953 | -3063.44
1.954 | -2814.53
1.955 | -2510.16
1.956 | -2148.44
1.957 | -1755.47
1.958 | -1354.53
1.959 | -972.812
1.96 | -603.438
1.961 | -254.375
1.962 | 47.3438
1.963 | 351.094
1.964 | 642.812
1.965 | 925
1.966 | 1186.72
1.967 | 1424.22
1.968 | 1660.31
1.969 | 1881.72
1.97 | 2094.22
1.971 | 2304.38
1.972 | 2499.53
1.973 | 2675.47
1.974 | 2863.12
1.975 | 3036.25
1.976 | 3175.78
1.977 | 3281.56
1.978 | 3341.41
1.979 | 3327.5
1.98 | 3227.19
1.981 | 3032.66
1.982 | 2741.56
1.983 | 2413.44
1.984 | 2033.44
1.985 | 1633.44
1.986 | 1244.53
1.987 | 869.688
1.988 | 512.031
1.989 | 172.188
1.99 | -117.812
1.991 | -416.875
1.992 | -701.875
1.993 | -976.406
1.994 | -1227.81
1.995 | -1457.97
1.996 | -1688.12
1.997 | -1905.16
1.998 | -2113.12
1.999 | -2318.91