## R-S EoS
Cu | Fratanduono+2020 |  |  | Cu |  |  | Re |  |  | Pt |  |  | W |  |  | Au |  |  | MgO |  |  | Mo |  |  | Fe |  |  | NaCl-B2
|  | 3rd Vinet |  |  | R-S | err. |  | R-S | err. |  | R-S | err. |  | R-S | err. |  | R-S | err. |  | R-S | err. |  | R-S | err. |  | R-S | err. |  | R-S | err.
| V0 | 47.21809 | 8.939 g/cm3 | V0 | 47.218 | fix | V0 | 29.468 | fix | V0 | 60.409 | fix | V0 | 31.724 | fix | V0 | 67.716 | fix | V0 | 74.698 | fix | V0 | 31.12 | fix | V0 | 22.42 | 0.06 | V0 | 39.57 | 0.6
| K0 | 133.6 |  | K0 | 133.6 | fix | K0 | 352.6 | fix | K0 | 274.1 | fix | K0 | 296 | fix | K0 | 167 | fix | K0 | 160.6 | fix | K0 | 261 | fix | K0 | 161.9 | 4.5 | K0 | 37.12 | 3.86
| η | 6.29 |  | K0' | 5.2035 | 0.000596531 | K0' | 4.411 | 0.008 | K0' | 5.128 | 0.009 | K0' | 4.415 | 0.016 | K0' | 5.78 | 0.004 | K0' | 4.227 | 0.009 | K0' | 4.141 | 0.009 | K0' | 5.51 | 0.08 | K0' | 4.637 | 0.13
| β | 2.06 |  | K∞' | 2 | 0.00205 | K∞' | 1.666667 | fix | K∞' | 1.666667 | fix | K∞' | 1.666667 | fix | K∞' | 1.666667 | fix | K∞' | 1.666667 | fix | K∞' | 1.666667 | fix | K∞' | 1.666667 | fix | K∞' | 1.666667 | fix
| ψ | 1.65
| input | output |  |  | input | output |  | input | output |  | input | output |  | input | output |  | input | output |  | input | output |  | input | output |  | input | output |  | input | output
V/V0 | Volume | Pressure |  | V/V0 | Volume | Pressure | V/V0 | Volume | Pressure | V/V0 | Volume | Pressure | V/V0 | Volume | Pressure | V/V0 | Volume | Pressure | V/V0 | Volume | Pressure | V/V0 | Volume | Pressure | V/V0 | Volume | Pressure | V/V0 | Volume | Pressure
| [Å3/cell] | [GPa] |  |  | [Å3/cell] | [GPa] |  | [Å3/cell] | [GPa] |  | [Å3/cell] | [GPa] |  | [Å3/cell] | [GPa] |  | [Å3/cell] | [GPa] |  | [Å3/cell] | [GPa] |  | [Å3/cell] | [GPa] |  | [Å3/cell] | [GPa] |  | [Å3/cell] | [GPa]
1 | 47.21809 | 0 |  | 1 | 47.218 | 0 | 1 | 29.468 | 0 | 1 | 60.409 | 0 | 1 | 31.724 | 0 | 1 | 67.716 | 0 | 1 | 74.698 | 0 | 1 | 31.12 | 0 | 1 | 22.42 | 0 | 1 | 39.57 | 0
0.98 | 46.27373 | 2.84432 |  | 0.9800019 | 46.27373 | 2.84432 | 0.9921039 | 29.23532 | 2.844502 | 0.9899391 | 59.80123 | 2.844417 | 0.9906324 | 31.42682 | 2.844324 | 0.9838813 | 66.62451 | 2.844068 | 0.983067 | 73.43314 | 2.843456 | 0.9893976 | 30.79005 | 2.84406 | 0.9833653 | 22.04705 | 2.844093 | 0.9363005 | 37.04941 | 2.844367
0.96 | 45.32937 | 6.06252 |  | 0.9600069 | 45.32961 | 6.06252 | 0.9835594 | 28.98353 | 6.062598 | 0.9792558 | 59.15586 | 6.0626 | 0.9805775 | 31.10784 | 6.062236 | 0.9675324 | 65.51743 | 6.062246 | 0.9655536 | 72.12493 | 6.061799 | 0.9780599 | 30.43722 | 6.062008 | 0.9664802 | 21.66849 | 6.062077 | 0.8842347 | 34.98917 | 6.062579
0.94 | 44.38501 | 9.703135 |  | 0.9400142 | 44.38559 | 9.703135 | 0.9743457 | 28.71202 | 9.703611 | 0.9679547 | 58.47318 | 9.703204 | 0.9698267 | 30.76678 | 9.702357 | 0.9509701 | 64.39589 | 9.702831 | 0.9475054 | 70.77675 | 9.702625 | 0.9659849 | 30.06145 | 9.702362 | 0.9493633 | 21.28472 | 9.702477 | 0.8395109 | 33.21945 | 9.703195
0.92 | 43.44064 | 13.82176 |  | 0.9200232 | 43.44165 | 13.82176 | 0.9644496 | 28.4204 | 13.82201 | 0.9560431 | 57.75361 | 13.82182 | 0.9583712 | 30.40337 | 13.82172 | 0.9342076 | 63.2608 | 13.82141 | 0.9289609 | 69.39152 | 13.82149 | 0.9531707 | 29.66267 | 13.82194 | 0.932031 | 20.89613 | 13.82088 | 0.799873 | 31.65098 | 13.82181
0.9 | 42.49628 | 18.48219 |  | 0.9000331 | 42.49776 | 18.48219 | 0.9538554 | 28.10821 | 18.48263 | 0.9435314 | 56.99779 | 18.48201 | 0.9462154 | 30.01774 | 18.48212 | 0.9172564 | 62.11293 | 18.48179 | 0.9099579 | 67.97204 | 18.48223 | 0.9396293 | 29.24126 | 18.48249 | 0.914494 | 20.50296 | 18.48216 | 0.7639807 | 30.23072 | 18.48223
0.88 | 41.55192 | 23.75786 |  | 0.8800433 | 41.55389 | 23.75786 | 0.9425542 | 27.77519 | 23.75859 | 0.9304306 | 56.20638 | 23.75741 | 0.9333593 | 29.60989 | 23.75776 | 0.9001265 | 60.95296 | 23.7574 | 0.8905327 | 66.52101 | 23.75827 | 0.9253673 | 28.79743 | 23.75833 | 0.8967722 | 20.10563 | 23.75782 | 0.7309702 | 28.92449 | 23.75789
0.86 | 40.60756 | 29.73345 |  | 0.8600535 | 40.61001 | 29.73345 | 0.9305418 | 27.42121 | 29.73342 | 0.9167518 | 55.38006 | 29.73356 | 0.9198084 | 29.18 | 29.73329 | 0.8828265 | 59.78148 | 29.7329 | 0.8707211 | 65.04113 | 29.73396 | 0.9103975 | 28.33157 | 29.73415 | 0.8788735 | 19.70434 | 29.73341 | 0.7002539 | 27.70905 | 29.73285
0.84 | 39.6632 | 36.50691 |  | 0.8400631 | 39.6661 | 36.50691 | 0.9178113 | 27.04606 | 36.50686 | 0.9025129 | 54.5199 | 36.50706 | 0.9055711 | 28.72834 | 36.50668 | 0.8653639 | 58.59898 | 36.50626 | 0.8505559 | 63.53482 | 36.50747 | 0.8947357 | 27.84417 | 36.5079 | 0.8608076 | 19.29931 | 36.50686 | 0.6714018 | 26.56737 | 36.50678
0.82 | 38.71883 | 44.19182 |  | 0.8200718 | 38.72215 | 44.19182 | 0.9043645 | 26.64981 | 44.19175 | 0.8877282 | 53.62677 | 44.19203 | 0.8906588 | 28.25526 | 44.19149 | 0.8477452 | 57.40591 | 44.19103 | 0.8300685 | 62.00446 | 44.19248 | 0.8784035 | 27.33592 | 44.19179 | 0.8425832 | 18.89072 | 44.19177 | 0.6441118 | 25.4875 | 44.19103
0.8 | 37.77447 | 52.92028 |  | 0.8000792 | 37.77814 | 52.92027 | 0.8902047 | 26.23255 | 52.9202 | 0.8724141 | 52.70166 | 52.92058 | 0.8750854 | 27.76121 | 52.91985 | 0.8299757 | 56.20264 | 52.91932 | 0.8092913 | 60.45244 | 52.92023 | 0.8614172 | 26.8073 | 52.92023 | 0.824208 | 18.47874 | 52.92022 | 0.6181377 | 24.45971 | 52.92024
0.78 | 36.83011 | 62.84639 |  | 0.7800851 | 36.83406 | 62.84639 | 0.8753386 | 25.79448 | 62.84629 | 0.8565877 | 51.7456 | 62.84681 | 0.8588674 | 27.24671 | 62.8458 | 0.8120604 | 54.98948 | 62.84524 | 0.7882496 | 58.88067 | 62.84633 | 0.8438025 | 26.25913 | 62.84633 | 0.8056886 | 18.06354 | 62.84633 | 0.593302 | 23.47696 | 62.84634
0.76 | 35.88575 | 74.15051 |  | 0.7600892 | 35.88989 | 74.15051 | 0.8597756 | 25.33587 | 74.15037 | 0.8402661 | 50.75964 | 74.15109 | 0.8420231 | 26.71234 | 74.14973 | 0.7940031 | 53.76671 | 74.14911 | 0.7669725 | 57.29131 | 74.15043 | 0.8255846 | 25.69219 | 74.15043 | 0.787031 | 17.64523 | 74.15044 | 0.5694562 | 22.53338 | 74.15045
0.74 | 34.94139 | 87.0444 |  | 0.7400915 | 34.94564 | 87.0444 | 0.843528 | 24.85708 | 87.04423 | 0.823467 | 49.74482 | 87.04519 | 0.8245714 | 26.1587 | 87.04438 | 0.7758072 | 52.53456 | 87.04271 | 0.7454862 | 55.68633 | 87.04431 | 0.8067906 | 25.10732 | 87.0443 | 0.7682404 | 17.22395 | 87.04433 | 0.5464825 | 21.62431 | 87.04434
0.72 | 33.99703 | 101.7776 |  | 0.7200917 | 34.00129 | 101.7776 | 0.8266105 | 24.35856 | 101.7774 | 0.8062088 | 48.70227 | 101.7776 | 0.8065362 | 25.58655 | 101.7776 | 0.7574756 | 51.29322 | 101.7756 | 0.7238154 | 54.06757 | 101.7775 | 0.7874483 | 24.50539 | 101.7775 | 0.7493215 | 16.79979 | 101.7776 | 0.5242848 | 20.74595 | 101.7776
0.7 | 33.05266 | 118.6454 |  | 0.7000898 | 33.05684 | 118.6454 | 0.80904 | 23.84079 | 118.6451 | 0.7885066 | 47.6329 | 118.6453 | 0.7879394 | 24.99659 | 118.6453 | 0.7390107 | 50.04285 | 118.6429 | 0.7019838 | 52.43679 | 118.6452 | 0.7675869 | 23.8873 | 118.6452 | 0.7302782 | 16.37284 | 118.6453 | 0.5027839 | 19.89516 | 118.6453
0.68 | 32.1083 | 137.9982 |  | 0.6800859 | 32.1123 | 137.9982 | 0.7908356 | 23.30434 | 137.9978 | 0.7703786 | 46.5378 | 137.9981 | 0.7688049 | 24.38957 | 137.9981 | 0.7204142 | 48.78357 | 137.9952 | 0.6800138 | 50.79567 | 137.998 | 0.7472361 | 23.25399 | 137.998 | 0.7111144 | 15.94318 | 137.9981 | 0.4819137 | 19.06932 | 137.9981
0.66 | 31.16394 | 160.254 |  | 0.66008 | 31.16766 | 160.254 | 0.7720181 | 22.74983 | 160.2536 | 0.7518412 | 45.41798 | 160.254 | 0.7491572 | 23.76626 | 160.254 | 0.7016877 | 47.51548 | 160.2504 | 0.657927 | 49.14583 | 160.2538 | 0.7264261 | 22.60638 | 160.2538 | 0.691833 | 15.51089 | 160.254 | 0.4616187 | 18.26625 | 160.254
0.64 | 30.21958 | 185.9136 |  | 0.6400724 | 30.22294 | 185.9136 | 0.7526096 | 22.1779 | 185.9131 | 0.7329108 | 44.27441 | 185.9136 | 0.7290216 | 23.12748 | 185.9136 | 0.6828322 | 46.23867 | 185.9092 | 0.6357441 | 47.48881 | 185.9133 | 0.7051877 | 21.94544 | 185.9133 | 0.6724369 | 15.07603 | 185.9136 | 0.4418521 | 17.48409 | 185.9133
0.62 | 29.27522 | 215.5795 |  | 0.6200631 | 29.27814 | 215.5795 | 0.7326337 | 21.58925 | 215.5788 | 0.7136031 | 43.10805 | 215.5794 | 0.7084238 | 22.47404 | 215.5794 | 0.6638486 | 44.95317 | 215.5741 | 0.6134849 | 45.82609 | 215.5791 | 0.6835515 | 21.27212 | 215.5791 | 0.6529285 | 14.63866 | 215.5794 | 0.4225736 | 16.72124 | 215.5795
0.6 | 28.33085 | 249.9804 |  | 0.6000525 | 28.33328 | 249.9804 | 0.712115 | 20.9846 | 249.9795 | 0.6939334 | 41.91983 | 249.9803 | 0.6873895 | 21.80675 | 249.9803 | 0.6447373 | 43.65903 | 249.9738 | 0.5911686 | 44.15911 | 249.98 | 0.6615485 | 20.58739 | 249.9799 | 0.6333102 | 14.19882 | 249.9803 | 0.4037495 | 15.97637 | 249.9804
0.58 | 27.38649 | 290.0024 |  | 0.5800411 | 27.38838 | 290.0024 | 0.6910784 | 20.3647 | 290.0024 | 0.6739165 | 40.71062 | 290.0023 | 0.665945 | 21.12644 | 290.0023 | 0.6254981 | 42.35623 | 289.9955 | 0.5688139 | 42.48926 | 290.0019 | 0.6392093 | 19.89219 | 290.0018 | 0.6135838 | 13.75655 | 290.0024 | 0.3853507 | 15.24833 | 290.0024
0.56 | 26.44213 | 336.7291 |  | 0.5600293 | 26.44346 | 336.7291 | 0.6695512 | 19.73034 | 336.7291 | 0.6535666 | 39.4813 | 336.7289 | 0.6441163 | 20.43395 | 336.7289 | 0.6061318 | 41.04482 | 336.7205 | 0.5464389 | 40.81789 | 336.7284 | 0.616565 | 19.1875 | 336.7284 | 0.5937514 | 13.31191 | 336.7285 | 0.367352 | 14.53612 | 336.7291
0.54 | 25.49777 | 391.4935 |  | 0.5400176 | 25.49855 | 391.4935 | 0.6475598 | 19.08229 | 391.4935 | 0.6328975 | 38.23271 | 391.4933 | 0.6219298 | 19.7301 | 391.4933 | 0.5866377 | 39.72476 | 391.4829 | 0.5240614 | 39.14634 | 391.4927 | 0.593646 | 18.47426 | 391.4926 | 0.5738139 | 12.86491 | 391.4928 | 0.3497322 | 13.8389 | 391.4936
0.52 | 24.55341 | 455.9463 |  | 0.520007 | 24.55369 | 455.9463 | 0.6251314 | 18.42137 | 455.9463 | 0.6119226 | 36.96563 | 455.946 | 0.5994115 | 19.01573 | 455.946 | 0.5670153 | 38.39601 | 455.9332 | 0.5016991 | 37.47592 | 455.9453 | 0.5704826 | 17.75342 | 455.9462 | 0.553773 | 12.41559 | 455.9462 | 0.3324728 | 13.15595 | 455.9464
0.5 | 23.60905 | 532.1458 |  | 0.4999981 | 23.60891 | 532.1458 | 0.6022937 | 17.74839 | 532.1458 | 0.5906547 | 35.68086 | 532.1454 | 0.5765877 | 18.29167 | 532.1454 | 0.5472639 | 37.05852 | 532.1297 | 0.4793689 | 35.8079 | 532.1456 | 0.547106 | 17.02594 | 532.1457 | 0.5336304 | 11.96399 | 532.1458 | 0.3155583 | 12.48664 | 532.1459
0.49 | 23.13686 | 575.4339 |  | 0.4899946 | 23.13656 | 575.4339 | 0.5907302 | 17.40764 | 575.434 | 0.5799147 | 35.03207 | 575.4336 | 0.5650694 | 17.92626 | 575.4336 | 0.5373396 | 36.38649 | 575.4161 | 0.4682216 | 34.97522 | 575.4338 | 0.5353471 | 16.66 | 575.4339 | 0.5235212 | 11.73735 | 575.4339 | 0.3072263 | 12.15694 | 575.4341
0.48 | 22.66468 | 622.6779 |  | 0.4799919 | 22.66426 | 622.6779 | 0.579075 | 17.06418 | 622.6779 | 0.5691062 | 34.37914 | 622.6775 | 0.5534847 | 17.55875 | 622.6774 | 0.5273826 | 35.71224 | 622.658 | 0.457089 | 34.14363 | 622.6777 | 0.5235462 | 16.29276 | 622.6777 | 0.513387 | 11.51014 | 622.6779 | 0.2989757 | 11.83047 | 622.6781
0.47 | 22.1925 | 674.3096 |  | 0.4699902 | 22.192 | 674.3096 | 0.5673315 | 16.71813 | 674.3097 | 0.5582306 | 33.72216 | 674.3092 | 0.5418367 | 17.18923 | 674.3091 | 0.517393 | 35.03578 | 674.2875 | 0.4459731 | 33.3133 | 674.3094 | 0.5117072 | 15.92433 | 674.3095 | 0.503228 | 11.28237 | 674.3097 | 0.2908052 | 11.50716 | 674.3099
0.46 | 21.72032 | 730.8176 |  | 0.4599897 | 21.71979 | 730.8176 | 0.5555035 | 16.36958 | 730.8177 | 0.5472895 | 33.06121 | 730.8171 | 0.5301287 | 16.8178 | 730.8171 | 0.5073704 | 34.3571 | 730.793 | 0.4348764 | 32.48439 | 730.8174 | 0.4998338 | 15.55483 | 730.8175 | 0.4930442 | 11.05405 | 730.8176 | 0.2827137 | 11.18698 | 730.8178
0.45 | 21.24814 | 792.7549 |  | 0.4499904 | 21.24765 | 792.7549 | 0.5435946 | 16.01865 | 792.755 | 0.5362842 | 32.39639 | 792.7543 | 0.5183642 | 16.44458 | 792.7543 | 0.4973149 | 33.67617 | 792.7275 | 0.4238008 | 31.65707 | 792.7546 | 0.4879299 | 15.18438 | 792.7547 | 0.4828358 | 10.82518 | 792.7549 | 0.2747002 | 10.86989 | 792.7551
0.44 | 20.77596 | 860.7494 |  | 0.4399927 | 20.77557 | 860.7494 | 0.5316083 | 15.66543 | 860.7495 | 0.5252162 | 31.72779 | 860.7489 | 0.5065463 | 16.06967 | 860.7488 | 0.4872261 | 32.993 | 860.7189 | 0.4127487 | 30.8315 | 860.7491 | 0.4759993 | 14.8131 | 860.7492 | 0.472603 | 10.59576 | 860.7495 | 0.2667636 | 10.55584 | 860.7497
0.43 | 20.30378 | 935.5161 |  | 0.4299966 | 20.30358 | 935.5161 | 0.5195484 | 15.31005 | 935.5162 | 0.5140871 | 31.05549 | 935.5154 | 0.4946785 | 15.69318 | 935.5153 | 0.477104 | 32.30757 | 935.4821 | 0.4017224 | 30.00786 | 935.5157 | 0.4640459 | 14.44111 | 935.5159 | 0.462346 | 10.3658 | 935.5162 | 0.2589032 | 10.2448 | 935.5153
0.42 | 19.8316 | 1017.871 |  | 0.4200024 | 19.83167 | 1017.871 | 0.5074185 | 14.95261 | 1017.871 | 0.5028981 | 30.37957 | 1017.87 | 0.482764 | 15.31521 | 1017.87 | 0.4669483 | 31.61987 | 1017.833 | 0.3907241 | 29.18631 | 1017.87 | 0.4520735 | 14.06853 | 1017.87 | 0.4520648 | 10.13529 | 1017.871 | 0.2511182 | 9.936745 | 1017.87
0.41 | 19.35942 | 1108.746 |  | 0.4100103 | 19.35986 | 1108.746 | 0.4952225 | 14.59322 | 1108.747 | 0.4916509 | 29.70014 | 1108.746 | 0.4708064 | 14.93586 | 1108.746 | 0.456759 | 30.92989 | 1108.704 | 0.3797561 | 28.36702 | 1108.746 | 0.4400861 | 13.69548 | 1108.746 | 0.4417597 | 9.904254 | 1108.747 | 0.2434078 | 9.631648 | 1108.745
0.4 | 18.88724 | 1209.215 |  | 0.4000205 | 18.88817 | 1209.215 | 0.482964 | 14.23198 | 1209.215 | 0.4803467 | 29.01726 | 1209.214 | 0.4588089 | 14.55525 | 1209.214 | 0.4465357 | 30.23761 | 1209.168 | 0.3688208 | 27.55018 | 1209.215 | 0.4280875 | 13.32208 | 1209.215 | 0.4314309 | 9.67268 | 1209.215 | 0.2357718 | 9.329488 | 1209.214