## Table S1, run#1
Table S1. Volume data of experiments for copper and rhenium.
Run #1 | Cu |  | Re
| Volume | err. | Volume | err. | a | err. | c | err. | c/a | err.
| (Å3/cell) |  | (Å3/cell) |  | (Å) |  | (Å)
#1a | 46.761649 | 0.052244 | 29.200771 | 0.202272 | 2.755089 | 0.000606 | 4.442143 | 0.008407 | 1.612341 | 0.003071984
Toroidal | 46.393437 | 0.043976 | 29.170652 | 0.119643 | 2.753815 | 0.000359 | 4.441668 | 0.004975 | 1.612914 | 0.00181878
| 45.564561 | 0.051507 | 28.920816 | 0.068906 | 2.74686 | 0.000208 | 4.425953 | 0.002873 | 1.611277 | 0.001053014
| 44.817449 | 0.037149 | 28.689678 | 0.176488 | 2.741076 | 0.000535 | 4.409131 | 0.007372 | 1.60854 | 0.002707717
| 43.635471 | 0.054446 | 28.5585 | 0.327636 | 2.732793 | 0.00155 | 4.415615 | 0.013561 | 1.615788 | 0.005046239
| 42.275156 | 0.014433 | 28.05453 | 0.031767 | 2.7254 | 9.8e-05 | 4.36126 | 0.001334 | 1.600227 | 0.00049284
| 42.358461 | 0.087337 | 28.161396 | 0.484875 | 2.721815 | 0.001471 | 4.389413 | 0.0204 | 1.612679 | 0.007545505
| 41.765882 | 0.054377 | 27.834295 | 0.677232 | 2.719749 | 0.00211 | 4.345022 | 0.028504 | 1.597582 | 0.01055341
| 41.06228 | 0.087279 | 27.666072 | 0.784911 | 2.713378 | 0.002444 | 4.339067 | 0.033115 | 1.599138 | 0.01228905
| 40.096422 | 0.077454 | 27.226881 | 0.411252 | 2.701826 | 0.001298 | 4.306778 | 0.017423 | 1.594025 | 0.006493913
| 38.83093 | 0.025763 | 26.594914 | 0.148206 | 2.689988 | 0.000483 | 4.24392 | 0.006304 | 1.577672 | 0.002360564
| 37.062397 | 0.038268 | 25.821546 | 0.070597 | 2.669392 | 0.000236 | 4.18434 | 0.003025 | 1.567525 | 0.001141659
| 36.529679 | 0.07345 | 25.583082 | 0.066478 | 2.661629 | 0.000223 | 4.169915 | 0.002857 | 1.566678 | 0.001081399
| 35.391289 | 0.366456 | 25.167596 | 0.016537 | 2.643775 | 5.5e-05 | 4.157787 | 0.000716 | 1.572671 | 0.0002727939
| 35.467748 | 0.042041 | 25.185403 | 2.040321 | 2.623152 | 0.006437 | 4.226409 | 0.089068 | 1.611195 | 0.03418399
| 35.575221 | 0.042142 | 25.062936 | 0.288988 | 2.643872 | 0.000979 | 4.140192 | 0.012502 | 1.565958 | 0.004764091
| 33.424857 | 0.34636 | 23.884528 | 0.721097 | 2.594464 | 0.002432 | 4.097234 | 0.031801 | 1.579222 | 0.01234632
| 31.836133 | 0.019409 | 23.436792 | 0.688008 | 2.590878 | 0.00242 | 4.031564 | 0.030364 | 1.556061 | 0.01180936
| 32.342302 | 0.081413 | 23.461175 | 1.121411 | 2.572714 | 0.003736 | 4.092948 | 0.049889 | 1.590907 | 0.01952872
| 32.753856 | 0.013692 | 23.548613 | 0.223228 | 2.585857 | 0.000764 | 4.066547 | 0.009876 | 1.572611 | 0.003847396
| 32.098081 | 0.044471 | 23.295754 | 0.396302 | 2.577876 | 0.001366 | 4.047828 | 0.017586 | 1.570218 | 0.006872449
| 32.132109 | 0.112197 | 23.410722 | 0.494412 | 2.569413 | 0.001642 | 4.094646 | 0.022025 | 1.593611 | 0.008632281
| 31.715771 | 0.096667 | 23.027134 | 0.652241 | 2.558834 | 0.0022 | 4.060926 | 0.029171 | 1.587022 | 0.01148148
| 31.534505 | 0.041665 | 23.007537 | 1.003498 | 2.550089 | 0.003309 | 4.085347 | 0.045052 | 1.602041 | 0.01778872
| 31.217554 | 0.098745 | 23.276574 | 1.599633 | 2.566431 | 0.005351 | 4.080649 | 0.071336 | 1.590009 | 0.0279928
| 30.710218 | 0.026768 | 22.588466 | 1.171916 | 2.531411 | 0.003853 | 4.07034 | 0.053008 | 1.607933 | 0.02108264
| 29.958619 | 0.020766 | 22.194752 | 0.860239 | 2.515611 | 0.002837 | 4.049791 | 0.039157 | 1.609864 | 0.01567112
| 29.393775 | 0.006143 | 21.808282 | 0.693002 | 2.501669 | 0.002304 | 4.023752 | 0.031719 | 1.608427 | 0.01276538
| 29.145866 | 0.101705 | 21.748604 | 0.859905 | 2.49674 | 0.002839 | 4.0286 | 0.039441 | 1.613544 | 0.01590319
| 29.203073 | 0.072705 | 21.630834 | 0.896801 | 2.503567 | 0.003066 | 3.984963 | 0.040999 | 1.591714 | 0.01649184
| 28.978651 | 0.053706 | 21.304397 | 0.775795 | 2.496185 | 0.002707 | 3.948073 | 0.035563 | 1.581643 | 0.01434982
| 28.625388 | 0.121884 | 21.090922 | 0.722717 | 2.487451 | 0.002528 | 3.936006 | 0.033247 | 1.582345 | 0.01346229
| 28.5592 | 0.116954 | 21.103944 | 0.461835 | 2.486285 | 0.001607 | 3.942133 | 0.021257 | 1.585552 | 0.008610905
| 28.552305 | 0.123175 | 21.184299 | 0.454419 | 2.483237 | 0.001551 | 3.966861 | 0.020948 | 1.597456 | 0.008494564
| 28.252603 | 0.021158 | 20.996912 | 0.622704 | 2.480541 | 0.002161 | 3.940326 | 0.02873 | 1.588495 | 0.01166453
| 28.140764 |  | 21.068598 | 0.361644 | 2.477081 | 0.001231 | 3.964831 | 0.016714 | 1.600606 | 0.006794181
| 28.13203 | 0.083674 | 20.952906 | 0.456503 | 2.47683 | 0.001576 | 3.943859 | 0.021096 | 1.592301 | 0.008577388
| 28.012779 | 0.062353 | 20.831863 | 0.3469 | 2.47417 | 0.001207 | 3.92951 | 0.016046 | 1.588213 | 0.006531525
| 27.949467 |  | 20.829332 | 0.146321 | 2.471768 | 0.000506 | 3.936672 | 0.006776 | 1.592654 | 0.002760678
| 28.030438 | 0.254964 | 20.685387 | 0.536754 | 2.475387 | 0.001912 | 3.898046 | 0.024807 | 1.574722 | 0.01009501
| 27.715476 |  | 20.686226 | 0.182374 | 2.465859 | 0.000632 | 3.928387 | 0.008465 | 1.593111 | 0.003457078
| 27.718362 |  | 20.663836 | 0.045113 | 2.463904 | 0.000156 | 3.930365 | 0.002096 | 1.595178 | 0.000856657
| 27.755558 | 0.177415 | 20.58616 | 0.589364 | 2.466375 | 0.002072 | 3.907747 | 0.027345 | 1.584409 | 0.01116674
| 27.529705 |  | 20.537078 | 0.112865 | 2.460588 | 0.000393 | 3.916789 | 0.00525 | 1.59181 | 0.00214873
| 27.534027 |  | 20.554729 | 0.068433 | 2.459803 | 0.000237 | 3.922657 | 0.003184 | 1.594704 | 0.0013035
| 27.516089 |  | 20.534671 | 0.087648 | 2.45777 | 0.000302 | 3.925317 | 0.004082 | 1.597105 | 0.001672409
| 27.472289 |  | 20.499157 | 0.738243 | 2.463639 | 0.002604 | 3.89988 | 0.03429 | 1.582975 | 0.01401864
| 27.487294 |  | 20.465897 | 0.84318 | 2.461648 | 0.00297 | 3.899853 | 0.039197 | 1.584245 | 0.01603738
| 27.357302 |  | 20.469528 | 0.111985 | 2.455253 | 0.000387 | 3.920891 | 0.005221 | 1.59694 | 0.002141307
| 27.370435 |  | 20.448995 | 0.13598 | 2.452646 | 0.000467 | 3.925289 | 0.006347 | 1.60043 | 0.002605698
| 27.294409 |  | 20.32265 | 0.8185 | 2.459534 | 0.002922 | 3.879218 | 0.038075 | 1.577217 | 0.01559356
| 27.23831 |  | 20.355077 | 0.06538 | 2.45178 | 0.000227 | 3.910023 | 0.003052 | 1.594769 | 0.001253536
| 27.213368 |  | 20.342863 | 0.220361 | 2.448645 | 0.000759 | 3.917687 | 0.010302 | 1.599941 | 0.004236353
| 27.096091 |  | 20.262082 | 0.152191 | 2.453445 | 0.000538 | 3.886877 | 0.007098 | 1.584253 | 0.002913858
| 27.205866 |  | 20.359837 | 0.099405 | 2.450677 | 0.000344 | 3.914456 | 0.004643 | 1.597296 | 0.001907799
| 27.156304 |  | 20.215309 | 0.920223 | 2.453827 | 0.003277 | 3.876697 | 0.042909 | 1.579858 | 0.01761338
| 27.13205 |  | 20.16848 | 0.560922 | 2.4565 | 0.002026 | 3.859305 | 0.026121 | 1.571058 | 0.01071208
| 27.125008 |  | 20.267261 | 0.014062 | 2.447688 | 4.9e-05 | 3.906179 | 0.000658 | 1.595865 | 0.0002707168
| 27.093623 |  | 20.267163 | 0.144733 | 2.447141 | 0.000502 | 3.907909 | 0.00677 | 1.596928 | 0.002785822
| 27.063583 |  | 20.174404 | 0.325579 | 2.444577 | 0.001134 | 3.898188 | 0.015245 | 1.594627 | 0.006279971
| 27.044535 |  | 20.12382 | 0.758418 | 2.450191 | 0.002706 | 3.870613 | 0.035417 | 1.579719 | 0.0145597
| 27.03045 |  | 20.15113 | 0.894094 | 2.448392 | 0.003161 | 3.881564 | 0.04179 | 1.585352 | 0.01719063
| 26.974337 |  | 20.159886 | 0.045989 | 2.444117 | 0.00016 | 3.896847 | 0.002154 | 1.594378 | 0.0008874589
| 26.963101 |  | 20.197085 | 0.385302 | 2.441544 | 0.001326 | 3.912271 | 0.018067 | 1.602376 | 0.007450822
| 26.943483 |  | 20.064764 | 0.949781 | 2.447148 | 0.003385 | 3.868859 | 0.04441 | 1.580966 | 0.01827894
| 26.843665 |  | 20.110466 | 0.047983 | 2.44066 | 0.000167 | 3.898315 | 0.002251 | 1.597238 | 0.0009287442
| 26.834993 |  | 20.107932 | 0.459656 | 2.438064 | 0.001585 | 3.906128 | 0.021584 | 1.602143 | 0.008913986
| 26.818892 |  | 20.001852 | 0.678473 | 2.443963 | 0.002416 | 3.866788 | 0.031766 | 1.582179 | 0.01309151
| 26.671408 |  | 19.953266 | 0.026106 | 2.435692 | 9.1e-05 | 3.883637 | 0.001227 | 1.59447 | 0.0005072683
| 26.655939 |  | 19.919334 | 0.520944 | 2.433738 | 0.00182 | 3.883262 | 0.024502 | 1.595596 | 0.0101381
| 26.650041 |  | 19.834677 | 0.508862 | 2.438373 | 0.001824 | 3.85207 | 0.023878 | 1.579771 | 0.009863641
| 26.491142 |  | 19.653589 | 0.168176 | 2.429369 | 0.000602 | 3.845248 | 0.007921 | 1.582818 | 0.003284024
| 26.457183 |  | 19.85644 | 0.535272 | 2.428622 | 0.001858 | 3.887326 | 0.025232 | 1.60063 | 0.01046135
| 26.455897 |  | 19.707493 | 0.371672 | 2.433353 | 0.001336 | 3.843178 | 0.017476 | 1.579375 | 0.007234019
| 26.367644 |  | 19.700621 | 0.047737 | 2.426192 | 0.000168 | 3.86455 | 0.002252 | 1.592846 | 0.0009347336
| 26.321237 |  | 19.750101 | 0.529434 | 2.425161 | 0.001846 | 3.877551 | 0.024991 | 1.598884 | 0.0103765
| 26.336961 |  | 19.578333 | 0.184215 | 2.429211 | 0.000666 | 3.831023 | 0.008676 | 1.577065 | 0.003597607
| 26.361455 |  | 19.776596 | 0.571331 | 2.422889 | 0.001971 | 3.890038 | 0.026999 | 1.605537 | 0.01121959
| 26.27178 |  | 19.718768 | 0.548857 | 2.420605 | 0.001895 | 3.885986 | 0.025961 | 1.605378 | 0.01079839
| 26.104983 |  | 19.525047 | 0.529813 | 2.41701 | 0.00186 | 3.859266 | 0.025092 | 1.596711 | 0.01045389
| 25.994987 |  | 19.423536 | 0.516464 | 2.414236 | 0.001824 | 3.848028 | 0.024486 | 1.593891 | 0.01021358
| 25.879744 |  | 19.289258 | 0.420392 | 2.41106 | 0.001499 | 3.831501 | 0.019955 | 1.589135 | 0.008335205
| 25.766961 |  | 19.370711 | 0.301144 | 2.407928 | 0.001051 | 3.857695 | 0.014318 | 1.602081 | 0.005987167
| 25.844249 |  | 19.344152 | 0.464688 | 2.405786 | 0.001618 | 3.859269 | 0.022114 | 1.604161 | 0.009255104
| 25.740905 |  | 19.229988 | 0.400816 | 2.407376 | 0.001426 | 3.831426 | 0.019056 | 1.591536 | 0.007971614
| 25.669649 |  | 19.228238 | 0.296233 | 2.405288 | 0.001047 | 3.837733 | 0.014098 | 1.59554 | 0.005902257
| 25.651503 |  | 19.15294 | 0.193035 | 2.404954 | 0.000689 | 3.823766 | 0.009186 | 1.589954 | 0.003846681
| 25.63274 |  | 19.133381 | 0.089585 | 2.404601 | 0.00032 | 3.820982 | 0.004264 | 1.58903 | 0.001785831
| 25.563723 |  | 19.211301 | 0.465711 | 2.40219 | 0.001635 | 3.844248 | 0.022194 | 1.60031 | 0.009303053
| 25.500771 |  | 19.183625 | 0.020569 | 2.401886 | 7.2e-05 | 3.839683 | 0.00098 | 1.598612 | 0.0004108172
| 25.568783 |  | 19.063347 | 0.320411 | 2.402594 | 0.001151 | 3.813361 | 0.015262 | 1.587185 | 0.006397647
| 25.558831 |  | 19.199915 | 0.355284 | 2.400748 | 0.001244 | 3.846586 | 0.016943 | 1.602245 | 0.007106051
| 25.523585 |  | 19.160624 | 0.303758 | 2.398229 | 0.001061 | 3.846784 | 0.014501 | 1.60401 | 0.006088044
| 25.475324 |  | 19.096557 | 0.238307 | 2.398031 | 0.00084 | 3.834553 | 0.011376 | 1.599042 | 0.004776845
| 25.470669 |  | 19.039614 | 0.123176 | 2.39996 | 0.00044 | 3.816976 | 0.005874 | 1.590433 | 0.002464848
| 25.50956 |  | 19.089293 | 0.270293 | 2.398082 | 0.000954 | 3.832932 | 0.012903 | 1.598332 | 0.00541799
| 25.495188 |  | 19.076032 | 0.182558 | 2.398842 | 0.000647 | 3.827842 | 0.008711 | 1.595704 | 0.003656751
| 25.492232 |  | 19.068811 | 0.277294 | 2.397902 | 0.000981 | 3.829393 | 0.013237 | 1.596976 | 0.00555877
| 25.487362 |  | 19.050113 | 0.272738 | 2.398254 | 0.000968 | 3.824517 | 0.013017 | 1.594709 | 0.005465731
| 25.395946 |  | 18.964924 | 0.280116 | 2.396533 | 0.001002 | 3.812884 | 0.013378 | 1.591 | 0.005621725
| 25.288387 |  | 18.91479 | 0.232319 | 2.394339 | 0.000831 | 3.809779 | 0.011105 | 1.591161 | 0.004670785
| 25.269803 |  | 18.838652 | 0.066754 | 2.395171 | 0.000242 | 3.791805 | 0.003189 | 1.583104 | 0.001341002
| 25.227886 |  | 18.849656 | 0.195977 | 2.392259 | 0.000704 | 3.803263 | 0.009376 | 1.589821 | 0.003947134
| 25.166049 |  | 18.806944 | 0.227756 | 2.391452 | 0.000821 | 3.797206 | 0.010899 | 1.587824 | 0.004589966
| 25.155114 |  | 18.795878 | 0.270356 | 2.391584 | 0.000976 | 3.794553 | 0.012937 | 1.586628 | 0.005448
| 25.14707 |  | 18.829787 | 0.188931 | 2.389239 | 0.000674 | 3.808866 | 0.009051 | 1.594175 | 0.003814836
| 25.148687 |  | 18.863513 | 0.005722 | 2.390444 | 2e-05 | 3.811842 | 0.000274 | 1.594617 | 0.0001153969
| 25.160202 |  | 18.879551 | 0.218195 | 2.388117 | 0.00077 | 3.82252 | 0.01046 | 1.600642 | 0.004410321
| 25.135529 |  | 18.817729 | 0.131608 | 2.388871 | 0.00047 | 3.8076 | 0.006306 | 1.593891 | 0.002658302
| 25.076686 |  | 18.780244 | 0.113344 | 2.388176 | 0.000406 | 3.802226 | 0.005432 | 1.592105 | 0.002290587
| 25.077638 |  | 18.736987 | 0.180695 | 2.386532 | 0.000648 | 3.798697 | 0.008666 | 1.591723 | 0.00365684
| 25.080493 |  | 18.740654 | 0.246909 | 2.387094 | 0.000887 | 3.797651 | 0.011838 | 1.59091 | 0.004994278
| 25.074071 |  | 18.700572 | 0.223429 | 2.387117 | 0.000807 | 3.789456 | 0.010712 | 1.587461 | 0.004519398
| 25.077856 |  | 18.564155 | 0.103083 | 2.387102 | 0.00038 | 3.76186 | 0.004941 | 1.575911 | 0.002085021
| 25.099625 |  | 18.714356 | 0.290817 | 2.386481 | 0.001046 | 3.794271 | 0.013947 | 1.589902 | 0.00588557
| 25.000782 |  | 18.597012 | 0.237082 | 2.385514 | 0.000865 | 3.773536 | 0.011372 | 1.581854 | 0.004801491
| 24.923579 |  | 18.600949 | 0.24046 | 2.383462 | 0.000872 | 3.780836 | 0.011545 | 1.586279 | 0.004878437
| 24.90667 | 0.002408 | 18.55444 | 0.150966 | 2.383769 | 0.000552 | 3.770414 | 0.007247 | 1.581703 | 0.003062128
| 24.91981 |  | 18.4986 | 0.002274 | 2.383829 | 8e-06 | 3.758878 | 0.000109 | 1.576824 | 4.602994e-05
#1b | 46.829524 | 0.145584 | 29.351511 | 0.099514 | 2.758823 | 0.001267 | 4.452993 | 0.003488 | 1.614092 | 0.001465594
Conventional | 46.654639 | 0.055376 | 29.259081 | 0.099883 | 2.754064 | 0.00127 | 4.454327 | 0.00351 | 1.617365 | 0.001476671
culet: 300 μm | 46.239105 | 0.058232 | 29.16928 | 0.03272 | 2.75271 | 0.000417 | 4.445024 | 0.00115 | 1.614781 | 0.0004841178
| 45.826459 | 0.108876 | 29.025374 | 0.059937 | 2.748936 | 0.000767 | 4.43525 | 0.002108 | 1.613442 | 0.0008892171
| 44.954716 | 0.100974 | 28.823176 | 0.033191 | 2.741573 | 0.000425 | 4.42804 | 0.001171 | 1.615146 | 0.000495104
| 44.094253 | 0.064904 | 28.496325 | 0.075881 | 2.730787 | 0.000974 | 4.412479 | 0.002688 | 1.615827 | 0.001140639
| 42.686068 | 0.121114 | 28.065061 | 0.094161 | 2.716476 | 0.001214 | 4.391609 | 0.003355 | 1.616657 | 0.001430857
| 41.82469 | 0.103993 | 27.743306 | 0.066926 | 2.70688 | 0.000868 | 4.372094 | 0.002391 | 1.615178 | 0.001023953
| 40.61049 | 0.020968 | 27.365496 | 0.086476 | 2.694598 | 0.001126 | 4.351959 | 0.003104 | 1.615068 | 0.001335078
| 39.3617 | 0.048439 | 26.928463 | 0.136679 | 2.681483 | 0.001871 | 4.324451 | 0.004833 | 1.612709 | 0.002124788
| 38.667146 | 0.03086 | 26.678286 | 0.067184 | 2.673035 | 0.000922 | 4.311397 | 0.002383 | 1.612922 | 0.001050847
| 37.92395 | 0.038099 | 26.399099 | 0.099903 | 2.665178 | 0.001629 | 4.291469 | 0.003192 | 1.6102 | 0.001550168
| 37.239964 | 0.044007 | 26.150091 | 0.089768 | 2.65655 | 0.001468 | 4.278649 | 0.002878 | 1.610604 | 0.001402068
| 36.742156 | 0.037066 | 25.914608 | 0.103449 | 2.648166 | 0.001696 | 4.26701 | 0.003329 | 1.611308 | 0.001626412
| 36.277839 | 0.064546 | 25.695506 | 0.088316 | 2.641504 | 0.001453 | 4.252299 | 0.002847 | 1.609802 | 0.0013949
| 35.929769 | 0.014466 | 25.506709 | 0.109977 | 2.6347 | 0.001813 | 4.242886 | 0.003555 | 1.610387 | 0.001746023
| 35.659252 | 0.036219 | 25.318371 | 0.123559 | 2.628256 | 0.002043 | 4.232234 | 0.004004 | 1.610282 | 0.001971713
| 35.372226 | 0.058621 | 25.144108 | 0.130835 | 2.622669 | 0.002169 | 4.221033 | 0.004247 | 1.609442 | 0.002096173
| 35.115616 | 0.072138 | 25.008029 | 0.136986 | 2.618107 | 0.002276 | 4.212832 | 0.004453 | 1.609114 | 0.002202196
| 34.868372 | 0.082831 | 24.88593 | 0.138176 | 2.61374 | 0.002299 | 4.206283 | 0.0045 | 1.609297 | 0.00222886

## Table S2, run#2
Table S2. Volume data of experiments for platinum and rhenium.
Run #2 | Pt |  | Re
| Volume | err. | Volume | err. | a | err. | c | err. | c/a | err.
| (Å3/cell) |  | (Å3/cell) |  | (Å) |  | (Å)
#2 | 58.840373 |  | 28.746097 | 0.109495 | 2.741926 | 0.001135 | 4.415062 | 0.004137 | 1.610205 | 0.001649461
Toroidal | 57.859121 |  | 28.443314 | 0.102632 | 2.731899 | 0.001067 | 4.400686 | 0.003892 | 1.610852 | 0.001557389
| 56.603762 |  | 28.107824 | 0.127354 | 2.724879 | 0.001339 | 4.371216 | 0.004835 | 1.604187 | 0.001941615
| 56.537624 |  | 28.071543 | 0.081559 | 2.723266 | 0.000857 | 4.370747 | 0.003099 | 1.604965 | 0.001245023
| 56.19774 |  | 27.959319 | 0.113421 | 2.719279 | 0.001193 | 4.366049 | 0.004316 | 1.605591 | 0.001736474
| 56.109306 |  | 27.887268 | 0.098271 | 2.717639 | 0.001035 | 4.360054 | 0.003741 | 1.604354 | 0.001506074
| 55.94967 |  | 27.827943 | 0.086482 | 2.716035 | 0.000912 | 4.355919 | 0.003294 | 1.603779 | 0.001326983
| 55.607486 |  | 27.681738 | 0.090839 | 2.7121 | 0.000962 | 4.345616 | 0.003463 | 1.602307 | 0.001397647
| 54.946306 |  | 27.54295 | 0.052275 | 2.705571 | 0.000552 | 4.344723 | 0.001999 | 1.605843 | 0.0008082292
| 54.336417 |  | 27.166395 | 0.116587 | 2.700006 | 0.001253 | 4.303007 | 0.004456 | 1.593703 | 0.001808511
| 54.118392 |  | 27.09883 | 0.135631 | 2.694379 | 0.00145 | 4.310251 | 0.005202 | 1.59972 | 0.00211393
| 53.647158 |  | 26.885545 | 0.117684 | 2.684541 | 0.001255 | 4.307727 | 0.004535 | 1.604642 | 0.001848371
| 52.901296 |  | 26.581026 | 0.092603 | 2.677336 | 0.000997 | 4.281887 | 0.003574 | 1.599309 | 0.001461736
| 51.102485 |  | 25.668252 | 0.036884 | 2.650158 | 0.000405 | 4.220094 | 0.001436 | 1.592393 | 0.0005939917
| 49.596724 |  | 24.95747 | 0.059836 | 2.624162 | 0.000661 | 4.184935 | 0.002354 | 1.59477 | 0.0009828854
| 47.744638 |  | 24.008272 | 0.140319 | 2.589121 | 0.001798 | 4.135475 | 0.00537 | 1.597251 | 0.002352034
| 46.788007 |  | 23.549617 | 0.097028 | 2.56974 | 0.001245 | 4.11789 | 0.003747 | 1.602454 | 0.001651929
| 45.532584 |  | 22.903636 | 0.105245 | 2.548308 | 0.001369 | 4.072583 | 0.004093 | 1.598152 | 0.001821231
| 43.54404 |  | 21.932693 | 0.016987 | 2.514413 | 0.000225 | 4.005789 | 0.000668 | 1.593131 | 0.0003015013
| 40.07533 |  | 20.079975 | 0.087816 | 2.443663 | 0.001049 | 3.882845 | 0.003704 | 1.588945 | 0.001662158
| 39.853811 |  | 19.948875 | 0.125472 | 2.438734 | 0.001504 | 3.873102 | 0.005302 | 1.588161 | 0.002384517
| 39.607924 |  | 19.814827 | 0.171261 | 2.432578 | 0.002055 | 3.866572 | 0.007257 | 1.589496 | 0.003271523
| 39.510621 |  | 19.776758 | 0.137491 | 2.430307 | 0.001648 | 3.86636 | 0.005834 | 1.590894 | 0.002631784
| 39.354997 |  | 19.688325 | 0.122808 | 2.426025 | 0.001472 | 3.862669 | 0.005221 | 1.59218 | 0.002358967
| 39.247479 |  | 19.686431 | 0.164909 | 2.424806 | 0.001973 | 3.866182 | 0.007019 | 1.594429 | 0.003172095
| 39.121106 |  | 19.583232 | 0.093541 | 2.421175 | 0.001122 | 3.857459 | 0.003986 | 1.593218 | 0.001804284
| 38.911324 |  | 19.427533 | 0.116829 | 2.417853 | 0.00081 | 3.837313 | 0.00539 | 1.587075 | 0.002291778
| 38.741123 |  | 19.25174 | 0.124169 | 2.413117 | 0.000869 | 3.817533 | 0.005737 | 1.581993 | 0.002444729
| 38.584374 |  | 19.209766 | 0.08082 | 2.40949 | 0.000563 | 3.820684 | 0.003741 | 1.585682 | 0.001596207
| 38.421589 |  | 19.066652 | 0.07541 | 2.407386 | 0.000532 | 3.79885 | 0.003491 | 1.577998 | 0.00149146
| 38.426504 |  | 19.134405 | 0.075597 | 2.402968 | 0.000523 | 3.826382 | 0.003511 | 1.592357 | 0.00150165
| 38.339598 |  | 19.05638 | 0.121184 | 2.403425 | 0.000848 | 3.809329 | 0.005623 | 1.584959 | 0.002405484
| 38.269495 |  | 19.095977 | 0.132436 | 2.403089 | 0.000921 | 3.818312 | 0.006148 | 1.588918 | 0.00262985

## Table S3, run#3
Table S3. Volume data of experiments for copper and tungsten.
Run #3 | Cu |  | W
| Volume | err. | Volume | err.
| (Å3/cell) |  | (Å3/cell)
Toroidal | 47.238889 | 0.135349 | 31.814971 | 0.040611
| 46.485149 | 0.213568 | 31.5138
| 46.161841 | 0.176543 | 31.718765 | 0.117388
| 45.342901 | 0.116644 | 31.297193 | 0.066539
| 44.071475 | 0.117349 | 30.955091 | 0.237362
| 41.980925 | 0.507223 | 30.20727 | 0.180552
| 41.661361 | 0.098598 | 29.911292 | 0.05344
| 41.244409 | 0.042301 | 29.904793 | 0.161166
| 41.396538 | 0.287165 | 29.720203 | 0.196586
| 41.425549 | 0.111314 | 29.697086 | 0.124949
| 40.515885 | 0.33467 | 29.44141 | 0.080319
| 40.759245 | 0.296785 | 29.461906 | 0.067327
| 39.062921 | 0.336247 | 28.849071 | 0.037074
| 38.972077 | 0.016099 | 28.704009 | 0.066857
| 39.11956 | 0.339269 | 28.701046 | 0.105906
| 39.303964 | 0.246569 | 28.829717 | 0.022845
| 39.013868 | 0.265956 | 28.634837 | 0.081966
| 34.969798 | 0.141655 | 26.163302 | 0.087805
| 31.784893 | 0.337617 | 24.230128 | 0.036453
| 29.58601 |  | 22.646552 | 0.052996
| 29.033959 |  | 22.241975 | 0.019593
| 28.49532 |  | 21.732397 | 0.044361
| 28.03109 |  | 21.480045 | 0.163606
| 28.047148 |  | 21.488342 | 0.092607
| 27.779405 |  | 21.274654 | 0.18798
| 27.41153 |  | 21.078726 | 0.119181
| 27.232276 |  | 20.831905 | 0.04638
| 27.347435 |  | 20.981007 | 0.047982
| 27.277367 |  | 20.84887 | 0.094898
| 27.093589 |  | 20.763095 | 0.037522
| 26.996648 |  | 20.821698 | 0.05851
| 26.853113 |  | 20.660871 | 0.036409
| 26.589024 |  | 20.5435 | 0.087409
| 26.181402 |  | 20.422302 | 0.086421
| 26.356094 |  | 20.469567 | 0.02838
| 26.284686 |  | 20.37506 | 0.086007
| 26.539677 |  | 20.446625 | 0.075582
| 26.456999 |  | 20.497741 | 0.160548
| 26.457184 |  | 20.467978 | 0.077348
| 26.721953 |  | 20.493041 | 0.061327
| 26.613671 |  | 20.629182 | 0.03895
| 26.840554 |  | 20.757029 | 0.048948
| 26.564029 |  | 20.529685 | 0.086301
| 26.779221 |  | 20.661014 | 0.021534
| 26.473804 |  | 20.409385 | 0.045631
| 26.681493 |  | 20.523249 | 0.042906
| 26.416345 |  | 20.36582 | 0.079775
| 26.648213 |  | 20.429535 | 0.089601
| 26.091795 |  | 20.544107 | 0.013451
| 26.257481 |  | 20.602686 | 0.053435
| 26.475618 |  | 20.744503 | 0.084458
| 26.955208 |  | 20.887631 | 0.081438
| 27.331832 |  | 21.130943 | 0.084728
| 27.768724 |  | 21.520217 | 0.023841

## Table S4, run#4
Table S4. Volume data of experiments for gold and tungsten.
Run #4 | Au |  | W
| Volume | err. | Volume | err.
| (Å3/cell) |  | (Å3/cell)
Toroidal | 67.719684 |  | 31.731302 | 0.037887
| 67.737567 |  | 31.725321 | 0.095884
| 64.770484 |  | 30.876258 | 0.064644
| 57.653964 |  | 28.412496 | 0.073254
| 45.120987 |  | 22.945291 | 0.121325
| 45.551086 |  | 22.905955 | 0.036318
| 45.37458 |  | 22.648331 | 0.068657
| 44.37441 |  | 22.235061 | 0.054015
| 43.514786 |  | 21.78155 | 0.035294
| 43.085886 |  | 21.565644 | 0.022772
| 42.714673 |  | 21.379721 | 0.036605
| 42.343705 |  | 21.152119 | 0.050164
| 42.038888 |  | 21.02217 | 0.061616
| 41.65016 |  | 20.866445 | 0.045917
| 41.318757 |  | 20.72143 | 0.035904
| 41.290745 |  | 20.563943 | 0.042198
| 40.9479 |  | 20.43696 | 0.03326
| 40.639103 |  | 20.218587 | 0.030668
| 40.108848 |  | 20.017223 | 0.027011

## Table S5, run#5
Table S5. Volume data of experiments for molybdenum and tungsten.
Run #5 | Mo |  | W
| Volume | err. | Volume | err.
| (Å3/cell) |  | (Å3/cell)
Toroidal | 30.234804 | 0.058199 | 31.049021 | 0.036365
| 24.412587 | 0.491794 | 25.691223 | 0.082873
| 24.401159 | 0.043754 | 25.466941 | 0.065694
| 24.159293 | 0.18735 | 25.32794 | 0.036654
| 22.328568 | 0.087731 | 23.476317 | 0.088835
| 21.604739 | 0.049678 | 22.860647 | 0.053149
| 21.551045 | 0.081887 | 22.75873 | 0.039945
| 21.463698 | 0.064902 | 22.619893 | 0.076781
| 21.398333 | 0.03799 | 22.727668 | 0.093973
| 21.227156 | 0.035494 | 22.516518 | 0.081132
| 21.003387 | 0.048675 | 22.213708 | 0.065197
| 20.782485 | 0.124032 | 21.943417 | 0.084021
| 20.575489 | 0.103893 | 21.904506 | 0.029318
| 20.619201 | 0.030947 | 21.89667 | 0.080532
| 20.516793 | 0.056684 | 21.77349 | 0.073183
| 20.377408 | 0.069086 | 21.575942 | 0.019197
| 20.13151 | 0.06814 | 21.454688 | 0.023258
| 20.073771 | 0.063908 | 21.299661 | 0.098067
| 20.055056 | 0.05826 | 21.30894 | 0.039021
| 19.928187 | 0.091345 | 21.284585 | 0.212778
| 19.875168 | 0.126617 | 21.056896 | 0.056501
| 19.921963 | 0.030045 | 21.036055 | 0.067513
| 19.952715 | 0.040709 | 20.981052 | 0.015363
| 19.842321 | 0.12706 | 21.062489 | 0.056485
| 19.783403 | 0.036244 | 20.937117 | 0.061783
| 19.780229 | 0.060101 | 21.025945 | 0.07297
| 19.821153 | 0.055464 | 20.974021 | 0.036383
| 19.768635 | 0.076944 | 20.930101 | 0.039294
| 19.738408 | 0.058334 | 20.892564 | 0.029444
| 19.751895 | 0.119063 | 20.936882 | 0.084939
| 19.509715 | 0.057732 | 20.891234 | 0.089559
| 19.487496 | 0.059815 | 20.602491 | 0.06161
| 19.428674 | 0.048092 | 20.698735 | 0.083946
| 19.305587 | 0.048245 | 20.421747 | 0.265017
| 19.20639 | 0.048493 | 20.472247 | 0.152006
| 19.163286 | 0.035838 | 20.422491 | 0.03546
| 19.125036 | 0.048324 | 20.269473 | 0.03992
| 18.891186 | 0.123008 | 20.197438 | 0.082354
| 18.986185 | 0.059418 | 20.155371 | 0.039662
| 18.950674 | 0.043229 | 20.223521 | 0.080437
| 18.758086 | 0.06813 | 19.971546 | 0.03096
| 18.635169 | 0.04591 | 19.854362 | 0.019202
| 18.478978 | 0.122257 | 19.721452 | 0.031758
| 18.480665 | 0.040418 | 19.787396 | 0.060452
| 18.512614 | 0.075467 | 19.712711 | 0.036383
| 18.456752 | 0.086541 | 19.688794 | 0.066442
| 18.384906 | 0.027265 | 19.769603 | 0.151105
| 25.805289 | 0.096994 | 26.890401 | 0.007622

## Table S6, run#6
Table S6. Volume data of experiments for iron and tungsten.
Run #6 | Fe | [7 empty] | W
| Volume | err. | a | err. | c | err. | c/a | err. | Volume | err.
| (Å3/cell) |  | (Å) |  | (Å) |  |  |  | (Å3/cell)
Toroidal | 19.139676 |  | 2.416907 |  | 3.783415 |  | 1.565395 |  | 29.082625 | 0.011682
| 15.36715 | 0.141034 | 2.233127 | 0.002799 | 3.558244 | 0.005312 | 1.593391 | 0.003105957 | 23.59146 | 0.189252
| 14.374189 |  | 2.191724 |  | 3.455261 |  | 1.576504 |  | 22.237176 | 0.048653
| 14.2309 |  | 2.174136 |  | 3.476389 |  | 1.598975 |  | 21.862061 | 0.037235
| 14.159094 |  | 2.169717 |  | 3.472951 |  | 1.600647 |  | 21.786908 | 0.014606
| 14.127473 |  | 2.168281 |  | 3.469787 |  | 1.600248 |  | 21.70876 | 0.002836
| 13.952579 |  | 2.169997 |  | 3.421415 |  | 1.576691 |  | 21.502874 | 0.084998
| 14.00314 |  | 2.162607 |  | 3.457319 |  | 1.598681 |  | 21.545453 | 0.02325
| 13.940522 |  | 2.15918 |  | 3.452795 |  | 1.599123 |  | 21.467379 | 0.040666
| 13.765642 |  | 2.1511 |  | 3.435142 |  | 1.596923 |  | 21.255898 | 0.000236
| 13.792209 |  | 2.151686 |  | 3.439896 |  | 1.598698 |  | 21.143196 | 0.046319
| 13.752284 |  | 2.150786 |  | 3.432811 |  | 1.596073 |  | 21.089121 | 0.017831
| 13.744249 |  | 2.150584 |  | 3.43145 |  | 1.59559 |  | 21.097035 | 0.042634
| 13.71349 |  | 2.148911 |  | 3.429104 |  | 1.59574 |  | 21.04387 | 0.006483
| 13.643057 |  | 2.146289 |  | 3.41983 |  | 1.593369 |  | 20.898144 | 0.019745
| 13.575284 |  | 2.141973 |  | 3.416571 |  | 1.595058 |  | 20.786344 | 0.018544
| 13.537008 |  | 2.137896 |  | 3.419944 |  | 1.599677 |  | 20.713003 | 0.02444
| 13.470696 |  | 2.13537 |  | 3.411246 |  | 1.597496 |  | 20.613531 | 0.001459
| 16.422105 | 0.076398 | 2.282155 | 0.001552 | 3.640894 | 0.002694 | 1.595375 | 0.001603312 | 24.912097 | 0.076901

## Table S7, run#7
Table S7. Volume data of experiments for platinum and magnesium oxide, and its uniaxial stress.
Run #7 | Pt |  | MgO |  | Uniaxial stress, t
| Volume | err. | Volume | err. | t (Pt) | t (MgO)
| (Å3/cell) |  | (Å3/cell) |  | (GPa) | (GPa)
Run#7c | 60.220393 | 0.012509 | 74.613 | 0.009501 | 0.04124082 | -0.03591629
Conventional | 60.240075 | 0.010888 | 74.585644 | 0.011571 | -0.008284348 | -0.06838601
culet: 300 μm | 60.019992 | 0.015883 | 74.568889 | 0.01392 | 0.05891782 | -0.04568169
| 58.352963 | 0.007742 | 70.763903 | 0.01609 | 0.06288397 | -1.478411
| 57.996449 | 0.017458 | 69.967414 | 0.016419 | 0.230968 | -2.389529
| 55.342286 | 0.030883 | 64.886557 | 0.025246 | 0.4713128 | -0.03599522
| 54.26515 | 0.024555 | 62.973473 | 0.027888 | 0.3951693 | 0.186653
| 53.918432 | 0.027065 | 62.357179 | 0.034732 | 0.5548396 | -0.2451766
| 53.660283 | 0.018245 | 61.936292 | 0.044104 | 0.245803 | 0.6903744
| 53.50043 | 0.013971 | 61.68337 | 0.037529 | 0.2576296 | -0.8563311
| 53.269297 | 0.07051 | 61.278033 | 0.054361 | 0.8201367 | 1.644713
| 53.137503 | 0.055218 | 60.944725 | 0.043724 | 0.7132144 | 2.099156
| 52.949807 | 0.018249 | 60.663368 | 0.055392 | 0.485039 | 0.7589776
| 52.759948 | 0.019407 | 60.516531 | 0.014636 | 0.3337903 | 0.8557607
| 52.746921 | 0.062775 | 60.437088 | 0.021176 | 0.7691908 | 1.293336
| 52.663482 | 0.010209 | 60.345022 | 0.032446 | 0.03139495 | 1.870821
| 52.588243 | 0.00828 | 60.281294 | 0.033764 | 0.1554433 | 2.010152
| 52.512916 | 0.006099 | 60.109221 | 0.049229 | 0.1182247 | 1.99846
Run#7b | 51.020798 | 0.067499 | 57.437947 | 0.059202 | 0.8459272 | 0.9827541
Conventional | 51.01953 | 0.048154 | 57.390437 | 0.03143 | 0.8455798 | 0.8634511
culet: 100 μm | 50.94381 | 0.057992 | 57.317469 | 0.03592 | 0.9024029 | 1.039821
| 50.893255 | 0.062559 | 57.261765 | 0.034303 | 0.9143094 | 1.191775
| 50.852206 | 0.078654 | 57.207036 | 0.06859 | -0.4765823 | 0.4491347
| 50.843515 | 0.060468 | 57.188584 | 0.029434 | 0.9471774 | 1.034184
| 50.783534 | 0.057095 | 57.06588 | 0.050639 | 0.8988273 | 1.048182
| 50.684471 | 0.060691 | 56.983753 | 0.041193 | 1.055417 | 1.592631
| 50.590656 | 0.05731 | 56.85337 | 0.048391 | 1.085177 | 1.767433
| 50.469093 | 0.052599 | 56.70245 | 0.050707 | 1.168895 | 2.132195
| 50.355892 | 0.053218 | 56.559269 | 0.057052 | 1.186641 | 2.269561
| 50.219591 | 0.048427 | 56.349927 | 0.058141 | 1.24079 | 2.337231
| 50.075372 | 0.051029 | 56.167848 | 0.070039 | 1.300729 | 2.54472
| 49.222581 | 0.050032 | 54.537579 | 0.058153 | 1.094714 | 0.4215682
| 49.190397 | 0.047124 | 54.471822 | 0.055759 | 1.099478 | 1.282631
| 49.112276 | 0.03937 | 54.405407 | 0.068981 | 1.022274 | 1.429128
| 49.082183 | 0.040674 | 54.339149 | 0.065639 | 1.068106 | 1.317865
| 48.98468 | 0.046154 | 54.250385 | 0.058302 | 0.9913732 | 0.744841
| 48.850651 | 0.047762 | 54.078241 | 0.070919 | 1.008158 | 1.449701
| 48.759595 | 0.046698 | 53.46545 | 0.055505 | 0.4428294 | 0.5284419
| 48.659511 | 0.049632 | 53.836187 | 0.086506 | 1.041927 | 1.62574
| 48.547249 | 0.05424 | 53.7006 | 0.090564 | 1.002322 | 2.031394
| 48.43643 | 0.051461 | 53.539973 | 0.091361 | 1.055249 | 1.503538
| 48.264548 | 0.045139 | 53.295729 | 0.08324 | 1.223843 | 1.696199
| 48.068694 | 0.051607 | 53.02668 | 0.081202 | 1.466537 | 1.832702
| 47.861826 | 0.072351 | 52.780375 | 0.085728 | 1.364632 | 2.669458
| 47.820462 | 0.051462 | 52.205335 | 0.121563 | 0.7737248 | -1.389026
| 47.227851 | 0.057238 | 51.68697 | 0.062617 | 1.157029 | -0.9430762
| 47.091921 | 0.056179 | 51.501324 | 0.065721 | 0.8790169 | 1.672268
| 46.899165 | 0.163216 | 51.42693 | 0.104701 | 0.5236908 | 1.217151
| 46.868882 | 0.089118 | 51.331335 | 0.092245 | 0.8340575 | 1.71439
| 46.72411 | 0.058082 | 51.040978 | 0.051542 | 1.185623 | -0.398863
| 46.706398 | 0.05127 | 50.971777 | 0.034981 | 0.8407886 | 0.1540291
| 46.643474 | 0.054077 | 50.920511 | 0.038478 | 0.9377803 | 0.1176429
| 46.562564 | 0.055996 | 50.921779 | 0.091852 | 0.9855561 | 2.156789
| 46.461729 | 0.056171 | 50.757844 | 0.061311 | 0.9796797 | 1.216096
| 46.40049 | 0.054001 | 50.718186 | 0.097624 | 0.929197 | 2.39936
| 46.342464 | 0.056066 | 50.626822 | 0.072533 | 0.9899712 | 1.077105
| 46.217968 | 0.057915 | 50.511298 | 0.11411 | 1.015906 | 2.087157
Run#7a | 45.286124 | 0.06698 | 48.999639 | 0.063727 | 1.392647 | 1.456039
Conventional | 44.361694 | 0.078403 | 47.746211 | 0.012858 | 2.503641 | -0.2935209
culet: 40 μm | 44.22433 | 0.034371 | 47.623057 | 0.100745 | 0.9623372 | 2.302533
| 43.915294 | 0.039281 | 46.962119 | 0.090635 | 1.577925 | -2.06963
| 43.414654 | 0.02375 | 46.513721 | 0.087972 | 0.9282085 | 2.013813
| 42.981338 | 0.02523 | 45.881935 | 0.106471 | 1.318158 | 2.441379
| 42.849568 | 0.054268 | 45.414738 | 0.129879 | 2.437363 | -2.975957
| 42.648928 | 0.038924 | 45.275517 | 0.013433 | 1.626813 | -0.3082473
| 42.447463 | 0.040635 | 44.946453 | 0.103974 | 1.494774 | -2.386499
| 42.290401 | 0.029165 | 44.756215 | 0.073142 | 1.246899 | -1.680348
| 42.121065 | 0.037127 | 44.500027 | 0.127732 | 1.245024 | -2.93573
| 41.96939 | 0.026453 | 44.232246 | 0.152612 | 1.051283 | -3.510198
| 41.775232 | 0.023275 | 44.060001 | 0.084622 | 0.9617191 | -1.948722
| 41.659627 | 0.028745 | 43.861252 | 0.158333 | 1.326409 | -3.646627
| 41.53583 | 0.019644 | 43.706248 | 0.1155 | 0.8789085 | -2.662626
| 41.403427 | 0.032643 | 43.619353 | 0.026655 | 1.315844 | -0.6151416
| 40.910989 | 0.033442 | 43.077939 | 0.083441 | 1.966783 | -1.928697
| 40.686227 | 0.016671 | 42.710187 | 0.022556 | 0.8201983 | -0.5223689
| 40.571669 | 0.010497 | 42.605979 | 0.021135 | 0.4944862 | -0.489657
| 40.486192 | 0.006208 | 42.449498 | 0.088408 | 0.3252192 | -2.048313
| 40.352563 | 0.011241 | 42.215931 | 0.152841 | 0.6225302 | -3.542447
| 40.272002 | 0.01799 | 42.199624 | 0.103425 | 1.150667 | -2.398207
| 40.184805 | 0.012166 | 42.061147 | 0.12031 | 0.6909079 | -2.790769
| 40.052871 | 0.007141 | 41.823631 | 0.163122 | 0.4245816 | -3.785847

## Table S8
Table S8. All experimental data and pressure scales used for the equation of state or Ruby/Diamond scale calibrations.
Reference | Ref. No. | Material | P calibrant | Note
Furatanduono+2020 | 21 | Cu | - | used as primary scale
Shen+2020 | 24 | Ruby | Cu etc. | IPPS-Ruby2020
Eremets+2023 | 25 | Diamond | Au | Diamond-Raman gauge
This study | - | Re | Cu | Run #1ab
Anzellini+2014 | 41 | Re | IPPS-Ruby2020 | Run1 in ref. 41
Anzellini+2014 | 41 | Re | W | Run3 in ref. 41
This study | - | Pt | Re | Run #2
Sakai+2018 | 19 | Pt | Re
Dewaele+2004 | 33 | Pt | IPPS-Ruby2020
This study | - | MgO | Pt | Run #7a-c
Dorfman+2012 | 36 | MgO | Pt
Dewaele+2000 | 46 | MgO | Pt
This study | - | W | Cu | Run #3
Dewaele+2004 | 33 | W | Cu
This study | - | Au | W | Run #4
Hirose+2008 | 49 | Au | MgO
Dewaele+2018 | 13 | Au | Re | t-DAC
Dewaele+2004 | 33 | Au | IPPS-Ruby2020
Takemura&Dewaele2008 | 42 | Au | IPPS-Ruby2020
This study | - | Mo | W | Run #5
Dewaele+2008 | 34 | Mo | IPPS-Ruby2020
Dorfman+2012 | 36 | Mo | MgO
Sakai+2011 | 39 | NaCl | Pt
Sata+2002 | 38 | NaCl | Pt
Dorfman+2012 | 36 | NaCl | Pt
Dorfman+2012 | 36 | NaCl | MgO
Dorfman+2012 | 36 | NaCl | Au
Matsui+2012 | 40 | NaCl | Reference point | P=32.3 GPa, V=27.25 Å3, ultra-sonic
This study | - | Fe | W | Run #6
Dewaele+2006 | 45 | Fe | W
Sakai+2014 | 47 | Fe | NaCl
Fei+2016 | 48 | Fe | NaCl
Dewaele+2008 | 34 | Fe | IPPS-Ruby2020
Dewaele+2015 | 43 | Fe | IPPS-Ruby2020
Ishimatsu+2020 | 44 | Fe | IPPS-Ruby2020 | Includes unpublished data (Table S13).

## Table S9, V-V
Table S9. Volume-volume relationship among metals and oxide, alkali haride.
| Cu | Re | Pt | W | Mo | Fe | Au | MgO | NaCl-B2
V0 (Å3/cell) | 47.218 | 29.468 | 60.409 | 31.724 | 31.12 | 22.42 | 67.716 | 74.698 | 39.57
Pressure
[GPa] | V/V0
-0.0002242214 | 1 | 1 | 0.9999996 | 0.9999995 | 0.9999991 | 1.000003 | 1.000001 | 1.000006 | 0.9999995
2.844355 | 0.98 | 0.9921039 | 0.9899391 | 0.9906324 | 0.9893976 | 0.9833653 | 0.9838813 | 0.983067 | 0.9363005
6.063423 | 0.96 | 0.9835594 | 0.9792558 | 0.9805775 | 0.9780599 | 0.9664802 | 0.9675324 | 0.9655536 | 0.8842347
9.705584 | 0.94 | 0.9743457 | 0.9679547 | 0.9698267 | 0.9659849 | 0.9493633 | 0.9509701 | 0.9475054 | 0.8395109
13.82649 | 0.92 | 0.9644496 | 0.9560431 | 0.9583712 | 0.9531707 | 0.932031 | 0.9342076 | 0.9289609 | 0.799873
18.49001 | 0.9 | 0.9538554 | 0.9435314 | 0.9462154 | 0.9396293 | 0.914494 | 0.9172564 | 0.9099579 | 0.7639807
23.76961 | 0.88 | 0.9425542 | 0.9304306 | 0.9333593 | 0.9253673 | 0.8967722 | 0.9001265 | 0.8905327 | 0.7309702
29.75001 | 0.86 | 0.9305418 | 0.9167518 | 0.9198084 | 0.9103975 | 0.8788735 | 0.8828265 | 0.8707211 | 0.7002539
36.52917 | 0.84 | 0.9178113 | 0.9025129 | 0.9055711 | 0.8947357 | 0.8608076 | 0.8653639 | 0.8505559 | 0.6714018
44.22065 | 0.82 | 0.9043645 | 0.8877282 | 0.8906588 | 0.8784006 | 0.8425832 | 0.8477452 | 0.8300685 | 0.6441118
52.95651 | 0.8 | 0.8902047 | 0.8724141 | 0.8750854 | 0.8614136 | 0.824208 | 0.8299757 | 0.8092913 | 0.6181377
62.89075 | 0.78 | 0.8753386 | 0.8565877 | 0.8588674 | 0.8437981 | 0.8056886 | 0.8120604 | 0.7882496 | 0.593302
74.20358 | 0.76 | 0.8597756 | 0.8402661 | 0.8420231 | 0.8255794 | 0.787031 | 0.7940031 | 0.7669725 | 0.5694562
87.10654 | 0.74 | 0.843528 | 0.823467 | 0.8245714 | 0.8067844 | 0.7682404 | 0.7758072 | 0.7454862 | 0.5464825
101.8489 | 0.72 | 0.8266105 | 0.8062088 | 0.8065362 | 0.7874412 | 0.7493215 | 0.7574756 | 0.7238154 | 0.5242848
118.7254 | 0.7 | 0.80904 | 0.7885066 | 0.7879394 | 0.7675787 | 0.7302782 | 0.7390107 | 0.7019838 | 0.5027839
138.0861 | 0.68 | 0.7908356 | 0.7703786 | 0.7688049 | 0.7472268 | 0.7111144 | 0.7204142 | 0.6800138 | 0.4819137
160.3482 | 0.66 | 0.7720181 | 0.7518412 | 0.7491572 | 0.7264158 | 0.691833 | 0.7016877 | 0.657927 | 0.4616187
186.0118 | 0.64 | 0.7526096 | 0.7329108 | 0.7290216 | 0.7051762 | 0.6724369 | 0.6828322 | 0.6357441 | 0.4418521
215.6784 | 0.62 | 0.7326337 | 0.7136031 | 0.7084238 | 0.6835388 | 0.6529285 | 0.6638486 | 0.6134849 | 0.4225736
250.0758 | 0.6 | 0.712115 | 0.6939334 | 0.6873895 | 0.6615346 | 0.6333102 | 0.6447373 | 0.5911686 | 0.4037495
290.089 | 0.58 | 0.6910784 | 0.6739165 | 0.665945 | 0.6391943 | 0.6135838 | 0.6254981 | 0.5688139 | 0.3853507
336.8006 | 0.56 | 0.6695512 | 0.6535666 | 0.6441163 | 0.6165489 | 0.5937514 | 0.6061318 | 0.5464389 | 0.367352
391.5431 | 0.54 | 0.6475598 | 0.6328975 | 0.6219298 | 0.5936286 | 0.5738139 | 0.5866377 | 0.5240614 | 0.3497322
455.9676 | 0.52 | 0.6251314 | 0.6119226 | 0.5994115 | 0.5704644 | 0.553773 | 0.5670153 | 0.5016991 | 0.3324728
532.1343 | 0.5 | 0.6022937 | 0.5906547 | 0.5765877 | 0.5470867 | 0.5336304 | 0.5472639 | 0.4793689 | 0.3155583

## Table S10
Table S10. EoS parameters of rhenium.
| Experimental (300 K, ~440 GPa) |  |  |  |  | Ab initio (0 K, ~1 TPa)
[6 empty] | GGA | LDA | PBEsol
| R-S | R-S | 3BM | Vinet | AP2 | R-S | R-S | R-S
V0 | 29.468 | 29.468 | 29.468 | 29.468 | 29.468 | 29.74(3) | 28.58(2) | 29.08(2)
K0 | 352.6 | 352.6 | 352.6 | 352.6 | 352.6 | 390.3(5.6) | 419.3(4.6) | 409.1(4.1)
K'0 | 4.410(9) | 4.274(10) | 4.271(8) | 4.553(8) | 4.362(9) | 3.85(8) | 3.96(7) | 3.96(6)
K'∞ | 1.666667 | 2.62 | 3.0* | 2/3* | 5/3* | 2.60(19) | 2.41(17) | 2.62(15)
underline: fixed parameter; * : EoS corresponds to this value.

## Table S11
Table S11. Pressure range dependency of EoS parameters.
P range | V0 | K0 | K'0 | K'∞
(GPa) | (Å3/cell) | (GPa) | - | -
1000 | 29.08282 | 409.1193 | 3.95569 | 2.61853
900 | 29.07885 | 410.6639 | 3.92263 | 2.72584
800 | 29.07885 | 410.66605 | 3.92256 | 2.72611
700 | 29.08044 | 409.91358 | 3.94177 | 2.65389
600 | 29.08735 | 406.26129 | 4.04529 | 2.23032
500 | 29.09119 | 403.92045 | 4.12002 | 1.8932
400 | 29.09884 | 398.32359 | 4.32502 | 0.85299
300 | 29.10954 | 388.45766 | 4.75417 | -1.68484

## Table S12
Table S12. P-V data of the ab initio calculations at 0 K.
| GGA | LDA | PBEsol
Pressure | Volume | Volume | Pressure | Volume
(GPa) | (Å3/cell) | (Å3/cell) | (GPa) | (Å3/cell)
0 | 29.79 | 28.604 | 0 | 29.1092
10 | 29.036 | 27.942 | 10 | 28.4082
20 | 28.382 | 27.358 | 20 | 27.7912
30 | 27.796 | 26.834 | 30 | 27.2382
40 | 27.266 | 26.34 | 40 | 26.763
50 | 26.742 | 25.894 | 50 | 26.306
100 | 24.81 | 24.112 | 60 | 25.8832
200 | 22.27 | 21.714 | 70 | 25.4876
300 | 20.51 | 20.074 | 80 | 25.1196
400 | 19.234 | 18.868 | 90 | 24.7776
500 | 18.232 | 17.896 | 100 | 24.4542
600 | 17.406 | 17.12 | 150 | 23.0854
700 | 16.722 | 16.46 | 200 | 22.0294
800 | 16.13 | 15.892 | 300 | 20.3298
900 | 15.616 | 15.39 | 400 | 19.1054
1000 | 15.156 | 14.946 | 500 | 18.1376
|  |  | 600 | 17.3424
|  |  | 700 | 16.6814
|  |  | 800 | 16.1064
|  |  | 900 | 15.6044
|  |  | 1000 | 15.1562

## Table S13
Table S13. Volume data of iron and the ISSP-Ruby2020 pressure (The data from Ref.44 with the unpublished decompression data).
Ref. 44 | Fe | ISSP-Ruby2020
| Volume | Pressure
| (Å3/cell) | (GPa)
| 20.85624 | 13.95723
| 20.84977 | 14.12899
| 20.82983 | 14.42267
| 20.81779 | 14.51384
| 20.80338 | 14.85842
| 20.77231 | 15.12208
| 20.76061 | 15.50845
| 20.73765 | 15.85301
| 20.71971 | 16.14751
| 20.69449 | 16.50396
| 20.67379 | 16.76769
| 20.64025 | 17.06279
| 20.61652 | 17.51083
| 20.57946 | 17.80633
| 20.55045 | 18.0714
| 20.52198 | 18.42842
| 20.49027 | 18.72443
| 20.4462 | 19.17383
| 20.53873 | 18.2554
| 20.60762 | 17.51157
| 20.67652 | 16.50325
| 20.76328 | 15.68022
| 20.89474 | 14.12899
| 20.93959 | 13.60279
| 21.03129 | 12.67311
| 21.10471 | 11.86605
| 21.1571 | 11.44285
| 21.20115 | 10.80871
| 21.22509 | 10.17538
| 21.27693 | 9.492689
| 21.33985 | 8.871069
| 21.41329 | 7.990141
unpub. | 20.84545 | 13.1378
unpub. | 20.76323 | 15.41636
unpub. | 20.65589 | 16.76776
unpub. | 20.50858 | 18.55088

## Table S14
Table S14. Source data of Figure S5.
Cu |  | Cu | Cu
Volume | Pressure | V/V0 | Volume | Pressure | Pressure
(Ref. 33) | IPPS-Ruby2020 (Ref. 24, 33) |  |  | (Ref. 21) | R-S EoS (This study)
(Å3/cell) | (GPa) | - | (Å3/cell) | (GPa) | (GPa)
46.7 | 1.505727 | 1 | 47.218 | 0 | 0
46.204 | 2.956938 | 0.98 | 46.27364 | 2.84432 | 2.844355
45.832 | 4.195071 | 0.96 | 45.32928 | 6.06252 | 6.063423
45.312 | 5.934284 | 0.94 | 44.38492 | 9.703135 | 9.705584
44.784 | 7.980084 | 0.92 | 43.44056 | 13.82176 | 13.82649
44.272 | 10.13517 | 0.9 | 42.4962 | 18.48219 | 18.49001
43.716 | 12.45104 | 0.88 | 41.55184 | 23.75786 | 23.76961
43.288 | 14.37202 | 0.86 | 40.60748 | 29.73345 | 29.75001
42.736 | 17.31731 | 0.84 | 39.66312 | 36.50691 | 36.52917
42.28 | 19.76648 | 0.82 | 38.71876 | 44.19182 | 44.22065
41.828 | 22.12318 | 0.8 | 37.7744 | 52.92028 | 52.95651
41.408 | 24.79814 | 0.78 | 36.83004 | 62.84639 | 62.89075
41.012 | 27.17374 | 0.76 | 35.88568 | 74.15051 | 74.20358
40.584 | 30.28494 | 0.74 | 34.94132 | 87.0444 | 87.10654
40.292 | 32.15826 | 0.72 | 33.99696 | 101.7776 | 101.8489
39.908 | 35.29105 | 0.7 | 33.0526 | 118.6454 | 118.7254
47.232 | 0.0003029004 | 0.68 | 32.10824 | 137.9982 | 138.0861
42.624 | 17.82671 | 0.66 | 31.16388 | 160.254 | 160.3482
40.456 | 31.11737 | 0.64 | 30.21952 | 185.9136 | 186.0118
39.636 | 37.70151 | 0.62 | 29.27516 | 215.5795 | 215.6784
38.916 | 42.96645 | 0.6 | 28.3308 | 249.9804 | 250.0758
38.292 | 48.36952 | 0.58 | 27.38644 | 290.0024 | 290.089
37.768 | 53.37443 | 0.56 | 26.44208 | 336.7291 | 336.8006
37.172 | 59.47727 | 0.54 | 25.49772 | 391.4935 | 391.5431
36.792 | 64.10266 | 0.52 | 24.55336 | 455.9463 | 455.9676
36.304 | 68.85334 | 0.5 | 23.609 | 532.1458 | 532.1343
35.988 | 72.53581 | 0.49 | 23.13682 | 575.4339 | 575.4057
35.652 | 76.88015 | 0.48 | 22.66464 | 622.6779 | 622.634
35.276 | 82.21849 | 0.47 | 22.19246 | 674.3096 | 674.2526
34.82 | 88.66848 | 0.46 | 21.72028 | 730.8176 | 730.752
34.412 | 94.81087 | 0.45 | 21.2481 | 792.7549 | 792.6879
34.196 | 98.76911 | 0.44 | 20.77592 | 860.7494 | 860.6918
33.756 | 106.5954 | 0.43 | 20.30374 | 935.5161 | 935.4835
33.38 | 112.3424 | 0.42 | 19.83156 | 1017.871 | 1017.885
33.08 | 117.3249 | 0.41 | 19.35938 | 1108.746 | 1108.838
32.788 | 123.4255 | 0.4 | 18.8872 | 1209.215 | 1209.425
32.472 | 130.2024
32.176 | 135.0977
31.936 | 141.7811
31.712 | 146.5758
31.54 | 151.1508
31.372 | 155.0585