## Sheet1
PDMS 5, 100nm | X | Y | Standard deviation
y= 543014.7*(10.^-9)*x.^2 | 55 | 1.977 | 0.1624
| 65 | 2.673 | 0.1094
| 75 | 3.09 | 0.2251
PDMS 5, 200nm | X | Y | Standard deviation
y= 1187415.8*(10.^-9)*x.^2 | 55 | 3.57 | 0.2774
| 65 | 4.426 | 0.313
| 75 | 6.34 | 0.3446
PDMS 10, 100nm | X | Y | Standard deviation
y= 968688*(10.^-9)*x.^2 | 55 | 2.946 | 0.3242
| 65 | 3.919 | 0.1705
| 75 | 5.352 | 0.3946
PDMS 10, 200nm | X | Y | Standard deviation
y= 1868128*(10.^-9)*x.^2 | 55 | 5.822 | 0.1886
| 65 | 7.964 | 0.2489
| 75 | 9.974 | 0.1884