## IP-COF-1 (formalin)_isotherm
Quantachrome® ASiQwin™- Automated Gas Sorption Data
Acquisition and Reduction
? 1994-2016, Quantachrome Instruments
version 5.0
Analysis Report
Operator: Loh Date:2021/07/20 Operator: li Date:2021/07/21
Sample ID: lx-1445-1 Filename: LX-1445-1_IP-COF-1_formalin2021_07_20_15_08_53.qps
Sample Desc: Comment:
Sample Weight: 0.0186 g Instrument: Autosorb iQ Station 1
Approx. Outgas Time:2.1 hrs Final Outgas Temp.:130 °C Extended info: Available
Analysis gas: Nitrogen Non-ideality: 6.58e-05 1/Torr CellType: 9mm w/o rod
Analysis Time: 9:15 hr:min Bath temp.: 77.35 K
Analysis Mode: Standard VoidVol Remeasure:off
VoidVol. Mode: He Measure Cold Zone V: 5.47463 cc Warm Zone V: 13.8091 cc
Data Reduction Parameters
Thermal Transpiration: onEff. mol. diameter (D): 3.54 ÅEff. cell stem diam. (d): 4.0000 mm
Adsorbate modelNitrogen Temperature 77.350K
Molec. Wt.: 28.013 Cross Section: 16.200 Å~2 Liquid Density: 0.808 g/cc
Relative Volume @ STP
Pressure
cc/g
9.51082e-06 17.5762
9.57052e-06 17.7329
1.72892e-05 22.1294
3.04695e-05 26.4435
3.97650e-05 28.8790
5.19913e-05 31.2083
5.80964e-05 32.2811
7.46842e-05 34.5758
7.70602e-05 34.9939
9.65207e-05 37.0721
2.02271e-04 44.1479
3.04214e-04 48.5802
4.12042e-04 51.9024
5.05273e-04 54.2680
6.09942e-04 56.5542
6.91894e-04 58.0476
7.97889e-04 59.7248
9.04442e-04 61.2621
1.00859e-03 62.6848
2.05303e-03 70.7526
3.05895e-03 75.7152
4.02406e-03 79.6134
5.01914e-03 82.7677
6.05443e-03 85.4885
7.06898e-03 87.8607
7.98837e-03 89.7255
9.09334e-03 91.8914
9.99378e-03 93.4122
1.25215e-02 97.5233
1.50394e-02 100.8428
1.75393e-02 103.9864
2.09030e-02 107.8748
2.59199e-02 113.0379
3.19193e-02 118.5248
3.71347e-02 123.3788
4.22933e-02 127.9454
4.73436e-02 132.3432
5.25206e-02 136.1294
5.77755e-02 139.3384
6.30001e-02 141.8795
6.81425e-02 144.0632
7.33135e-02 145.7985
8.29078e-02 148.5553
9.29505e-02 151.1748
1.03207e-01 153.6767
1.26649e-01 159.5995
1.51651e-01 165.2862
1.76712e-01 170.6693
2.01813e-01 175.8338
2.26851e-01 180.8783
2.51899e-01 185.6463
2.76894e-01 190.4956
3.01933e-01 194.8771
3.26967e-01 199.2382
3.33305e-01 200.2985
3.43099e-01 201.9758
3.48526e-01 203.0259
3.53332e-01 205.7606
3.62869e-01 207.9022
3.68376e-01 209.1716
3.73452e-01 210.0679
3.78505e-01 210.8973
3.83977e-01 211.8446
3.93200e-01 213.4397
4.02890e-01 214.8103
4.27308e-01 219.0909
4.51684e-01 223.2072
4.77598e-01 226.8854
5.02831e-01 230.6489
5.26406e-01 234.8744
5.51200e-01 241.7625
5.77251e-01 246.3149
6.01214e-01 250.4300
6.26843e-01 255.3295
6.51518e-01 260.4480
6.77034e-01 265.5078
7.01290e-01 269.8115
7.27406e-01 274.4157
7.51167e-01 278.4109
7.76194e-01 283.0716
7.99774e-01 288.0149
8.27164e-01 293.2330
8.51126e-01 298.9314
8.75056e-01 310.0967
9.01050e-01 318.4526
9.25241e-01 327.7641
9.50604e-01 337.4778
9.73837e-01 350.0045
9.85388e-01 359.6471
9.80782e-01 358.5101
9.72609e-01 353.5740
9.49951e-01 341.4022
9.24958e-01 331.1415
8.99399e-01 322.2047
8.74892e-01 314.2599
8.47951e-01 307.1655
8.24508e-01 305.2090
7.98243e-01 299.6204
7.74228e-01 294.0622
7.48085e-01 288.4250
7.23676e-01 283.1286
6.98861e-01 277.6888
6.72814e-01 272.7170
6.48883e-01 267.9346
6.23371e-01 262.9707
5.97666e-01 257.9002
5.73501e-01 252.8547
5.48444e-01 247.9174
5.23230e-01 243.0496
5.07700e-01 239.5725
4.97597e-01 236.5484
4.86906e-01 233.2611
4.77908e-01 230.2727
4.71582e-01 229.6420
4.66137e-01 230.0728
4.57038e-01 228.5440
4.46776e-01 227.2657
4.36868e-01 225.5569
4.22460e-01 222.8708
4.16096e-01 221.6973
3.97769e-01 218.2718
3.86947e-01 216.1774
3.76278e-01 214.3928
3.71809e-01 213.5396
3.65967e-01 212.6381
3.60874e-01 211.6431
3.56952e-01 210.7603
3.46295e-01 208.9533
3.41534e-01 207.9575
3.36545e-01 207.1156
3.31294e-01 205.8776
3.26645e-01 204.7048
3.21253e-01 203.6461
2.98177e-01 199.5178
2.72191e-01 196.2449
2.47953e-01 191.8475
2.23011e-01 187.2516
1.98037e-01 182.3200
1.73032e-01 177.2670
1.48099e-01 172.0000
1.23302e-01 166.4296
9.84613e-02 160.4272
7.38427e-02 153.5254
5.31560e-02 144.3897
2.48209e-02 118.9124
9.83932e-03 100.0516
7.97537e-03 96.4943
4.93771e-03 89.4275
1.84129e-03 76.7841

## IP-COF-1 (formalin)_BET
Quantachrome® ASiQwin™- Automated Gas Sorption Data
Acquisition and Reduction
? 1994-2016, Quantachrome Instruments
version 5.0
Analysis Report
Operator: Loh Date:2021/07/20 Operator: li Date:2021/07/21
Sample ID: lx-1445-1 Filename: LX-1445-1_IP-COF-1_formalin2021_07_20_15_08_53.qps
Sample Desc: Comment:
Sample Weight: 0.0186 g Instrument: Autosorb iQ Station 1
Approx. Outgas Time:2.1 hrs Final Outgas Temp.:130 °C Extended info: Available
Analysis gas: Nitrogen Non-ideality: 6.58e-05 1/Torr CellType: 9mm w/o rod
Analysis Time: 9:15 hr:min Bath temp.: 77.35 K
Analysis Mode: Standard VoidVol Remeasure:off
VoidVol. Mode: He Measure Cold Zone V: 5.47463 cc Warm Zone V: 13.8091 cc
Data Reduction Parameters
Thermal Transpiration: onEff. mol. diameter (D): 3.54 ÅEff. cell stem diam. (d): 4.0000 mm
Adsorbate modelNitrogen Temperature 77.350K
Molec. Wt.: 28.013 Cross Section: 16.200 Å~2 Liquid Density: 0.808 g/cc
Relative Volume @ STP 1 / [ W((Po/P) - 1) ]
Pressure
P/Po cc/g 1/g
5.01914e-03 82.7677 4.8765e-02
6.05443e-03 85.4885 5.7010e-02
7.06898e-03 87.8607 6.4833e-02
7.98837e-03 89.7255 7.1808e-02
9.09334e-03 91.8914 7.9904e-02
9.99378e-03 93.4122 8.6465e-02
1.25215e-02 97.5233 1.0403e-01
1.50394e-02 100.8428 1.2115e-01
1.75393e-02 103.9864 1.3736e-01
2.09030e-02 107.8748 1.5835e-01
2.59199e-02 113.0379 1.8835e-01
BET summary
Slope = 6.699 1/g
Intercept = 1.812e-02 1/g
Correlation coefficient, r = 0.999035
C constant= 370.611
Surface Area = 518.477 m²/g

## IP-COF-1 (formalin)_NLDFT
Quantachrome® ASiQwin™- Automated Gas Sorption Data
Acquisition and Reduction
? 1994-2016, Quantachrome Instruments
version 5.0
Analysis Report
Operator: Loh Date:2021/07/20 Operator: li Date:2021/07/21
Sample ID: lx-1445-1 Filename: LX-1445-1_IP-COF-1_formalin2021_07_20_15_08_53.qps
Sample Desc: Comment:
Sample Weight: 0.0186 g Instrument: Autosorb iQ Station 1
Approx. Outgas Time:2.1 hrs Final Outgas Temp.:130 °C Extended info: Available
Analysis gas: Nitrogen Non-ideality: 6.58e-05 1/Torr CellType: 9mm w/o rod
Analysis Time: 9:15 hr:min Bath temp.: 77.35 K
Analysis Mode: Standard VoidVol Remeasure:off
VoidVol. Mode: He Measure Cold Zone V: 5.47463 cc Warm Zone V: 13.8091 cc
Data Reduction Parameters
Thermal Transpiration: onEff. mol. diameter (D): 3.54 ÅEff. cell stem diam. (d): 4.0000 mm
DFT method Calc. Model: N2 at 77 K on carbon (slit pore, NLDFT equilibrium model)
Rel. press. range: 0.0000 - 1.0000 Moving pt. avg: off
Adsorbate modelNitrogen Temperature 77.350K
Molec. Wt.: 28.013 Cross Section: 16.200 Å~2 Liquid Density: 0.808 g/cc
Pore width Cumulative Cumulative dV(d) dS(d)
Pore Volume Surface Area
nm cc/g m²/g cc/nm/g m²/nm/g
0.7179 2.0729e-02 7.3250e+01 8.0368e-02 2.2391e+02
0.7509 2.3163e-02 7.9735e+01 7.3680e-02 1.9625e+02
0.7855 2.4942e-02 8.4265e+01 5.1475e-02 1.3107e+02
0.8216 2.6074e-02 8.7019e+01 3.1298e-02 7.6186e+01
0.8594 2.7067e-02 8.9332e+01 2.6279e-02 6.1154e+01
0.8990 2.8371e-02 9.2231e+01 3.2950e-02 7.3304e+01
0.9404 3.0412e-02 9.6572e+01 4.9327e-02 1.0491e+02
0.9836 3.3279e-02 1.0240e+02 6.6235e-02 1.3467e+02
1.0289 3.6853e-02 1.0935e+02 7.8935e-02 1.5343e+02
1.0763 4.1134e-02 1.1730e+02 9.0412e-02 1.6801e+02
1.1258 4.6424e-02 1.2670e+02 1.0677e-01 1.8968e+02
1.1776 5.2824e-02 1.3757e+02 1.2352e-01 2.0977e+02
1.2318 6.0388e-02 1.4985e+02 1.3953e-01 2.2655e+02
1.2885 6.9570e-02 1.6410e+02 1.6195e-01 2.5136e+02
1.3478 8.0434e-02 1.8022e+02 1.8319e-01 2.7182e+02
1.4099 9.2694e-02 1.9762e+02 1.9761e-01 2.8032e+02
1.4748 1.0464e-01 2.1381e+02 1.8406e-01 2.4962e+02
1.5427 1.1565e-01 2.2810e+02 1.6228e-01 2.1039e+02
1.6137 1.2651e-01 2.4155e+02 1.5294e-01 1.8956e+02
1.6879 1.3822e-01 2.5543e+02 1.5767e-01 1.8681e+02
1.7656 1.5011e-01 2.6889e+02 1.5294e-01 1.7325e+02
1.8469 1.6004e-01 2.7965e+02 1.2226e-01 1.3239e+02
1.9319 1.6803e-01 2.8792e+02 9.3990e-02 9.7303e+01
2.0208 1.7573e-01 2.9554e+02 8.6553e-02 8.5661e+01
2.1138 1.8162e-01 3.0111e+02 6.3363e-02 5.9951e+01
2.2111 1.8687e-01 3.0586e+02 5.3909e-02 4.8761e+01
2.3129 1.9275e-01 3.1095e+02 5.7797e-02 4.9978e+01
2.4194 1.9949e-01 3.1652e+02 6.3296e-02 5.2324e+01
2.5307 2.0700e-01 3.2245e+02 6.7463e-02 5.3315e+01
2.6472 2.1531e-01 3.2873e+02 7.1368e-02 5.3919e+01
2.7691 2.2414e-01 3.3510e+02 7.2399e-02 5.2291e+01
2.8965 2.3341e-01 3.4151e+02 7.2733e-02 5.0221e+01
3.0298 2.4300e-01 3.4784e+02 7.1991e-02 4.7522e+01
3.1693 2.5285e-01 3.5406e+02 7.0617e-02 4.4563e+01
3.3152 2.6245e-01 3.5985e+02 6.5804e-02 3.9699e+01
3.4678 2.7122e-01 3.6491e+02 5.7488e-02 3.3156e+01
3.6274 2.7935e-01 3.6939e+02 5.0904e-02 2.8066e+01
3.7943 2.8633e-01 3.7307e+02 4.1827e-02 2.2047e+01
3.9690 2.9463e-01 3.7725e+02 4.7491e-02 2.3931e+01
4.1517 3.0466e-01 3.8208e+02 5.4955e-02 2.6474e+01
4.3428 3.1468e-01 3.8670e+02 5.2425e-02 2.4144e+01
4.5426 3.2497e-01 3.9123e+02 5.1480e-02 2.2665e+01
4.7517 3.3490e-01 3.9541e+02 4.7495e-02 1.9991e+01
4.9704 3.4406e-01 3.9909e+02 4.1856e-02 1.6842e+01
5.1992 3.5266e-01 4.0240e+02 3.7584e-02 1.4458e+01
5.4385 3.6083e-01 4.0540e+02 3.4146e-02 1.2557e+01
5.6889 3.6837e-01 4.0806e+02 3.0146e-02 1.0598e+01
5.9507 3.7478e-01 4.1021e+02 2.4451e-02 8.2179e+00
6.2246 3.8114e-01 4.1225e+02 2.3227e-02 7.4630e+00
6.5111 3.8670e-01 4.1396e+02 1.9403e-02 5.9600e+00
6.8108 3.9238e-01 4.1563e+02 1.8944e-02 5.5628e+00
7.1243 3.9855e-01 4.1736e+02 1.9708e-02 5.5326e+00
7.4522 4.0502e-01 4.1910e+02 1.9719e-02 5.2921e+00
7.7952 4.1165e-01 4.2080e+02 1.9331e-02 4.9597e+00
8.1540 4.1723e-01 4.2217e+02 1.5548e-02 3.8135e+00
8.5293 4.2170e-01 4.2322e+02 1.1924e-02 2.7960e+00
8.9219 4.2552e-01 4.2407e+02 9.7332e-03 2.1819e+00
9.3326 4.2770e-01 4.2454e+02 5.2921e-03 1.1341e+00
9.7621 4.2904e-01 4.2481e+02 3.1140e-03 6.3798e-01
10.2114 4.3042e-01 4.2508e+02 3.0872e-03 6.0461e-01
10.6814 4.3364e-01 4.2569e+02 6.8381e-03 1.2804e+00
11.1731 4.3718e-01 4.2632e+02 7.1968e-03 1.2882e+00
11.6874 4.4046e-01 4.2688e+02 6.3883e-03 1.0932e+00
12.2253 4.4415e-01 4.2748e+02 6.8607e-03 1.1223e+00
12.7880 4.4821e-01 4.2812e+02 7.2164e-03 1.1286e+00
13.3766 4.5230e-01 4.2873e+02 6.9410e-03 1.0378e+00
13.9923 4.5630e-01 4.2930e+02 6.5049e-03 9.2980e-01
14.6364 4.5937e-01 4.2972e+02 4.7633e-03 6.5088e-01
15.3100 4.6202e-01 4.3007e+02 3.9360e-03 5.1420e-01
16.0147 4.6460e-01 4.3039e+02 3.6577e-03 4.5680e-01
16.7518 4.6715e-01 4.3069e+02 3.4603e-03 4.1310e-01
17.5229 4.6967e-01 4.3098e+02 3.2663e-03 3.7284e-01
18.3294 4.7214e-01 4.3125e+02 3.0662e-03 3.3456e-01
19.1731 4.7475e-01 4.3152e+02 3.0961e-03 3.2295e-01
20.0556 4.7741e-01 4.3179e+02 3.0132e-03 3.0047e-01
20.9787 4.7964e-01 4.3200e+02 2.4119e-03 2.2996e-01
21.9443 4.8183e-01 4.3220e+02 2.2723e-03 2.0707e-01
22.9544 4.8403e-01 4.3239e+02 2.1711e-03 1.8917e-01
24.0109 4.8619e-01 4.3257e+02 2.0449e-03 1.7033e-01
25.1161 4.8784e-01 4.3271e+02 1.5001e-03 1.1946e-01
26.2721 4.8897e-01 4.3279e+02 9.7329e-04 7.4100e-02
27.4814 4.9053e-01 4.3290e+02 1.2879e-03 9.3729e-02
28.7463 4.9304e-01 4.3308e+02 1.9851e-03 1.3810e-01
30.0694 4.9515e-01 4.3322e+02 1.5984e-03 1.0633e-01
31.4534 4.9657e-01 4.3331e+02 1.0249e-03 6.5157e-02
32.9012 4.9797e-01 4.3339e+02 9.6346e-04 5.8580e-02
34.4155 4.9939e-01 4.3348e+02 9.3968e-04 5.4612e-02
35.9996 5.0240e-01 4.3364e+02 1.9020e-03 1.0567e-01
DFT method summary
Pore volume = 0.502 cc/g
Surface area = 433.645 m²/g
Lower confidence limit = 0.718 nm
Fitting error = 2.943 %
Pore width (Mode) = 1.410 nm
Moving point average : off

## Im-COF-1_isotherm
Quantachrome® ASiQwin™- Automated Gas Sorption Data
Acquisition and Reduction
? 1994-2016, Quantachrome Instruments
version 5.0
Analysis Report
Operator: Loh Date:2021/02/03 Operator: li Date:2021/05/27
Sample ID: LX-1339 Filename: LX-1339_TAPPyBPF2021_02_03_10_56_10.qps
Sample Desc: Comment:
Sample Weight: 0.0173 g Instrument: Autosorb iQ Station 1
Approx. Outgas Time:12.1 hrs Final Outgas Temp.:120 °C Extended info: Available
Analysis gas: Nitrogen Non-ideality: 6.58e-05 1/Torr CellType: 9mm w/o rod
Analysis Time: 10:48 hr:min Bath temp.: 77.35 K
Analysis Mode: Standard VoidVol Remeasure:off
VoidVol. Mode: He Measure Cold Zone V: 6.31383 cc Warm Zone V: 12.3971 cc
Data Reduction Parameters
Thermal Transpiration: onEff. mol. diameter (D): 3.54 ÅEff. cell stem diam. (d): 4.0000 mm
Adsorbate modelNitrogen Temperature 77.350K
Molec. Wt.: 28.013 Cross Section: 16.200 Å~2 Liquid Density: 0.808 g/cc
Relative Volume @ STP
Pressure
cc/g
9.31755e-06 13.2419
9.45381e-06 13.4242
1.95428e-05 20.6198
2.78962e-05 25.3599
3.78159e-05 30.1375
4.93249e-05 34.7728
5.67630e-05 37.4678
7.09262e-05 42.0437
7.95785e-05 44.5911
8.91139e-05 47.2024
2.06209e-04 70.8580
2.96004e-04 85.3850
3.98094e-04 100.1847
5.06164e-04 114.0597
5.99366e-04 124.6537
7.05550e-04 135.3674
7.95444e-04 143.5827
8.93057e-04 151.4917
9.99453e-04 159.3239
2.00598e-03 208.5086
3.07224e-03 239.6079
4.01796e-03 259.1927
5.07416e-03 276.1192
6.02310e-03 288.2771
7.02001e-03 298.8858
7.99710e-03 307.7957
9.02149e-03 315.7638
1.00446e-02 322.6664
2.02734e-02 364.6788
2.75923e-02 382.6724
3.70802e-02 402.3085
4.74734e-02 420.7609
5.78023e-02 438.2163
6.81914e-02 454.7509
7.81311e-02 471.2092
8.79982e-02 488.8045
9.69205e-02 509.4520
1.21538e-01 625.3155
1.51770e-01 698.2627
1.74883e-01 709.1064
2.00359e-01 718.6545
2.25815e-01 726.8643
2.51124e-01 734.0333
2.76419e-01 740.6216
3.01450e-01 746.8121
3.26659e-01 752.3928
3.33083e-01 754.2747
3.42923e-01 756.5554
3.48258e-01 758.2839
3.53233e-01 759.9159
3.62755e-01 762.1593
3.68304e-01 763.4358
3.73317e-01 764.4375
3.78340e-01 765.4808
3.83489e-01 766.4664
3.93019e-01 768.1827
4.03079e-01 770.0287
4.27258e-01 773.9673
4.51899e-01 778.1199
4.77198e-01 782.2369
5.01970e-01 786.2433
5.27013e-01 790.2104
5.52186e-01 794.1753
5.77016e-01 798.2748
6.01918e-01 802.1386
6.27192e-01 805.9672
6.52183e-01 809.9616
6.76900e-01 813.9496
7.01644e-01 818.3195
7.26714e-01 822.9190
7.51756e-01 827.6993
7.76222e-01 833.1311
8.01318e-01 839.3589
8.25807e-01 846.3562
8.50100e-01 855.0170
8.74331e-01 866.0529
9.01226e-01 892.7284
9.22165e-01 911.1777
9.49291e-01 944.6841
9.71122e-01 987.2276
9.82966e-01 1025.6320
9.80193e-01 1024.5479
9.73566e-01 1015.6888
9.51182e-01 979.0922
9.23774e-01 949.5278
9.02359e-01 932.6235
8.77158e-01 916.5003
8.51786e-01 901.9876
8.26021e-01 888.8964
8.00098e-01 877.3146
7.75122e-01 867.1052
7.49958e-01 857.9575
7.24380e-01 849.7786
6.99046e-01 842.7060
6.73440e-01 836.6465
6.48634e-01 830.8689
6.23195e-01 825.7848
5.98261e-01 820.7764
5.73128e-01 816.0391
5.48111e-01 811.5315
5.22960e-01 807.0569
5.07575e-01 803.7844
4.97003e-01 801.3310
4.87044e-01 798.3529
4.77266e-01 795.3051
4.72136e-01 793.1392
4.66851e-01 791.0974
4.57355e-01 788.3343
4.47181e-01 785.7040
4.36175e-01 784.9619
4.22023e-01 783.2353
4.16673e-01 782.1982
3.97428e-01 779.0044
3.86712e-01 776.9324
3.76991e-01 774.9644
3.71334e-01 773.8204
3.66533e-01 772.7574
3.61424e-01 771.7932
3.56517e-01 770.7146
3.46988e-01 768.4074
3.41642e-01 766.5859
3.36735e-01 765.1633
3.31576e-01 763.8918
3.26491e-01 762.6537
3.21448e-01 761.4605
2.97831e-01 756.5765
2.73261e-01 750.7654
2.48385e-01 744.4319
2.23719e-01 737.2396
1.99179e-01 729.3593
1.74268e-01 720.1936
1.50067e-01 709.3587
1.27877e-01 690.5204
1.01203e-01 549.4910
7.80312e-02 484.4651
5.06383e-02 438.1911
2.35946e-02 383.6266
9.73957e-03 328.5929
7.89762e-03 314.8662
4.87817e-03 281.7767
2.00035e-03 217.6923

## Im-COF-1_BET
Quantachrome® ASiQwin™- Automated Gas Sorption Data
Acquisition and Reduction
? 1994-2016, Quantachrome Instruments
version 5.0
Analysis Report
Operator: Loh Date:2021/02/03 Operator: li Date:2021/05/27
Sample ID: LX-1339 Filename: LX-1339_TAPPyBPF2021_02_03_10_56_10.qps
Sample Desc: Comment:
Sample Weight: 0.0173 g Instrument: Autosorb iQ Station 1
Approx. Outgas Time:12.1 hrs Final Outgas Temp.:120 °C Extended info: Available
Analysis gas: Nitrogen Non-ideality: 6.58e-05 1/Torr CellType: 9mm w/o rod
Analysis Time: 10:48 hr:min Bath temp.: 77.35 K
Analysis Mode: Standard VoidVol Remeasure:off
VoidVol. Mode: He Measure Cold Zone V: 6.31383 cc Warm Zone V: 12.3971 cc
Data Reduction Parameters
Thermal Transpiration: onEff. mol. diameter (D): 3.54 ÅEff. cell stem diam. (d): 4.0000 mm
Adsorbate modelNitrogen Temperature 77.350K
Molec. Wt.: 28.013 Cross Section: 16.200 Å~2 Liquid Density: 0.808 g/cc
Relative Volume @ STP 1 / [ W((Po/P) - 1) ]
Pressure
P/Po cc/g 1/g
2.02734e-02 364.6788 4.5400e-02
2.75923e-02 382.6724 5.9328e-02
3.70802e-02 402.3085 7.6585e-02
4.74734e-02 420.7609 9.4774e-02
5.78023e-02 438.2163 1.1201e-01
6.81914e-02 454.7509 1.2876e-01
7.81311e-02 471.2092 1.4391e-01
BET summary
Slope = 1.703 1/g
Intercept = 1.250e-02 1/g
Correlation coefficient, r = 0.999400
C constant= 137.225
Surface Area = 2029.645 m²/g

## Im-COF-1_NLDFT
Quantachrome® ASiQwin™- Automated Gas Sorption Data
Acquisition and Reduction
? 1994-2016, Quantachrome Instruments
version 5.0
Analysis Report
Operator: Loh Date:2021/02/03 Operator: li Date:2021/05/27
Sample ID: LX-1339 Filename: LX-1339_TAPPyBPF2021_02_03_10_56_10.qps
Sample Desc: Comment:
Sample Weight: 0.0173 g Instrument: Autosorb iQ Station 1
Approx. Outgas Time:12.1 hrs Final Outgas Temp.:120 °C Extended info: Available
Analysis gas: Nitrogen Non-ideality: 6.58e-05 1/Torr CellType: 9mm w/o rod
Analysis Time: 10:48 hr:min Bath temp.: 77.35 K
Analysis Mode: Standard VoidVol Remeasure:off
VoidVol. Mode: He Measure Cold Zone V: 6.31383 cc Warm Zone V: 12.3971 cc
Data Reduction Parameters
Thermal Transpiration: onEff. mol. diameter (D): 3.54 ÅEff. cell stem diam. (d): 4.0000 mm
DFT method Calc. Model: N2 at 77 K on carbon (slit pore, NLDFT equilibrium model)
Rel. press. range: 0.0000 - 1.0000 Moving pt. avg: off
Adsorbate modelNitrogen Temperature 77.350K
Molec. Wt.: 28.013 Cross Section: 16.200 Å~2 Liquid Density: 0.808 g/cc
Pore width Cumulative Cumulative dV(d) dS(d)
Pore Volume Surface Area
nm cc/g m²/g cc/nm/g m²/nm/g
0.7179 0.0000e+00 0.0000e+00 0.0000e+00 0.0000e+00
0.7509 0.0000e+00 0.0000e+00 0.0000e+00 0.0000e+00
0.7855 0.0000e+00 0.0000e+00 0.0000e+00 0.0000e+00
0.8216 0.0000e+00 0.0000e+00 0.0000e+00 0.0000e+00
0.8594 0.0000e+00 0.0000e+00 0.0000e+00 0.0000e+00
0.8990 0.0000e+00 0.0000e+00 0.0000e+00 0.0000e+00
0.9404 1.0868e-03 2.3114e+00 2.6264e-02 5.5860e+01
0.9836 7.9531e-03 1.6272e+01 1.5864e-01 3.2255e+02
1.0289 1.9643e-02 3.8996e+01 2.5821e-01 5.0190e+02
1.0763 3.5770e-02 6.8962e+01 3.4051e-01 6.3275e+02
1.1258 5.7419e-02 1.0742e+02 4.3703e-01 7.7638e+02
1.1776 8.3504e-02 1.5172e+02 5.0337e-01 8.5489e+02
1.2318 1.1339e-01 2.0025e+02 5.5139e-01 8.9523e+02
1.2885 1.4908e-01 2.5564e+02 6.2947e-01 9.7703e+02
1.3478 1.9129e-01 3.1828e+02 7.1173e-01 1.0561e+03
1.4099 2.3898e-01 3.8592e+02 7.6858e-01 1.0903e+03
1.4748 2.8438e-01 4.4750e+02 6.9974e-01 9.4894e+02
1.5427 3.2778e-01 5.0376e+02 6.3923e-01 8.2874e+02
1.6137 3.7504e-01 5.6234e+02 6.6569e-01 8.2507e+02
1.6879 4.3035e-01 6.2787e+02 7.4465e-01 8.8231e+02
1.7656 4.9212e-01 6.9784e+02 7.9502e-01 9.0055e+02
1.8469 5.5768e-01 7.6883e+02 8.0673e-01 8.7360e+02
1.9319 6.2849e-01 8.4215e+02 8.3303e-01 8.6239e+02
2.0208 7.0898e-01 9.2180e+02 9.0514e-01 8.9581e+02
2.1138 7.8595e-01 9.9462e+02 8.2745e-01 7.8289e+02
2.2111 8.5011e-01 1.0527e+03 6.5948e-01 5.9651e+02
2.3129 8.9848e-01 1.0945e+03 4.7529e-01 4.1099e+02
2.4194 9.4000e-01 1.1288e+03 3.9000e-01 3.2240e+02
2.5307 9.7507e-01 1.1565e+03 3.1495e-01 2.4890e+02
2.6472 1.0019e+00 1.1768e+03 2.3025e-01 1.7396e+02
2.7691 1.0223e+00 1.1915e+03 1.6738e-01 1.2089e+02
2.8965 1.0379e+00 1.2023e+03 1.2286e-01 8.4835e+01
3.0298 1.0502e+00 1.2104e+03 9.1584e-02 6.0455e+01
3.1693 1.0606e+00 1.2170e+03 7.4929e-02 4.7284e+01
3.3152 1.0686e+00 1.2218e+03 5.4593e-02 3.2935e+01
3.4678 1.0746e+00 1.2253e+03 3.9553e-02 2.2812e+01
3.6274 1.0797e+00 1.2281e+03 3.1966e-02 1.7625e+01
3.7943 1.0860e+00 1.2314e+03 3.7682e-02 1.9862e+01
3.9690 1.0923e+00 1.2346e+03 3.6194e-02 1.8239e+01
4.1517 1.0982e+00 1.2374e+03 3.2415e-02 1.5615e+01
4.3428 1.1042e+00 1.2402e+03 3.1385e-02 1.4454e+01
4.5426 1.1101e+00 1.2428e+03 2.9314e-02 1.2906e+01
4.7517 1.1165e+00 1.2455e+03 3.0826e-02 1.2974e+01
4.9704 1.1231e+00 1.2481e+03 2.9955e-02 1.2053e+01
5.1992 1.1294e+00 1.2505e+03 2.7377e-02 1.0531e+01
5.4385 1.1360e+00 1.2530e+03 2.7595e-02 1.0148e+01
5.6889 1.1429e+00 1.2554e+03 2.7610e-02 9.7067e+00
5.9507 1.1488e+00 1.2574e+03 2.2585e-02 7.5905e+00
6.2246 1.1543e+00 1.2591e+03 2.0025e-02 6.4343e+00
6.5111 1.1600e+00 1.2609e+03 1.9863e-02 6.1013e+00
6.8108 1.1664e+00 1.2628e+03 2.1615e-02 6.3473e+00
7.1243 1.1749e+00 1.2652e+03 2.7027e-02 7.5870e+00
7.4522 1.1848e+00 1.2678e+03 3.0023e-02 8.0576e+00
7.7952 1.1955e+00 1.2706e+03 3.1406e-02 8.0575e+00
8.1540 1.2055e+00 1.2730e+03 2.7665e-02 6.7857e+00
8.5293 1.2144e+00 1.2751e+03 2.3883e-02 5.6002e+00
8.9219 1.2231e+00 1.2771e+03 2.2083e-02 4.9505e+00
9.3326 1.2318e+00 1.2789e+03 2.1211e-02 4.5457e+00
9.7621 1.2395e+00 1.2805e+03 1.8031e-02 3.6940e+00
10.2114 1.2464e+00 1.2819e+03 1.5143e-02 2.9659e+00
10.6814 1.2543e+00 1.2833e+03 1.6977e-02 3.1787e+00
11.1731 1.2620e+00 1.2847e+03 1.5606e-02 2.7935e+00
11.6874 1.2689e+00 1.2859e+03 1.3470e-02 2.3050e+00
12.2253 1.2761e+00 1.2871e+03 1.3401e-02 2.1925e+00
12.7880 1.2839e+00 1.2883e+03 1.3848e-02 2.1657e+00
13.3766 1.2918e+00 1.2895e+03 1.3339e-02 1.9945e+00
13.9923 1.2995e+00 1.2906e+03 1.2477e-02 1.7834e+00
14.6364 1.3054e+00 1.2914e+03 9.1390e-03 1.2487e+00
15.3100 1.3111e+00 1.2921e+03 8.5909e-03 1.1223e+00
16.0147 1.3169e+00 1.2929e+03 8.1463e-03 1.0174e+00
16.7518 1.3226e+00 1.2935e+03 7.7231e-03 9.2208e-01
17.5229 1.3282e+00 1.2942e+03 7.2945e-03 8.3259e-01
18.3294 1.3338e+00 1.2948e+03 6.9532e-03 7.5872e-01
19.1731 1.3407e+00 1.2955e+03 8.1818e-03 8.5339e-01
20.0556 1.3477e+00 1.2962e+03 7.9121e-03 7.8900e-01
20.9787 1.3535e+00 1.2968e+03 6.3336e-03 6.0380e-01
21.9443 1.3593e+00 1.2973e+03 5.9697e-03 5.4410e-01
22.9544 1.3651e+00 1.2978e+03 5.7065e-03 4.9720e-01
24.0109 1.3707e+00 1.2983e+03 5.3787e-03 4.4806e-01
25.1161 1.3752e+00 1.2986e+03 4.0064e-03 3.1899e-01
26.2721 1.3781e+00 1.2988e+03 2.5545e-03 1.9450e-01
27.4814 1.3822e+00 1.2991e+03 3.3243e-03 2.4187e-01
28.7463 1.3884e+00 1.2996e+03 4.9098e-03 3.4163e-01
30.0694 1.3948e+00 1.3000e+03 4.8330e-03 3.2143e-01
31.4534 1.3991e+00 1.3003e+03 3.1323e-03 1.9924e-01
32.9012 1.4034e+00 1.3005e+03 2.9448e-03 1.7901e-01
34.4155 1.4077e+00 1.3008e+03 2.8799e-03 1.6734e-01
35.9996 1.4173e+00 1.3013e+03 6.0507e-03 3.3614e-01
DFT method summary
Pore volume = 1.417 cc/g
Surface area = 1301.307 m²/g
Lower confidence limit = 0.718 nm
Fitting error = 4.468 %
Pore width (Mode) = 2.021 nm
Moving point average : off