## Figure 8a
| IP-COF-1/S |  |  | Im-COF-1/S |  |  | KB/S
Cycle number | Specific Capacity (mAh g-1) | Coulumbic Efficiency (%) | Cycle number | Specific Capacity (mAh g-1) | Coulumbic Efficiency (%) | Cycle number | Specific Capacity (mAh g-1) | Coulumbic Efficiency (%)
1 | 837.4 | 90.5 | 1 | 851.5 | 93.2 | 1 | 649.9 | 88.2
2 | 836.9 | 98.3 | 2 | 848.5 | 99 | 2 | 639.3 | 98.2
3 | 835.4 | 98.6 | 3 | 843.7 | 99.2 | 3 | 634.3 | 98.3
4 | 837.8 | 98.4 | 4 | 841.7 | 99.1 | 4 | 630.6 | 98.5
5 | 833.5 | 98.4 | 5 | 838.8 | 99.4 | 5 | 625.6 | 98.3
6 | 836.4 | 98.6 | 6 | 834 | 99.3 | 6 | 624.4 | 98.6
7 | 837.8 | 98.8 | 7 | 833 | 99.2 | 7 | 620.7 | 98.6
8 | 834.4 | 98.3 | 8 | 829.1 | 99.2 | 8 | 616.3 | 98.2
9 | 834.9 | 97.8 | 9 | 826.2 | 99.4 | 9 | 613.8 | 98.5
10 | 831.1 | 97.6 | 10 | 822.3 | 99.4 | 10 | 609.5 | 98.3
11 | 832.5 | 98.1 | 11 | 819.4 | 99.3 | 11 | 604.5 | 98.4
12 | 836.9 | 98.2 | 12 | 818.4 | 99.1 | 12 | 602 | 98.6
13 | 835 | 98.1 | 13 | 814.5 | 99.5 | 13 | 600.2 | 98.6
14 | 824.8 | 97.9 | 14 | 810.6 | 99.3 | 14 | 596.4 | 98.6
15 | 822.4 | 98.1 | 15 | 808.7 | 98.8 | 15 | 595.8 | 98.7
16 | 823.4 | 97.4 | 16 | 806.8 | 99.2 | 16 | 590.2 | 98.3
17 | 820.5 | 98 | 17 | 802.9 | 99.4 | 17 | 585.9 | 98.1
18 | 819.5 | 97.9 | 18 | 802.9 | 99 | 18 | 581.5 | 98.5
19 | 820 | 98.2 | 19 | 797 | 99.5 | 19 | 580.9 | 98.7
20 | 816.2 | 98.2 | 20 | 798 | 99 | 20 | 576.6 | 98.6
21 | 816.2 | 98.2 | 21 | 795.1 | 99.4 | 21 | 577.2 | 98.9
22 | 814.7 | 98 | 22 | 791.2 | 99.5 | 22 | 574.7 | 98.6
23 | 811.8 | 98.3 | 23 | 788.3 | 98.9 | 23 | 571 | 98.6
24 | 812.3 | 98.1 | 24 | 789.3 | 99.4 | 24 | 569.1 | 98.6
25 | 809.4 | 98.1 | 25 | 786.3 | 99.6 | 25 | 567.3 | 98.6
26 | 806.1 | 98.2 | 26 | 782.4 | 99.4 | 26 | 564.1 | 98.6
27 | 807 | 98.5 | 27 | 780.5 | 99.4 | 27 | 564.1 | 98.7
28 | 808.9 | 97.8 | 28 | 780.5 | 99.4 | 28 | 562.3 | 98.7
29 | 808 | 98.6 | 29 | 778.6 | 99.6 | 29 | 561.6 | 98.8
30 | 810.4 | 98.3 | 30 | 777.6 | 99.1 | 30 | 559.2 | 98.6
31 | 807.5 | 97.7 | 31 | 773.7 | 99.3 | 31 | 557.3 | 98.6
32 | 804.6 | 98.2 | 32 | 768.8 | 99.3 | 32 | 553.6 | 98.3
33 | 800.8 | 97.8 | 33 | 767.9 | 99.1 | 33 | 554.2 | 98.5
34 | 801.7 | 98.2 | 34 | 768.8 | 99.2 | 34 | 550.5 | 98.7
35 | 799.8 | 98.5 | 35 | 765.9 | 99.6 | 35 | 548.6 | 98.7
36 | 798.4 | 97.8 | 36 | 763 | 99.1 | 36 | 545.5 | 98.4
37 | 797.9 | 97 | 37 | 763 | 99.2 | 37 | 544.9 | 98.8
38 | 796 | 97.7 | 38 | 762 | 99.4 | 38 | 543 | 98.4
39 | 793.6 | 98.1 | 39 | 760.1 | 99.1 | 39 | 540.5 | 98.3
40 | 793.6 | 97.8 | 40 | 757.2 | 99.4 | 40 | 538.6 | 98.5
41 | 795 | 97.9 | 41 | 757.2 | 99.2 | 41 | 536.2 | 98.4
42 | 794 | 98 | 42 | 754.3 | 99.5 | 42 | 536.8 | 98.7
43 | 794 | 97.8 | 43 | 752.3 | 99.1 | 43 | 533.7 | 98.6
44 | 793.5 | 97.9 | 44 | 750.4 | 99.5 | 44 | 532.4 | 98.6
45 | 793.1 | 97.9 | 45 | 748.4 | 99.2 | 45 | 530 | 98.6
46 | 790.7 | 97.7 | 46 | 748.4 | 99.2 | 46 | 528.7 | 98.6
47 | 789.7 | 98 | 47 | 744.5 | 99.4 | 47 | 526.2 | 98.6
48 | 789.2 | 97.6 | 48 | 743.6 | 98.8 | 48 | 525 | 98.6
49 | 788.7 | 97.8 | 49 | 743.6 | 99.5 | 49 | 523.8 | 98.5
50 | 787.8 | 98.1 | 50 | 742.6 | 99.4 | 50 | 523.7 | 98.6
51 | 786.8 | 98.2 | 51 | 738.7 | 99.4 | 51 | 523.1 | 98.7
52 | 785.4 | 97.9 | 52 | 738.7 | 99.5 | 52 | 520 | 98.4
53 | 784.9 | 98.4 | 53 | 735.8 | 99.3 | 53 | 518.2 | 98.6
54 | 783.9 | 97.6 | 54 | 734.8 | 99.1 | 54 | 516.3 | 98.6
55 | 782.5 | 97.8 | 55 | 734.8 | 99.5 | 55 | 515.7 | 98.5
56 | 781.5 | 97.5 | 56 | 732.9 | 99.6 | 56 | 513.8 | 98.5
57 | 778.6 | 98.1 | 57 | 731.9 | 99.3 | 57 | 512.6 | 98.7
58 | 774.8 | 97.8 | 58 | 730 | 99.1 | 58 | 511.9 | 98.6
59 | 779.1 | 97.7 | 59 | 729 | 99.3 | 59 | 512.6 | 98.7
60 | 782 | 98 | 60 | 726.1 | 99.1 | 60 | 508.8 | 98.3
61 | 782 | 97.8 | 61 | 726.1 | 99.1 | 61 | 505.7 | 98.4
62 | 782.5 | 97.9 | 62 | 727.1 | 99.5 | 62 | 506.4 | 98.7
63 | 781 | 97.9 | 63 | 722.2 | 99.3 | 63 | 506.4 | 98.6
64 | 780.6 | 98.2 | 64 | 722.2 | 99.2 | 64 | 502 | 98.5
65 | 777.2 | 98 | 65 | 721.2 | 99.5 | 65 | 501.4 | 98.7
66 | 777.7 | 98 | 66 | 723.2 | 99.2 | 66 | 502 | 98.5
67 | 774.3 | 98 | 67 | 721.2 | 99.5 | 67 | 500.1 | 98.4
68 | 775.7 | 97.8 | 68 | 719.3 | 99.2 | 68 | 500.1 | 98.7
69 | 771.4 | 97.9 | 69 | 717.3 | 99.3 | 69 | 498.9 | 98.3
70 | 770.9 | 98 | 70 | 717.3 | 99.1 | 70 | 497 | 98.3
71 | 769.5 | 97.9 | 71 | 714.4 | 99.5 | 71 | 495.2 | 98.6
72 | 769 | 98 | 72 | 714.4 | 99.1 | 72 | 494.6 | 98.3
73 | 766.1 | 98 | 73 | 713.4 | 99.3 | 73 | 494.6 | 98.8
74 | 766.6 | 98 | 74 | 710.5 | 99.2 | 74 | 492.7 | 98.3
75 | 764.7 | 97.8 | 75 | 713.4 | 99.5 | 75 | 491.5 | 98.5
76 | 767.1 | 98 | 76 | 710.5 | 99.6 | 76 | 490.8 | 98.6
77 | 764.2 | 98.1 | 77 | 710.5 | 99.2 | 77 | 490.2 | 98.5
78 | 763.7 | 98 | 78 | 707.6 | 99.2 | 78 | 486.5 | 98.1
79 | 763.7 | 97.9 | 79 | 710.5 | 99 | 79 | 485.9 | 98.5
80 | 763.2 | 97.6 | 80 | 708.6 | 99.5 | 80 | 483.4 | 98.5
81 | 761.8 | 97.8 | 81 | 707.6 | 99.3 | 81 | 484 | 98.5
82 | 761.3 | 98.6 | 82 | 706.6 | 99.2 | 82 | 482.8 | 98.6
83 | 759.4 | 98.6 | 83 | 705.7 | 99.5 | 83 | 482.7 | 98.5
84 | 758.9 | 98 | 84 | 705.7 | 99 | 84 | 480.3 | 98.5
85 | 754.1 | 98.1 | 85 | 703.7 | 99.5 | 85 | 477.8 | 98.3
86 | 754.1 | 97.8 | 86 | 700.8 | 99.3 | 86 | 478.4 | 98.7
87 | 754.1 | 98 | 87 | 700.8 | 99.2 | 87 | 477.8 | 98.3
88 | 757 | 97.6 | 88 | 698.9 | 99 | 88 | 477.1 | 98.6
89 | 757.5 | 98.1 | 89 | 699.8 | 99.2 | 89 | 476.5 | 98.6
90 | 757.9 | 97.8 | 90 | 700.8 | 99.3 | 90 | 475.9 | 98.6
91 | 756.5 | 98.2 | 91 | 696.9 | 99.6 | 91 | 471.6 | 98.2
92 | 755.5 | 97.7 | 92 | 696.9 | 98.9 | 92 | 472.2 | 98.6
93 | 756.5 | 98 | 93 | 695 | 99.3 | 93 | 470.9 | 98.4
94 | 754.6 | 97.9 | 94 | 695 | 98.9 | 94 | 468.5 | 98.3
95 | 754.1 | 98 | 95 | 696.9 | 99.4 | 95 | 469.1 | 98.6
96 | 753.1 | 98 | 96 | 696.9 | 99.3 | 96 | 467.2 | 98.4
97 | 752.6 | 98.2 | 97 | 694 | 99.3 | 97 | 466.6 | 98.7
98 | 753.1 | 98 | 98 | 694 | 99 | 98 | 464.7 | 98.4
99 | 752.6 | 98.3 | 99 | 690.1 | 99.6 | 99 | 466 | 98.7
100 | 750.7 | 98 | 100 | 691.1 | 99 | 100 | 463.5 | 98.3
101 | 750.2 | 98.2 | 101 | 691.1 | 99.4 | 101 | 462.9 | 98.3
102 | 749.3 | 98.2 | 102 | 688.2 | 99.3 | 102 | 461.6 | 98.4
103 | 748.3 | 98.1 | 103 | 688.2 | 98.9 | 103 | 460.4 | 98.4
104 | 748.8 | 98.3 | 104 | 689.1 | 99.3 | 104 | 460.4 | 98.3
105 | 753.6 | 98.3 | 105 | 689.1 | 99.4 | 105 | 461 | 98.8
106 | 751.2 | 98.1 | 106 | 685.2 | 99.2 | 106 | 458.5 | 98.3
107 | 751.2 | 98 | 107 | 685.2 | 99 | 107 | 456.6 | 98.3
108 | 754.1 | 97.8 | 108 | 686.2 | 99.2 | 108 | 455.4 | 98.5
109 | 753.2 | 98.3 | 109 | 688.2 | 99.2 | 109 | 454.2 | 98.1
110 | 747.8 | 98.4 | 110 | 684.3 | 99.4 | 110 | 454.8 | 98.9
111 | 746.4 | 98.7 | 111 | 682.3 | 99 | 111 | 454.2 | 98.4
112 | 745.4 | 98.4 | 112 | 681.4 | 99 | 112 | 451.7 | 98.2
113 | 746.4 | 98.3 | 113 | 683.3 | 99.2 | 113 | 452.9 | 98.8
114 | 747.3 | 98.1 | 114 | 682.3 | 99.3 | 114 | 451.1 | 98.2
115 | 748.8 | 98.4 | 115 | 683.3 | 99.3 | 115 | 452.3 | 98.8
116 | 745.4 | 98.4 | 116 | 679.4 | 99.2 | 116 | 449.8 | 98.2
117 | 743 | 98.2 | 117 | 679.4 | 99.1 | 117 | 449.2 | 98.5
118 | 743.5 | 98.3 | 118 | 678.4 | 99 | 118 | 447.3 | 98.5
119 | 742.5 | 98.1 | 119 | 680.4 | 99.4 | 119 | 446.7 | 98.4
120 | 742.1 | 98.3 | 120 | 680.4 | 99.2 | 120 | 449.8 | 99.2
121 | 743 | 98.4 | 121 | 677.5 | 99 | 121 | 445.5 | 98.1
122 | 740.6 | 98.2 | 122 | 677.5 | 98.7 | 122 | 444.9 | 98.6
123 | 740.6 | 98.2 | 123 | 676.5 | 99.1 | 123 | 443.6 | 98.3
124 | 739.6 | 98.2 | 124 | 674.6 | 98.9 | 124 | 443 | 98.5
125 | 739.2 | 98.4 | 125 | 676.5 | 99 | 125 | 444.2 | 98.9
126 | 738.7 | 98.2 | 126 | 674.6 | 99.6 | 126 | 441.1 | 98.2
127 | 737.2 | 98.5 | 127 | 675.5 | 98.7 | 127 | 441.7 | 98.8
128 | 736.3 | 99 | 128 | 672.6 | 99.4 | 128 | 442.4 | 98.8
129 | 736.3 | 98.2 | 129 | 673.6 | 99.1 | 129 | 440.5 | 98.5
130 | 737.7 | 98.5 | 130 | 671.6 | 98.9 | 130 | 438.6 | 98.6
131 | 735.8 | 98.6 | 131 | 672.6 | 99.1 | 131 | 439.3 | 98.5
132 | 734.4 | 98.1 | 132 | 673.6 | 99 | 132 | 436.2 | 98.3
133 | 736.3 | 97.9 | 133 | 670.7 | 99.3 | 133 | 436.8 | 98.6
134 | 736.8 | 98.3 | 134 | 672.6 | 98.9 | 134 | 434.3 | 98.5
135 | 737.7 | 98.3 | 135 | 671.6 | 99.7 | 135 | 434.3 | 98.3
136 | 738.7 | 98.4 | 136 | 671.6 | 98.7 | 136 | 433 | 98.6
137 | 739.7 | 98.7 | 137 | 669.7 | 99.1 | 137 | 433.7 | 98.6
138 | 738.3 | 98.4 | 138 | 671.6 | 99.1 | 138 | 433.7 | 98.7
139 | 735.3 | 98 | 139 | 669.7 | 99.3 | 139 | 432.4 | 98.3
140 | 740.6 | 98.1 | 140 | 668.7 | 99.3 | 140 | 432.4 | 98.9
141 | 741.2 | 98.5 | 141 | 669.7 | 98.7 | 141 | 432.4 | 98.6
142 | 739.7 | 98.3 | 142 | 669.7 | 99.3 | 142 | 431.2 | 98.6
143 | 740.7 | 98.4 | 143 | 665.8 | 99.4 | 143 | 431.2 | 98.4
144 | 738.3 | 98.4 | 144 | 665.8 | 98.6 | 144 | 429.3 | 98.3
145 | 742.1 | 98.2 | 145 | 662.9 | 99.3 | 145 | 429.3 | 98.6
146 | 733.9 | 98.5 | 146 | 663.9 | 98.7 | 146 | 428.7 | 98.3
147 | 734.4 | 98.3 | 147 | 664.8 | 99.3 | 147 | 428.1 | 98.6
148 | 733.4 | 98.5 | 148 | 663.9 | 98.8 | 148 | 427.5 | 98.1
149 | 731.5 | 98.3 | 149 | 661 | 99 | 149 | 426.2 | 98.4
150 | 731.5 | 98.3 | 150 | 661.9 | 98.7 | 150 | 426.2 | 98.4
151 | 731 | 98.5 | 151 | 659 | 99 | 151 | 426.8 | 98.6
152 | 730.5 | 98.5 | 152 | 659 | 98.8 | 152 | 426.8 | 98.7
153 | 731 | 98.6 | 153 | 659 | 99.1 | 153 | 424.3 | 98.4
154 | 731 | 98.4 | 154 | 657.1 | 99.3 | 154 | 422.5 | 98.1
155 | 729.5 | 98.4 | 155 | 655.1 | 98.5 | 155 | 422.5 | 98.3
156 | 728.6 | 98.6 | 156 | 656.1 | 99.1 | 156 | 422.5 | 98.5
157 | 726.7 | 98.6 | 157 | 658 | 99.1 | 157 | 421.9 | 98.6
158 | 728.1 | 98.8 | 158 | 657.1 | 99.1 | 158 | 420.6 | 98.4
159 | 726.2 | 98.6 | 159 | 655.1 | 99.1 | 159 | 421.2 | 98.4
160 | 727.6 | 98.7 | 160 | 656.1 | 98.7 | 160 | 419.4 | 98.4
161 | 726.7 | 98.3 | 161 | 653.2 | 99.1 | 161 | 418.1 | 98.7
162 | 731.1 | 98.1 | 162 | 650.3 | 98.7 | 162 | 419.4 | 98.7
163 | 727.7 | 99.1 | 163 | 654.2 | 98.8 | 163 | 419.4 | 98.4
164 | 730.1 | 98.6 | 164 | 652.2 | 99.4 | 164 | 417.5 | 98.4
165 | 730.1 | 98.3 | 165 | 651.2 | 99.1 | 165 | 415 | 97.9
166 | 729.6 | 98.5 | 166 | 653.2 | 99 | 166 | 415.6 | 98.5
167 | 729.1 | 98.1 | 167 | 648.3 | 99.6 | 167 | 413.8 | 98.4
168 | 732.5 | 99 | 168 | 648.3 | 98.7 | 168 | 415 | 99
169 | 732 | 97.6 | 169 | 647.3 | 99.1 | 169 | 413.8 | 98.1
170 | 732.5 | 98.6 | 170 | 647.3 | 98.7 | 170 | 415.7 | 99
171 | 727.7 | 98.3 | 171 | 645.4 | 99.3 | 171 | 411.3 | 97.9
172 | 728.6 | 98.3 | 172 | 646.4 | 99 | 172 | 409.5 | 98.2
173 | 728.7 | 98.5 | 173 | 644.4 | 99.1 | 173 | 408.2 | 98.4
174 | 726.2 | 98.6 | 174 | 642.5 | 98.8 | 174 | 409.4 | 98.6
175 | 721.9 | 98.4 | 175 | 643.5 | 99 | 175 | 408.8 | 98.7
176 | 720.9 | 98.6 | 176 | 644.4 | 98.8 | 176 | 410.7 | 99.1
177 | 722.4 | 98.5 | 177 | 641.5 | 99.1 | 177 | 410.7 | 98.4
178 | 724.3 | 98.5 | 178 | 642.5 | 98.8 | 178 | 411.3 | 98.5
179 | 720.9 | 98.3 | 179 | 641.5 | 99.1 | 179 | 409.4 | 98.4
180 | 720.4 | 98.4 | 180 | 640.5 | 99.1 | 180 | 408.8 | 98.4
181 | 721.4 | 98.7 | 181 | 639.6 | 98.7 | 181 | 407.6 | 98.4
182 | 721.9 | 98.4 | 182 | 639.6 | 98.8 | 182 | 407.6 | 98.5
183 | 721.4 | 98.6 | 183 | 638.6 | 99.1 | 183 | 408.8 | 98.4
184 | 718.5 | 98.4 | 184 | 636.7 | 98.8 | 184 | 407.6 | 98.1
185 | 719.5 | 99.2 | 185 | 636.7 | 99.1 | 185 | 406.3 | 98.5
186 | 719.5 | 98.2 | 186 | 634.7 | 98.9 | 186 | 405.7 | 98.5
187 | 719.5 | 98.8 | 187 | 635.7 | 99.1 | 187 | 407 | 98.4
188 | 717.1 | 98.6 | 188 | 632.8 | 98.8 | 188 | 404.5 | 98.2
189 | 719 | 98.6 | 189 | 632.8 | 98.8 | 189 | 403.8 | 98.5
190 | 719.5 | 98.6 | 190 | 629.8 | 99.1 | 190 | 404.5 | 98.9
191 | 723.4 | 98.8 | 191 | 631.8 | 98.8 | 191 | 401.4 | 98.2
192 | 724.8 | 98.6 | 192 | 632.8 | 99.1 | 192 | 403.8 | 98.6
193 | 722.4 | 98.4 | 193 | 629.9 | 98.9 | 193 | 402 | 98.2
194 | 718 | 98.2 | 194 | 627.9 | 98.6 | 194 | 403.8 | 98.6
195 | 718.5 | 98.6 | 195 | 629.8 | 98.9 | 195 | 402.6 | 98.5
196 | 719.5 | 98.5 | 196 | 626.9 | 99.1 | 196 | 401.4 | 98.6
197 | 718 | 98.2 | 197 | 626.9 | 98.8 | 197 | 400.7 | 98.6
198 | 717.6 | 98.1 | 198 | 627.9 | 99.1 | 198 | 400.1 | 98.5
199 | 716.6 | 98.4 | 199 | 624 | 99.4 | 199 | 400.7 | 98.6
200 | 716.6 | 98.8 | 200 | 626 | 98.8 | 200 | 400.7 | 98.5
201 | 718.1 | 98.8 | 201 | 626 | 98.9 | 201 | 398.9 | 98.2
202 | 718.6 | 98.4 | 202 | 624 | 99.1 | 202 | 398.3 | 98.5
203 | 717.6 | 98.7 | 203 | 624 | 98.6 | 203 | 397 | 98.5
204 | 718.5 | 98.7 | 204 | 625 | 98.8 | 204 | 397 | 98.6
205 | 720 | 98.6 | 205 | 622.1 | 99.4 | 205 | 397 | 98.5
206 | 717.1 | 98.6 | 206 | 622.1 | 98.9 | 206 | 395.2 | 98.5
207 | 718.1 | 98.5 | 207 | 621.1 | 98.9 | 207 | 397.6 | 98.8
208 | 717.1 | 98.7 | 208 | 622.1 | 99.2 | 208 | 394.5 | 98
209 | 718.1 | 98.6 | 209 | 618.2 | 99.2 | 209 | 394.5 | 98.8
210 | 718.6 | 98.5 | 210 | 617.2 | 98.6 | 210 | 395.2 | 98.8
211 | 717.1 | 98.5 | 211 | 614.3 | 98.8 | 211 | 395.1 | 98.5
212 | 717.1 | 98.7 | 212 | 618.2 | 99.1 | 212 | 393.3 | 98.4
213 | 715.7 | 98.9 | 213 | 615.3 | 99.1 | 213 | 392.7 | 98.8
214 | 716.2 | 99.1 | 214 | 618.2 | 98.6 | 214 | 392.1 | 98.4
215 | 714.2 | 98.8 | 215 | 616.2 | 99.2 | 215 | 390.2 | 98.3
216 | 714.2 | 98.4 | 216 | 613.3 | 98.9 | 216 | 390.2 | 98.6
217 | 717.1 | 98.2 | 217 | 613.3 | 98.9 | 217 | 387.7 | 98
218 | 715.7 | 98.7 | 218 | 615.3 | 98.7 | 218 | 390.8 | 98.7
219 | 716.1 | 98.7 | 219 | 612.4 | 99.2 | 219 | 389.6 | 98.4
220 | 715.2 | 98.4 | 220 | 610.4 | 98.6 | 220 | 390.2 | 98.3
221 | 714.7 | 98.8 | 221 | 610.4 | 98.9 | 221 | 390.2 | 99.1
222 | 713.7 | 98.6 | 222 | 612.4 | 98.9 | 222 | 388.3 | 98.1
223 | 714.7 | 98.5 | 223 | 610.4 | 99.1 | 223 | 390.2 | 98.9
224 | 708.9 | 98.8 | 224 | 610.4 | 98.7 | 224 | 390.2 | 98.7
225 | 708.4 | 98.7 | 225 | 608.5 | 99.4 | 225 | 387.7 | 98.1
226 | 708.4 | 98.6 | 226 | 609.4 | 99.1 | 226 | 389.6 | 99.2
227 | 705.5 | 98.6 | 227 | 608.5 | 99.1 | 227 | 388.3 | 98.4
228 | 709.4 | 98.8 | 228 | 610.4 | 99.1 | 228 | 387.1 | 98.1
229 | 710.4 | 98.4 | 229 | 607.5 | 99.2 | 229 | 387.7 | 98.6
230 | 707.5 | 98.7 | 230 | 607.5 | 98.9 | 230 | 387 | 98.6
231 | 709.4 | 98.4 | 231 | 607.5 | 98.9 | 231 | 386.5 | 98.6
232 | 710.8 | 98.7 | 232 | 607.5 | 99.2 | 232 | 386.4 | 98.7
233 | 708 | 98.5 | 233 | 605.5 | 98.9 | 233 | 384.6 | 98.6
234 | 709.4 | 98.6 | 234 | 603.6 | 99 | 234 | 386.5 | 98.7
235 | 707 | 98.7 | 235 | 602.6 | 98.7 | 235 | 385.2 | 98.3
236 | 706.5 | 98.5 | 236 | 603.6 | 99 | 236 | 383.3 | 98.6
237 | 706.5 | 98.7 | 237 | 603.6 | 99 | 237 | 384.6 | 98.4
238 | 706 | 98.4 | 238 | 604.6 | 99 | 238 | 384.6 | 98.7
239 | 707 | 98.7 | 239 | 604.6 | 99.4 | 239 | 382.7 | 98.4
240 | 704.6 | 98.8 | 240 | 603.6 | 99.2 | 240 | 383.3 | 98.4
241 | 702.7 | 98.6 | 241 | 605.5 | 99.2 | 241 | 381.5 | 98.2
242 | 704.6 | 98.7 | 242 | 603.6 | 99.2 | 242 | 382.1 | 98.6
243 | 703.6 | 98.5 | 243 | 602.6 | 98.7 | 243 | 380.9 | 98.4
244 | 703.6 | 98.6 | 244 | 601.7 | 98.9 | 244 | 382.1 | 98.7
245 | 703.6 | 98.7 | 245 | 601.7 | 99 | 245 | 381.5 | 98.9
246 | 704.1 | 98.5 | 246 | 598.7 | 99.2 | 246 | 381.5 | 98.9
247 | 704.1 | 97.9 | 247 | 597.8 | 98.9 | 247 | 379.6 | 98.4
248 | 695.9 | 98.7 | 248 | 597.8 | 98.9 | 248 | 380.9 | 98.7
249 | 695.4 | 98.7 | 249 | 598.7 | 98.9 | 249 | 379.6 | 98.7
250 | 696.3 | 98.5 | 250 | 600.7 | 99.2 | 250 | 377.1 | 98.1
251 | 696.4 | 98.9 | 251 | 598.7 | 99.4 | 251 | 379.6 | 99
252 | 697.3 | 98.9 | 252 | 598.7 | 98.7 | 252 | 376.5 | 98.2
253 | 708 | 98.4 | 253 | 600.7 | 98.9 | 253 | 379 | 98.7
254 | 703.6 | 99 | 254 | 598.7 | 99.4 | 254 | 376.5 | 98.2
255 | 702.7 | 98.8 | 255 | 598.7 | 99.2 | 255 | 378.4 | 99
256 | 699.7 | 98.5 | 256 | 595.8 | 99.2 | 256 | 375.9 | 98.2
257 | 698.3 | 98.7 | 257 | 596.8 | 98.9 | 257 | 375.9 | 98.5
258 | 697.3 | 98.7 | 258 | 595.8 | 98.9 | 258 | 377.1 | 98.9
259 | 698.3 | 98.5 | 259 | 594.9 | 99.2 | 259 | 375.3 | 98.2
260 | 698.8 | 98.6 | 260 | 594.9 | 98.7 | 260 | 377.8 | 98.9
261 | 698.8 | 98.7 | 261 | 595.8 | 99.2 | 261 | 375.9 | 98.5
262 | 696.8 | 98.9 | 262 | 591.9 | 99.2 | 262 | 375.9 | 98.7
263 | 698.8 | 98.7 | 263 | 592.9 | 98.5 | 263 | 375.3 | 98.1
264 | 697.3 | 98.6 | 264 | 593.9 | 99 | 264 | 373.4 | 98.4
265 | 696.8 | 98.7 | 265 | 592.9 | 99.3 | 265 | 373.4 | 98.8
266 | 697.8 | 98.7 | 266 | 594.9 | 98.9 | 266 | 372.8 | 98.2
267 | 696.3 | 98.9 | 267 | 595.8 | 98.9 | 267 | 373.4 | 98.8
268 | 695.4 | 98.7 | 268 | 595.8 | 99.2 | 268 | 372.8 | 98.4
269 | 695.9 | 98.7 | 269 | 592.9 | 99.4 | 269 | 372.2 | 98.2
270 | 695.9 | 98.9 | 270 | 595.8 | 98.7 | 270 | 371.6 | 98.7
271 | 697.4 | 97.9 | 271 | 592.9 | 99.4 | 271 | 368.4 | 98.2
272 | 696.4 | 98.6 | 272 | 592.9 | 98.9 | 272 | 370.3 | 98.4
273 | 696.4 | 98.8 | 273 | 594.9 | 99.2 | 273 | 369.1 | 98.5
274 | 694.4 | 98.8 | 274 | 592.9 | 99 | 274 | 367.2 | 98.2
275 | 695.9 | 99 | 275 | 592.9 | 98.7 | 275 | 368.4 | 99.2
276 | 694.4 | 99.9 | 276 | 591.9 | 99.2 | 276 | 368.4 | 98.7
277 | 696.9 | 98.4 | 277 | 592.9 | 99 | 277 | 368.4 | 98.3
278 | 696.4 | 98.6 | 278 | 590 | 99.2 | 278 | 367.2 | 98.5
279 | 694.9 | 98.3 | 279 | 592.9 | 98.7 | 279 | 367.8 | 99
280 | 694.5 | 98.7 | 280 | 591.9 | 99.2 | 280 | 366.6 | 98.5
281 | 694 | 98.7 | 281 | 590 | 99.2 | 281 | 366 | 98.3
282 | 694.9 | 98.8 | 282 | 591.9 | 98.9 | 282 | 366.6 | 99
283 | 693.5 | 98.7 | 283 | 591.9 | 99.2 | 283 | 365.3 | 98.2
284 | 693.5 | 98.9 | 284 | 592.9 | 99.2 | 284 | 365.3 | 98.5
285 | 693 | 98.7 | 285 | 590 | 99.2 | 285 | 365.9 | 98.8
286 | 693 | 99 | 286 | 591 | 98.9 | 286 | 364.7 | 98.5
287 | 692.5 | 98.8 | 287 | 591 | 99.3 | 287 | 364.7 | 98.8
288 | 694 | 98.7 | 288 | 589 | 99 | 288 | 364.1 | 98.2
289 | 692.6 | 99 | 289 | 589 | 99 | 289 | 364.1 | 98.8
290 | 693.5 | 98.6 | 290 | 590 | 99 | 290 | 363.5 | 98.5
291 | 693 | 98.6 | 291 | 589 | 99 | 291 | 364.1 | 98.7
292 | 693 | 99 | 292 | 591 | 99.7 | 292 | 361.6 | 98.3
293 | 690.6 | 98.6 | 293 | 591 | 99.3 | 293 | 362.8 | 99.2
294 | 692.6 | 99 | 294 | 586.1 | 99 | 294 | 362.2 | 98.3
295 | 692 | 98.7 | 295 | 589 | 98.9 | 295 | 362.2 | 98.7
296 | 692.1 | 99 | 296 | 587.1 | 99.3 | 296 | 362.8 | 98.5
297 | 691.6 | 98.6 | 297 | 589 | 99 | 297 | 361 | 98.6
298 | 691.6 | 99 | 298 | 590 | 98.9 | 298 | 361 | 98.6
299 | 692.1 | 98.6 | 299 | 587.1 | 99.2 | 299 | 361 | 98.5
300 | 690.2 | 99 | 300 | 590 | 98.7 | 300 | 363.5 | 99
301 | 692.1 | 98.8 | 301 | 587.1 | 99.7 | 301 | 362.8 | 98.5
302 | 692.6 | 99 | 302 | 588.1 | 99.2 | 302 | 361.6 | 98.3
303 | 693.5 | 98.8 | 303 | 588.1 | 99 | 303 | 360.3 | 98.5
304 | 692.6 | 98.8 | 304 | 589 | 99.2 | 304 | 361 | 98.6
305 | 690.2 | 98.9 | 305 | 590 | 99.3 | 305 | 361.6 | 99
306 | 691.1 | 98.6 | 306 | 587.1 | 99 | 306 | 360.4 | 98.1
307 | 693.1 | 98.9 | 307 | 587.1 | 98.7 | 307 | 359.1 | 98.1
308 | 693 | 98.9 | 308 | 585.1 | 99.2 | 308 | 359.7 | 98.8
309 | 695 | 98.9 | 309 | 587.1 | 99.2 | 309 | 358.5 | 98.6
310 | 697.9 | 98.7 | 310 | 588.1 | 99.2 | 310 | 361 | 99.1
311 | 695.9 | 99 | 311 | 584.2 | 99.5 | 311 | 357.3 | 98.3
312 | 693 | 98.8 | 312 | 587.1 | 98.8 | 312 | 358.5 | 98.8
313 | 691.1 | 99 | 313 | 586.1 | 99.5 | 313 | 357.2 | 98.6
314 | 690.6 | 98.8 | 314 | 587.1 | 98.7 | 314 | 356.6 | 98.5
315 | 688.2 | 98.9 | 315 | 586.1 | 99.5 | 315 | 355.4 | 98.6
316 | 685.3 | 98.7 | 316 | 587.1 | 99 | 316 | 356.6 | 98.8
317 | 684.9 | 98.9 | 317 | 587.1 | 99 | 317 | 357.2 | 99.1
318 | 685.3 | 98.9 | 318 | 587.1 | 99 | 318 | 357.9 | 99.1
319 | 684.8 | 98.8 | 319 | 588.1 | 99.2 | 319 | 356.6 | 98.1
320 | 685.8 | 98.8 | 320 | 585.1 | 99 | 320 | 355.4 | 98.5
321 | 687.7 | 99 | 321 | 584.2 | 99 | 321 | 354.8 | 98.8
322 | 685.3 | 99 | 322 | 586.1 | 99.2 | 322 | 355.4 | 98.6
323 | 685.3 | 98.6 | 323 | 586.1 | 98.9 | 323 | 353.5 | 98.1
324 | 685.8 | 99.1 | 324 | 585.1 | 99 | 324 | 356.6 | 99
325 | 684.8 | 98.8 | 325 | 585.1 | 98.8 | 325 | 354.8 | 98.6
326 | 682.9 | 99 | 326 | 586.1 | 99 | 326 | 354.1 | 98.4
327 | 683.9 | 98.8 | 327 | 584.2 | 99.3 | 327 | 352.9 | 98.3
328 | 683.4 | 98.8 | 328 | 585.1 | 98.7 | 328 | 351.7 | 98.4
329 | 682.9 | 99 | 329 | 584.2 | 99.3 | 329 | 351.6 | 99
330 | 683.8 | 99 | 330 | 584.2 | 99.2 | 330 | 351 | 98.3
331 | 683.4 | 99 | 331 | 585.1 | 98.7 | 331 | 350.4 | 98.9
332 | 682.9 | 99 | 332 | 584.2 | 99.5 | 332 | 351.7 | 98.8
333 | 682.9 | 99.3 | 333 | 584.2 | 98.8 | 333 | 351 | 98.6
334 | 683.4 | 98.4 | 334 | 587.1 | 99 | 334 | 349.8 | 98.1
335 | 682.9 | 98.6 | 335 | 584.2 | 99.2 | 335 | 349.2 | 98.6
336 | 683.4 | 98.5 | 336 | 584.2 | 98.7 | 336 | 351 | 99.1
337 | 684.9 | 98.8 | 337 | 584.2 | 99.3 | 337 | 350.4 | 98.4
338 | 681.5 | 98.6 | 338 | 584.2 | 99 | 338 | 348.5 | 98.4
339 | 683.4 | 98.5 | 339 | 583.2 | 99.2 | 339 | 349.8 | 99
340 | 683.9 | 98.8 | 340 | 584.2 | 98.7 | 340 | 348.5 | 98.4
341 | 682.9 | 98.9 | 341 | 585.1 | 99.5 | 341 | 347.9 | 98.8
342 | 684.4 | 98.8 | 342 | 584.2 | 99 | 342 | 349.2 | 98.3
343 | 683.9 | 98.9 | 343 | 584.2 | 99 | 343 | 348.5 | 98.9
344 | 682.9 | 99.1 | 344 | 584.2 | 98.8 | 344 | 348.5 | 98.9
345 | 681.5 | 98.7 | 345 | 584.2 | 99 | 345 | 346.7 | 98.4
346 | 680 | 98.6 | 346 | 584.2 | 99.3 | 346 | 346.1 | 98.4
347 | 681 | 99 | 347 | 585.1 | 99 | 347 | 346.1 | 99.1
348 | 680.5 | 98.8 | 348 | 584.2 | 99 | 348 | 347.3 | 99.1
349 | 681 | 98.8 | 349 | 585.1 | 99.3 | 349 | 346.1 | 98.4
350 | 679.5 | 99 | 350 | 584.2 | 99 | 350 | 347.9 | 99.1
351 | 679.5 | 99 | 351 | 584.2 | 99 | 351 | 344.8 | 98.2
352 | 679.5 | 98.7 | 352 | 584.2 | 99 | 352 | 344.2 | 98.4
353 | 678.6 | 99.1 | 353 | 582.2 | 99.2 | 353 | 342.9 | 98.6
354 | 680 | 99 | 354 | 582.2 | 99 | 354 | 344.8 | 98.9
355 | 677.1 | 98.9 | 355 | 583.2 | 99.5 | 355 | 345.4 | 99.1
356 | 677.1 | 98.7 | 356 | 583.2 | 98.7 | 356 | 343.6 | 98.6
357 | 677.1 | 99 | 357 | 583.2 | 98.8 | 357 | 345.4 | 98.9
358 | 676.1 | 99 | 358 | 582.2 | 99 | 358 | 344.2 | 98.6
359 | 677.1 | 98.8 | 359 | 581.2 | 98.7 | 359 | 343.6 | 98.9
360 | 679 | 99.2 | 360 | 582.2 | 99 | 360 | 344.8 | 98.6
361 | 676.2 | 98.7 | 361 | 583.2 | 99.3 | 361 | 344.8 | 98.8
362 | 675.7 | 99 | 362 | 580.3 | 99.2 | 362 | 342.3 | 98.6
363 | 677.6 | 98.9 | 363 | 580.3 | 99 | 363 | 343.6 | 99.1
364 | 678.6 | 98.9 | 364 | 579.3 | 99.2 | 364 | 343.6 | 98.8
365 | 679.6 | 99.1 | 365 | 581.3 | 98.7 | 365 | 343.6 | 98.6
366 | 681.5 | 98.8 | 366 | 578.3 | 99.2 | 366 | 341.7 | 98.6
367 | 684.9 | 98.7 | 367 | 582.2 | 98.8 | 367 | 342.3 | 99.1
368 | 679.1 | 99 | 368 | 581.3 | 99.3 | 368 | 342.4 | 98.6
369 | 679.1 | 98.9 | 369 | 578.3 | 99.2 | 369 | 343.6 | 98.9
370 | 682.9 | 99 | 370 | 578.3 | 98.3 | 370 | 355.4 | 102.3
371 | 681.5 | 98.7 | 371 | 576.4 | 99.2 | 371 | 340.5 | 95.3
372 | 682 | 99 | 372 | 579.3 | 98.8 | 372 | 342.3 | 99.5
373 | 682 | 98.9 | 373 | 579.3 | 99.3 | 373 | 341.1 | 98.6
374 | 678.6 | 99 | 374 | 579.3 | 99 | 374 | 341.1 | 98.7
375 | 680.5 | 98.7 | 375 | 577.4 | 99 | 375 | 340.5 | 98.7
376 | 681 | 98.9 | 376 | 576.4 | 98.7 | 376 | 341.1 | 98.7
377 | 681.5 | 99 | 377 | 579.3 | 99.2 | 377 | 339.9 | 98.9
378 | 682 | 98.7 | 378 | 578.3 | 99.5 | 378 | 339.2 | 98.6
379 | 681.5 | 98.9 | 379 | 577.4 | 99.2 | 379 | 340.5 | 98.9
380 | 680.1 | 98.9 | 380 | 574.4 | 98.8 | 380 | 341.1 | 98.9
381 | 681 | 98.9 | 381 | 577.4 | 99 | 381 | 339.2 | 98.6
382 | 680 | 98.7 | 382 | 575.4 | 99.2 | 382 | 340.5 | 98.7
383 | 679.6 | 99.2 | 383 | 573.5 | 98.8 | 383 | 339.9 | 98.6
384 | 679.6 | 98.7 | 384 | 574.4 | 98.5 | 384 | 339.2 | 98.7
385 | 680.5 | 98.9 | 385 | 573.5 | 99.2 | 385 | 339.2 | 98.7
386 | 678.6 | 99 | 386 | 573.5 | 98.8 | 386 | 338 | 98.6
387 | 678.6 | 99.2 | 387 | 571.5 | 98.8 | 387 | 336.7 | 98.5
388 | 678.6 | 99.3 | 388 | 575.4 | 98.8 | 388 | 338.6 | 99.1
389 | 677.6 | 98.9 | 389 | 572.5 | 99.8 | 389 | 337.4 | 98.9
390 | 679.1 | 99.6 | 390 | 571.5 | 98.7 | 390 | 336.7 | 98.7
391 | 678.1 | 98.2 | 391 | 569.6 | 98.8 | 391 | 336.1 | 98.5
392 | 676.7 | 98.9 | 392 | 572.5 | 99 | 392 | 336.7 | 98.9
393 | 677.2 | 99.2 | 393 | 569.6 | 99.5 | 393 | 336.7 | 98.9
394 | 677.6 | 98.7 | 394 | 567.6 | 98.8 | 394 | 336.1 | 98.5
395 | 674.3 | 99.1 | 395 | 569.6 | 98.8 | 395 | 335.5 | 99.1
396 | 672.3 | 98.9 | 396 | 570.6 | 98.7 | 396 | 336.1 | 98.7
397 | 671.9 | 98.6 | 397 | 571.5 | 99.5 | 397 | 334.3 | 98.2
398 | 672.3 | 99.2 | 398 | 568.6 | 99 | 398 | 336.1 | 99.4
399 | 668.9 | 99 | 399 | 568.6 | 98.2 | 399 | 336.1 | 98.5
400 | 669 | 98.9 | 400 | 569.6 | 99.2 | 400 | 335.5 | 98.9
401 | 669.4 | 99.1 | 401 | 570.6 | 98.7 | 401 | 333.6 | 98.2
402 | 671.4 | 98.9 | 402 | 570.6 | 99.3 | 402 | 334.9 | 98.7
403 | 675.2 | 98.9 | 403 | 567.6 | 98.8 | 403 | 333.6 | 98.4
404 | 676.2 | 99.1 | 404 | 565.7 | 98.6 | 404 | 333 | 99.1
405 | 675.2 | 98.7 | 405 | 567.6 | 99 | 405 | 333 | 98.9
406 | 673.3 | 99.1 | 406 | 566.7 | 98.8 | 406 | 333 | 98.7
407 | 672.3 | 98.7 | 407 | 564.7 | 99.1 | 407 | 333 | 98.5
408 | 671.9 | 99 | 408 | 566.7 | 98.6 | 408 | 332.4 | 99.1
409 | 671.4 | 98.8 | 409 | 565.7 | 99.1 | 409 | 331.1 | 98.7
410 | 669.9 | 98.9 | 410 | 562.8 | 99 | 410 | 330.5 | 98.7
411 | 668.5 | 98.8 | 411 | 561.8 | 98.8 | 411 | 329.9 | 98.7
412 | 669.4 | 98.9 | 412 | 561.8 | 98.8 | 412 | 330.5 | 99.1
413 | 667 | 98.9 | 413 | 563.8 | 99 | 413 | 331.1 | 98.5
414 | 667.5 | 98.9 | 414 | 559.9 | 99.3 | 414 | 332.4 | 99.1
415 | 667 | 98.8 | 415 | 561.8 | 98.5 | 415 | 331.2 | 98.7
416 | 668.9 | 98.9 | 416 | 560.8 | 99.1 | 416 | 329.9 | 98.3
417 | 666.1 | 99 | 417 | 564.7 | 98.8 | 417 | 329.3 | 98.9
418 | 668.5 | 98.3 | 418 | 561.8 | 99 | 418 | 330.5 | 98.9
419 | 667 | 98.7 | 419 | 563.8 | 98.6 | 419 | 329.9 | 98.9
420 | 666.6 | 98.9 | 420 | 564.7 | 99.1 | 420 | 328.7 | 98.5
421 | 666.6 | 98.9 | 421 | 561.8 | 99 | 421 | 326.8 | 98.7
422 | 668 | 98.9 | 422 | 558.9 | 98.5 | 422 | 329.3 | 98.9
423 | 667.1 | 98.9 | 423 | 558.9 | 98.8 | 423 | 327.4 | 99.1
424 | 667.5 | 98.9 | 424 | 557 | 99.1 | 424 | 329.3 | 99.3
425 | 670.9 | 99 | 425 | 558.9 | 98.5 | 425 | 329.3 | 98.7
426 | 671.9 | 99.5 | 426 | 558.9 | 99.1 | 426 | 328 | 99.1
427 | 671.4 | 99 | 427 | 556.9 | 98.8 | 427 | 326.2 | 98.1
428 | 669.9 | 98.9 | 428 | 555 | 98.8 | 428 | 327.4 | 99.2
429 | 668.5 | 98.5 | 429 | 558.9 | 98.4 | 429 | 327.4 | 98.7
430 | 669.5 | 99 | 430 | 557 | 99.1 | 430 | 327.4 | 98.9
431 | 669.9 | 98.7 | 431 | 556 | 98.8 | 431 | 325.6 | 98.5
432 | 668.5 | 98.7 | 432 | 557 | 99 | 432 | 326.2 | 99.1
433 | 667.5 | 98.9 | 433 | 557.9 | 98.8 | 433 | 326.2 | 98.7
434 | 669 | 98.9 | 434 | 556 | 99.1 | 434 | 326.2 | 99.1
435 | 669.5 | 99.1 | 435 | 556 | 99 | 435 | 327.4 | 99.1
436 | 668.5 | 98.7 | 436 | 553.1 | 98.6 | 436 | 326.2 | 98.7
437 | 669 | 99 | 437 | 555 | 98.4 | 437 | 326.2 | 98.7
438 | 669.5 | 98.8 | 438 | 555 | 99.3 | 438 | 325.6 | 98.7
439 | 668.5 | 99.1 | 439 | 554 | 98.6 | 439 | 324.9 | 99.2
440 | 665.6 | 98.9 | 440 | 554 | 98.8 | 440 | 324.3 | 98.5
441 | 665.1 | 99.1 | 441 | 553.1 | 99.1 | 441 | 323.7 | 98.7
442 | 665.1 | 99 | 442 | 550.2 | 99.1 | 442 | 323.7 | 98.7
443 | 664.6 | 98.9 | 443 | 551.1 | 98.8 | 443 | 325.6 | 99.6
444 | 663.2 | 99 | 444 | 551.1 | 99.1 | 444 | 324.9 | 98.7
445 | 663.2 | 99.2 | 445 | 548.2 | 99 | 445 | 324.3 | 98.7
446 | 662.2 | 98.7 | 446 | 550.1 | 98.4 | 446 | 324.3 | 99.2
447 | 662.2 | 99 | 447 | 548.2 | 99.1 | 447 | 323.1 | 98.5
448 | 663.6 | 99.6 | 448 | 547.2 | 98.6 | 448 | 324.9 | 99.2
449 | 662.7 | 98.9 | 449 | 546.3 | 99.1 | 449 | 324.3 | 98.7
450 | 662.2 | 98.9 | 450 | 548.2 | 98.6 | 450 | 321.8 | 98.5
451 | 663.7 | 98.8 | 451 | 548.2 | 99.1 | 451 | 323.1 | 98.9
452 | 663.7 | 98.9 | 452 | 549.2 | 98.8 | 452 | 323.1 | 98.9
453 | 664.6 | 99.1 | 453 | 548.2 | 99.3 | 453 | 322.4 | 98.7
454 | 663.2 | 98.9 | 454 | 546.3 | 98.9 | 454 | 323.1 | 99
455 | 663.7 | 98.8 | 455 | 546.3 | 98.8 | 455 | 323.1 | 98.7
456 | 665.6 | 98.9 | 456 | 547.2 | 99.3 | 456 | 323.1 | 99.4
457 | 663.7 | 99.2 | 457 | 545.3 | 98.9 | 457 | 323.7 | 98.5
458 | 664.2 | 99.1 | 458 | 547.2 | 98.6 | 458 | 321.8 | 98.9
459 | 664.2 | 98.9 | 459 | 545.3 | 99.1 | 459 | 322.5 | 98.7
460 | 662.2 | 98.9 | 460 | 543.3 | 98.6 | 460 | 323.1 | 99.1
461 | 661.8 | 99 | 461 | 543.3 | 98.6 | 461 | 321.8 | 98.7
462 | 663.2 | 98.8 | 462 | 540.4 | 98.9 | 462 | 323.1 | 98.9
463 | 658.4 | 98.6 | 463 | 541.4 | 98.4 | 463 | 320 | 98.7
464 | 656.4 | 99 | 464 | 540.4 | 99.1 | 464 | 321.8 | 99
465 | 659.8 | 99 | 465 | 541.4 | 98.9 | 465 | 320.6 | 98.5
466 | 660.3 | 98.9 | 466 | 542.4 | 98.8 | 466 | 321.2 | 98.9
467 | 659.8 | 98.6 | 467 | 540.4 | 98.9 | 467 | 321.2 | 99
468 | 660.8 | 99 | 468 | 540.4 | 98.9 | 468 | 321.2 | 98.9
469 | 660.3 | 98.9 | 469 | 542.4 | 99.1 | 469 | 321.2 | 99.4
470 | 660.8 | 99 | 470 | 540.4 | 99.1 | 470 | 320.6 | 98.7
471 | 659.8 | 99.1 | 471 | 536.5 | 98.6 | 471 | 320 | 98.7
472 | 657.4 | 98.8 | 472 | 538.5 | 98.6 | 472 | 320 | 98.7
473 | 659.3 | 99.1 | 473 | 541.4 | 99.3 | 473 | 321.2 | 99.2
474 | 658.9 | 99.1 | 474 | 541.4 | 99.5 | 474 | 318.7 | 98.7
475 | 659.8 | 99.1 | 475 | 538.5 | 98.9 | 475 | 318.1 | 98.7
476 | 662.2 | 98.9 | 476 | 537.5 | 98.6 | 476 | 316.9 | 98.3
477 | 661.8 | 99.1 | 477 | 538.5 | 99.1 | 477 | 319.4 | 99.2
478 | 659.8 | 99.1 | 478 | 538.5 | 98.9 | 478 | 320 | 98.7
479 | 660.3 | 99 | 479 | 538.5 | 98.9 | 479 | 316.9 | 98.8
480 | 661.3 | 98.9 | 480 | 536.5 | 98.9 | 480 | 319.3 | 99.2
481 | 660.3 | 98.9 | 481 | 539.5 | 98.7 | 481 | 316.2 | 98.6
482 | 658.9 | 99 | 482 | 535.6 | 99.6 | 482 | 316.9 | 98.8
483 | 659.4 | 98.8 | 483 | 533.6 | 98.2 | 483 | 315.6 | 98.5
484 | 659.4 | 98.9 | 484 | 535.6 | 98.6 | 484 | 315.6 | 98.8
485 | 656.9 | 99.1 | 485 | 535.6 | 99.5 | 485 | 316.2 | 99
486 | 656.9 | 98.3 | 486 | 533.6 | 99.1 | 486 | 316.2 | 98.6
487 | 657.9 | 98.8 | 487 | 534.6 | 98.9 | 487 | 315.6 | 99
488 | 656 | 99.3 | 488 | 530.7 | 98.9 | 488 | 314.4 | 98.5
489 | 655.5 | 99.1 | 489 | 532.7 | 98.9 | 489 | 315.6 | 99.2
490 | 655.5 | 99.1 | 490 | 531.7 | 99.1 | 490 | 315.6 | 99
491 | 655 | 99 | 491 | 531.7 | 99.1 | 491 | 318.1 | 98.8
492 | 656 | 99 | 492 | 530.7 | 98.4 | 492 | 315 | 98.4
493 | 654.5 | 98.8 | 493 | 530.7 | 99.1 | 493 | 314.4 | 98.8
494 | 655 | 99.1 | 494 | 529.7 | 99.3 | 494 | 314.4 | 99
495 | 654.5 | 98.6 | 495 | 528.8 | 98.9 | 495 | 313.8 | 99
496 | 654.5 | 99.1 | 496 | 528.8 | 98.6 | 496 | 312.5 | 98.6
497 | 653.5 | 99 | 497 | 529.7 | 98.7 | 497 | 313.1 | 98.8
498 | 655.5 | 99.1 | 498 | 529.7 | 99.1 | 498 | 314.4 | 99
499 | 653.1 | 99.1 | 499 | 529.7 | 98.9 | 499 | 313.1 | 99
500 | 654.5 | 99.1 | 500 | 524.9 | 98.9 | 500 | 314.4 | 99
501 | 654.1 | 98.8 | 501 | 525.9 | 98.4 | 501 | 312.5 | 99
502 | 653.6 | 99.1 | 502 | 526.8 | 99.3 | 502 | 313.8 | 98.8
503 | 652.1 | 99.1 | 503 | 526.8 | 98.7 | 503 | 312.5 | 98.6
504 | 653.6 | 98.8 | 504 | 522.9 | 98.9 | 504 | 313.1 | 99.4
505 | 652.1 | 98.8 | 505 | 523.9 | 98.4 | 505 | 311.3 | 98.8
506 | 652.1 | 99.1 | 506 | 522 | 99.1 | 506 | 312.5 | 99
507 | 651.6 | 99 | 507 | 522.9 | 98.5 | 507 | 310.7 | 98.8
508 | 651.6 | 98.6 | 508 | 522 | 98.9 | 508 | 312.5 | 98.8
509 | 653.1 | 99.1 | 509 | 521 | 98.7 | 509 | 311.9 | 99
510 | 653.1 | 99 | 510 | 521 | 99.4 | 510 | 309.4 | 98.4
511 | 652.1 | 98.8 | 511 | 519 | 99.1 | 511 | 311.3 | 99.6
512 | 653.1 | 98.9 | 512 | 522 | 98.9 | 512 | 310 | 98.4
513 | 652.1 | 98.9 | 513 | 521 | 98.9 | 513 | 310 | 99.2
514 | 656 | 98.9 | 514 | 520 | 99.1 | 514 | 308.8 | 99
515 | 653.6 | 99.2 | 515 | 520 | 98.9 | 515 | 310.6 | 99.4
516 | 654.5 | 98.8 | 516 | 519 | 98.7 | 516 | 310 | 98.8
517 | 651.2 | 99 | 517 | 519 | 98.9 | 517 | 308.8 | 99
518 | 655 | 99 | 518 | 518.1 | 99.1 | 518 | 310.7 | 99
519 | 655 | 98.8 | 519 | 519 | 99.3 | 519 | 309.4 | 99
520 | 654.5 | 99.1 | 520 | 521 | 98.7 | 520 | 308.8 | 98.4
521 | 655 | 99.1 | 521 | 519 | 99.3 | 521 | 308.8 | 99
522 | 656 | 98.8 | 522 | 518.1 | 99.3 | 522 | 309.4 | 98.8
523 | 654.1 | 99.1 | 523 | 514.2 | 98.9 | 523 | 307.5 | 98.8
524 | 652.1 | 99 | 524 | 516.1 | 98.1 | 524 | 306.9 | 99
525 | 648.3 | 99 | 525 | 514.2 | 99.4 | 525 | 308.8 | 99
526 | 645.4 | 98.9 | 526 | 516.1 | 98.7 | 526 | 308.2 | 98.8
527 | 644.9 | 99.1 | 527 | 516.1 | 99.3 | 527 | 307.5 | 98.8
528 | 642 | 99 | 528 | 515.2 | 99.1 | 528 | 306.9 | 99.2
529 | 646.3 | 99 | 529 | 515.2 | 98.9 | 529 | 308.2 | 99.2
530 | 646.3 | 98.8 | 530 | 513.2 | 98.7 | 530 | 306.9 | 98.6
531 | 644.4 | 99.1 | 531 | 511.3 | 98.9 | 531 | 306.9 | 99
532 | 644.4 | 99.1 | 532 | 515.2 | 99.1 | 532 | 306.9 | 98.6
533 | 641.5 | 99.1 | 533 | 515.2 | 99.3 | 533 | 306.3 | 98.6
534 | 643.9 | 99 | 534 | 511.3 | 98.9 | 534 | 305.7 | 99.6
535 | 644.4 | 99.1 | 535 | 512.2 | 98.5 | 535 | 305.1 | 98.8
536 | 644.9 | 99 | 536 | 512.2 | 99.2 | 536 | 305.1 | 98.8
537 | 642 | 99.3 | 537 | 510.3 | 98.9 | 537 | 306.3 | 99.2
538 | 643 | 98.8 | 538 | 509.3 | 99.1 | 538 | 305 | 99.2
539 | 642.9 | 99.1 | 539 | 512.2 | 98.9 | 539 | 304.4 | 99.2
540 | 642.9 | 98.6 | 540 | 510.3 | 99.2 | 540 | 304.4 | 98.8
541 | 643.4 | 99.6 | 541 | 507.4 | 98.7 | 541 | 303.8 | 99
542 | 641 | 98.9 | 542 | 508.4 | 98.7 | 542 | 304.4 | 99.2
543 | 640.5 | 98.9 | 543 | 509.3 | 99.1 | 543 | 304.4 | 98.8
544 | 642 | 99 | 544 | 505.4 | 99.2 | 544 | 303.2 | 99.2
545 | 641 | 99.2 | 545 | 507.4 | 98.5 | 545 | 302 | 98.8
546 | 640.5 | 98.8 | 546 | 507.4 | 99.4 | 546 | 301.9 | 98.8
547 | 643.9 | 98.8 | 547 | 509.3 | 98.7 | 547 | 305.1 | 99.6
548 | 643.9 | 98.5 | 548 | 505.4 | 99.2 | 548 | 305.1 | 99
549 | 639.6 | 98.6 | 549 | 507.4 | 98.7 | 549 | 302.6 | 98.6
550 | 639.1 | 98.7 | 550 | 507.4 | 99.2 | 550 | 304.4 | 99
551 | 638.6 | 98.9 | 551 | 506.4 | 99.1 | 551 | 303.8 | 99.4
552 | 638.6 | 99.5 | 552 | 506.4 | 98.7 | 552 | 302.6 | 99
553 | 641 | 99 | 553 | 504.5 | 98.7 | 553 | 300.1 | 98.8
554 | 641 | 98.7 | 554 | 506.4 | 98.9 | 554 | 301.3 | 99.4
555 | 640 | 99 | 555 | 504.5 | 99.4 | 555 | 301.3 | 98.6
556 | 639.6 | 98.7 | 556 | 505.4 | 98.9 | 556 | 302.6 | 99.4
557 | 639.1 | 99.3 | 557 | 503.5 | 99.2 | 557 | 302.6 | 99.4
558 | 640.1 | 99.1 | 558 | 500.6 | 98.7 | 558 | 300.7 | 98.6
559 | 639.1 | 99 | 559 | 500.6 | 98.7 | 559 | 300.1 | 98.8
560 | 639.1 | 98.7 | 560 | 501.6 | 98.8 | 560 | 298.2 | 99
561 | 639.1 | 99.2 | 561 | 501.6 | 98.9 | 561 | 300.7 | 99.6
562 | 638.1 | 99 | 562 | 499.6 | 99.2 | 562 | 300.1 | 98.8
563 | 638.6 | 99 | 563 | 498.6 | 98.5 | 563 | 300.7 | 98.8
564 | 637.6 | 99.1 | 564 | 501.5 | 99.2 | 564 | 300.1 | 99.2
565 | 636.7 | 99 | 565 | 500.6 | 99.4 | 565 | 300.7 | 99.4
566 | 636.2 | 98.9 | 566 | 500.6 | 98.8 | 566 | 301.3 | 99
567 | 634.7 | 99.1 | 567 | 496.7 | 99 | 567 | 298.9 | 98.6
568 | 633.3 | 99 | 568 | 499.6 | 98.1 | 568 | 299.5 | 99.6
569 | 634.3 | 99 | 569 | 499.6 | 99.4 | 569 | 298.2 | 98.8
570 | 633.3 | 99.6 | 570 | 502.5 | 99 | 570 | 298.2 | 98.8
571 | 632.3 | 98.9 | 571 | 498.6 | 99.6 | 571 | 296.4 | 98.8
572 | 633.8 | 98.6 | 572 | 496.7 | 98.3 | 572 | 298.8 | 99.2
573 | 633.3 | 99 | 573 | 497.7 | 98.8 | 573 | 298.2 | 99.4
574 | 633.3 | 98.9 | 574 | 492.8 | 99 | 574 | 296.4 | 98.6
575 | 632.8 | 99 | 575 | 495.7 | 98.3 | 575 | 297 | 99.2
576 | 632.8 | 99.5 | 576 | 493.8 | 99.4 | 576 | 297 | 99.2
577 | 633.8 | 99.1 | 577 | 494.7 | 98.8 | 577 | 296.4 | 98.8
578 | 634.3 | 99 | 578 | 493.8 | 99 | 578 | 295.7 | 99
579 | 635.7 | 98.9 | 579 | 491.8 | 99 | 579 | 295.7 | 99.2
580 | 634.8 | 99.1 | 580 | 489.9 | 98.6 | 580 | 296.4 | 99.2
581 | 635.2 | 99.2 | 581 | 495.7 | 98.8 | 581 | 295.1 | 98.8
582 | 634.3 | 98.9 | 582 | 491.8 | 99.6 | 582 | 294.5 | 99
583 | 632.8 | 98.9 | 583 | 493.8 | 98.6 | 583 | 295.7 | 99.6
584 | 634.3 | 99.1 | 584 | 490.9 | 99.4 | 584 | 294.5 | 98.5
585 | 632.3 | 99.1 | 585 | 492.8 | 98.4 | 585 | 295.7 | 99.4
586 | 633.3 | 99.1 | 586 | 489.9 | 99.2 | 586 | 294.5 | 98.8
587 | 634.8 | 98.9 | 587 | 491.8 | 98.8 | 587 | 295.1 | 99.4
588 | 631.9 | 99 | 588 | 487.9 | 99.4 | 588 | 294.5 | 99
589 | 632.8 | 98.9 | 589 | 488.9 | 98.8 | 589 | 294.5 | 99
590 | 631.9 | 98.8 | 590 | 488.9 | 99 | 590 | 292.6 | 98.7
591 | 632.8 | 99 | 591 | 488.9 | 98.6 | 591 | 293.3 | 99
592 | 630.9 | 99.1 | 592 | 484.1 | 99.2 | 592 | 293.3 | 98.7
593 | 631.4 | 98.9 | 593 | 486 | 98.6 | 593 | 292.6 | 99.2
594 | 631.4 | 99 | 594 | 487 | 99.2 | 594 | 292.6 | 99.4
595 | 630.9 | 99.3 | 595 | 487.9 | 99 | 595 | 293.2 | 98.5
596 | 631.9 | 98.9 | 596 | 485 | 99 | 596 | 292.6 | 99.4
597 | 630.9 | 99.1 | 597 | 486 | 98.2 | 597 | 292 | 98.9
598 | 630.9 | 98.9 | 598 | 487 | 100 | 598 | 290.8 | 98.7
599 | 629.9 | 99.2 | 599 | 484.1 | 99 | 599 | 292.6 | 98.9
600 | 629.4 | 99.3 | 600 | 483.1 | 99 | 600 | 291.4 | 98.7

## Figure 8b
Cycle number | Areal Capacity (mAh cm-2) | specific capacity (mA h g-1)
1 | 6.02 | 669.3
2 | 6.21 | 689.4
3 | 6.12 | 679.5
4 | 6.09 | 676.5
5 | 6.05 | 672.1
6 | 6.06 | 673.6
7 | 6.08 | 675.4
8 | 6.09 | 676.8
9 | 6.13 | 681.2
10 | 6.12 | 680.3
11 | 6.19 | 687.7
12 | 6.23 | 692.1
13 | 6.25 | 694.1
14 | 6.27 | 696.5
15 | 6.24 | 693.3
16 | 6.22 | 691.4
17 | 6.24 | 693.1
18 | 6.21 | 689.9
19 | 6.25 | 693.8
20 | 6.18 | 686.4
21 | 6.12 | 679.9
22 | 6.14 | 682.4
23 | 6.11 | 678.9
24 | 6.08 | 675.7
25 | 6.08 | 675.5
26 | 6.09 | 676.6
27 | 6.08 | 675.1
28 | 6.12 | 679.6
29 | 6.13 | 681.4
30 | 6.14 | 682.3
31 | 6.12 | 680.3
32 | 6.13 | 681.1
33 | 6.12 | 679.8
34 | 6.14 | 682.1
35 | 6.13 | 680.9
36 | 6.14 | 682.4
37 | 6.14 | 681.9
38 | 6.12 | 680.1
39 | 6.13 | 680.6
40 | 6.12 | 679.3
41 | 6.08 | 675.7
42 | 6.12 | 679.8
43 | 6.1 | 677.7
44 | 6.11 | 678.3
45 | 6.12 | 679.4
46 | 6.13 | 681
47 | 6.09 | 677
48 | 6.08 | 675
49 | 6.06 | 673.1
50 | 6.05 | 672.3
51 | 6.03 | 670.3
52 | 6.02 | 669.2
53 | 6.02 | 669
54 | 6.01 | 667.7
55 | 5.98 | 664.6
56 | 5.98 | 663.9
57 | 5.96 | 662.3
58 | 5.95 | 660.4
59 | 5.9 | 655.1
60 | 5.89 | 654.3
61 | 5.87 | 652.2
62 | 5.84 | 648.5
63 | 5.84 | 649.2
64 | 5.86 | 650.8
65 | 5.84 | 649.2
66 | 5.85 | 650.3
67 | 5.84 | 648.4
68 | 5.83 | 647.7
69 | 5.82 | 646.5
70 | 5.82 | 646.1
71 | 5.79 | 642.7
72 | 5.79 | 642.8
73 | 5.76 | 639.4
74 | 5.77 | 640.4
75 | 5.77 | 640.5
76 | 5.76 | 639.7
77 | 5.76 | 639.9
78 | 5.76 | 639.7
79 | 5.76 | 639.9
80 | 5.79 | 643.3
81 | 5.79 | 642.9
82 | 5.82 | 646.7
83 | 5.84 | 649
84 | 5.91 | 656.2
85 | 5.9 | 654.9
86 | 5.91 | 656.6
87 | 5.96 | 661.6
88 | 6.02 | 668.8
89 | 6.09 | 676.9
90 | 6.15 | 683
91 | 6.21 | 690.3
92 | 6.26 | 695.6
93 | 6.25 | 694.8
94 | 6.2 | 688.4
95 | 6.23 | 691.5
96 | 6.15 | 683.3
97 | 6.15 | 683.2
98 | 6.13 | 680.7
-- | --
--
--
--
--

## Figure 8c
IP-COF-1/S |  | Im-COF-1/S |  | KB/S
Cycle number | Specific Capacity (mAh g-1) | Cycle number | Specific Capacity (mAh g-1) | Cycle number | Specific Capacity (mAh g-1)
1 | 931.9 | 1 | 850.5 | 1 | 869.3
2 | 911.3 | 2 | 838 | 2 | 827.7
3 | 892.1 | 3 | 826.5 | 3 | 785.7
4 | 876.2 | 4 | 814.3 | 4 | 752.7
5 | 863.9 | 5 | 798.1 | 5 | 723.7
6 | 849.4 | 6 | 785.5 | 6 | 701.2
7 | 838.2 | 7 | 771.5 | 7 | 680.5
8 | 829 | 8 | 759.4 | 8 | 660.9
9 | 823.1 | 9 | 750.9 | 9 | 643.9
10 | 802.5 | 10 | 669.1 | 10 | 616.3
11 | 791.5 | 11 | 659.9 | 11 | 608.8
12 | 785.7 | 12 | 657.2 | 12 | 602
13 | 780.3 | 13 | 653.9 | 13 | 598.1
14 | 776.9 | 14 | 651.6 | 14 | 590.5
15 | 772.9 | 15 | 647.7 | 15 | 584.1
16 | 773.1 | 16 | 643.2 | 16 | 578.5
17 | 772.2 | 17 | 641.1 | 17 | 574.5
18 | 769 | 18 | 638.2 | 18 | 568.9
19 | 762.5 | 19 | 635.9 | 19 | 564.3
20 | 727.2 | 20 | 592.2 | 20 | 541.5
21 | 719.5 | 21 | 587.1 | 21 | 538.5
22 | 718.5 | 22 | 585.9 | 22 | 537.2
23 | 717.5 | 23 | 584.8 | 23 | 536.2
24 | 715.6 | 24 | 583.6 | 24 | 535
25 | 713.7 | 25 | 582.5 | 25 | 533.8
26 | 713.6 | 26 | 580.9 | 26 | 532.3
27 | 712.8 | 27 | 579.3 | 27 | 531
28 | 711 | 28 | 579.3 | 28 | 529.7
29 | 711.7 | 29 | 576.2 | 29 | 529.1
30 | 675.3 | 30 | 540.4 | 30 | 503.6
31 | 669.9 | 31 | 535 | 31 | 503.6
32 | 669.8 | 32 | 534.2 | 32 | 504.4
33 | 669.7 | 33 | 534.2 | 33 | 504.4
34 | 671.1 | 34 | 535.7 | 34 | 504.7
35 | 669.8 | 35 | 532.6 | 35 | 504.7
36 | 667 | 36 | 531.9 | 36 | 505
37 | 667.6 | 37 | 532.6 | 37 | 505
38 | 666.3 | 38 | 533.4 | 38 | 504.7
39 | 666.8 | 39 | 531.8 | 39 | 504.4
40 | 630 | 40 | 481.3 | 40 | 460.4
41 | 621.4 | 41 | 483.3 | 41 | 457.1
42 | 620 | 42 | 477.4 | 42 | 456.5
43 | 617.2 | 43 | 485.2 | 43 | 455.9
44 | 617.2 | 44 | 481.3 | 44 | 454.3
45 | 618.6 | 45 | 481.3 | 45 | 453.2
46 | 618.6 | 46 | 479.4 | 46 | 452.6
47 | 617.2 | 47 | 481.3 | 47 | 452.1
48 | 615.8 | 48 | 477.4 | 48 | 451.5
49 | 614.4 | 49 | 473.5 | 49 | 450.4
50 | 542.1 | 50 | 432.7 | 50 | 133.3
51 | 535 | 51 | 424.9 | 51 | 130.5
52 | 535 | 52 | 424.9 | 52 | 129.1
53 | 528 | 53 | 424.9 | 53 | 130.5
54 | 535 | 54 | 417.1 | 54 | 129.1
55 | 535 | 55 | 421 | 55 | 130.5
56 | 528 | 56 | 417.1 | 56 | 130.5
57 | 538.6 | 57 | 417.1 | 57 | 130.5
58 | 531.5 | 58 | 432.7 | 58 | 130.5
59 | 531.5 | 59 | 432.7 | 59 | 131.9
60 | 715.9 | 60 | 647.4 | 60 | 544.3
61 | 741.9 | 61 | 673.3 | 61 | 539.5
62 | 738.4 | 62 | 668.1 | 62 | 532.4
63 | 735.9 | 63 | 657.9 | 63 | 525.2
64 | 733.4 | 64 | 656.2 | 64 | 519.5
65 | 728.1 | 65 | 647.2 | 65 | 512.6
66 | 724.3 | 66 | 640.5 | 66 | 508.2
67 | 724.6 | 67 | 635 | 67 | 501.1
68 | 719.8 | 68 | 632.1 | 68 | 496
69 | 715.8 | 69 | 626.3 | 69 | 494.5
70 | 701.7 | 70 | 623 | 70 | --