## Fig 3c
CO2R catalyst | n[CO] (µmol cm‒2) | σ [CO] | n[H2] (µmol cm‒2) | σ [H2] | n[HCOO‒] (µmol cm‒2) | σ [HCOO‒]
CoPL | 262.6 | 98.5 | 46.2 | 16.4
Cu91In9 | 212.4 | 148.3 | 240.4 | 74.6
FDH |  |  |  |  | 121 | 86.8

## Fig 3d
CO2R catalyst | FE[CO] (%) | σ [CO] | FE[H2] (%) | σ [H2] | FE[HCOO‒] (%) | σ [HCOO‒]
CoPL | 95.6 | 7.7 | 16.9 | 1.7
Cu91In9 | 42.8 | 23.5 | 48.6 | 18.2
FDH |  |  |  |  | 96.4 | 3.5

## Fig 3e
System | n[GA] (µmol cm‒2) | σ [GA] | FE[GA] (%) | σ [GA]
Cu27Pd73¦¦PVK¦CoPL | 30.7 | 7 | 97.5 | 2.6
Cu27Pd73¦¦PVK¦Cu91In9 | 52.4 | 17.8 | 95.8 | 9.1
Cu27Pd73¦¦PVK¦FDH | 14.2 | 8.4 | 96.1 | 14