## 70C
ZnS-Cu1.8S-ZnS | 1 | 0.7936508
ZnS-Cu1.8S-CoxS-CdS-CoxS | 1 | 0.8196721
ZnS-Cu1.8S-CdS-ZnS-Cu1.8S-ZnS | 1 | 0.8196721
ZnS-Cu1.8S-CdS-CoxS | 1 | 0.8196721
ZnS-Cu1.8S-(Cd,Zn)xS | 1 | 0.8196721
ZnS-CdS-Cu1.8S-ZnS | 1 | 0.8196721
ZnS-(Cd,Co)xS-Cu1.8S-CdS-ZnS-Cu1.8S | 1 | 0.8196721
Cu1.8S-ZnS-Cu1.8S-ZnS-CoxS-Cu1.8S | 1 | 0.8196721
Cu1.8S-ZnS-CdS-ZnS-Cu1.8S-ZnS-Cu1.8S | 1 | 0.8196721
CoxS-Cu1.8S-ZnS-Cu1.8S | 1 | 0.8196721
CdS-ZnS-CdS-Cu1.8S | 1 | 0.8196721
CdS-Cu1.8S-ZnS-Cu1.8S-ZnS | 1 | 0.8196721
CdS-Cu1.8S-ZnS-Cu1.8S-CdS | 1 | 0.8196721
CdS-Cu1.8S-(Cd,Zn)xS-Cu1.8S-(Cd,Zn)xS | 1 | 0.8196721
(Cd,Co)xS-ZnS-Cu1.8S-ZnS-Cu1.8S | 1 | 0.8196721
Cu1.8S-CdS-(Zn,Co)xS-Cu1.8S | 2 | 1.639344
Cu1.8S-(Cd,Zn,Co)xS-Cu1.8S | 2 | 1.639344
Cu1.8S-(Cd,Zn)xS-Cu1.8S-(Cd,Zn)xS-Cu1.8S | 2 | 1.639344
CdS-(Cd,Zn,Co)xS | 2 | 1.639344
(Cd,Zn,Co)xS-Cu1.8S | 2 | 1.639344
(Cd,Zn)xS-Cu1.8S-ZnS-Cu1.8S | 2 | 1.639344
ZnS-Cu1.8S-ZnS-Cu1.8S | 3 | 2.459016
(Cd,Zn)xS-Cu1.8S-(Cd,Zn,Co)xS | 3 | 2.459016
(Cd,Zn,Co)xS-Cu1.8S-(Cd,Zn,Co)xS | 4 | 3.278689
CdS-Cu1.8S-(Cd,Zn)xS-Cu1.8S | 5 | 4.098361
ZnS-(Cd,Co)xS-Cu1.8S | 8 | 6.557377
CdS-ZnS-Cu1.8S | 8 | 6.557377
Cu1.8S-(Cd,Zn)xS-Cu1.8S | 10 | 8.196721
(Cd,Zn)xS-Cu1.8S-(Cd,Zn)xS-Cu1.8S | 15 | 12.29508
(Cd,Zn)xS-Cu1.8S-(Cd,Zn)xS | 16 | 13.11475
CdS-Cu1.8S-CdS | 1 | 0.8196721
CdS-Cu1.8S-ZnS | 8 | 6.557377
CdS-CoxS-Cu1.8S-ZnS | 2 | 1.639344
CdS-ZnS-Cu1.8S-CdS | 1 | 0.8196721
CdS-ZnS-Cu1.8S-ZnS | 6 | 4.918033
(Cd,Zn)xS-Cu1.8S | 3 | 2.459016
CdS-Cu1.8S | 1 | 0.8196721
ZnS-Cu1.8S | 1 | 0.8196721
122

## 100C
CdS-Cu1.8S-CdS | 1 | 0.3787879
CdS-Cu1.8S-ZnS | 2 | 0.7575758
CdS-CoxS-Cu1.8S-ZnS | 9 | 3.409091
CdS-ZnS-CoxS-NixS-Cu1.8S | 48 | 18.18182
NixS-CoxS-(Cd,Zn)xS-(Ni,Co)xS | 14 | 5.30303
(Ni,Co)xS-(Cd,Zn)xS-NixS-Cu1.8S | 13 | 4.924242
(Cd,Zn)xS-NixS-Cu1.8S | 8 | 3.030303
ZnS-CoxS-Cu1.8S-(Cd,Zn)xS-NixS | 7 | 2.651515
(Cd,Zn)xS-Cu1.8S-CoxS-(Cd,Zn)xS | 7 | 2.651515
CdS-Cu1.8S-(Ni,Co)xS-(Cd,Zn)xS | 6 | 2.272727
CdS-(Ni,Co)xS-Cu1.8S-ZnS | 5 | 1.893939
CdS-Cu1.8S-NixS | 4 | 1.515152
CoxS-Cu1.8S-(Cd,Zn)xS | 4 | 1.515152
(Cd,Zn)xS-(Co,Cu)xS-(Cd,Zn)xS | 4 | 1.515152
CdS-Cu1.8S-(Cd,Co)xS-NixS | 4 | 1.515152
CdS-Cu1.8S-(Ni,Co)xS-ZnS | 4 | 1.515152
CdS-Cu1.8S-CoxS-ZnS | 3 | 1.136364
CdS-NixS-Cu1.8S-ZnS | 3 | 1.136364
CdS-ZnS-CoxS-Cu1.8S-CdS | 3 | 1.136364
NixS-(Cd,Zn)xS | 3 | 1.136364
(Cd,Zn)xS-(Co,Cu)xS | 3 | 1.136364
(Cd,Zn)xS-(Ni,Cu)xS-(Cd,Zn)xS | 3 | 1.136364
CdS-CoxS-Cu1.8S-(Cd,Zn)xS-(Ni,Cu)xS | 3 | 1.136364
CdS-NixS-Cu1.8S-ZnS-NixS | 2 | 0.7575758
CoxS-(Cd,Zn)xS-NixS-Cu1.8S | 2 | 0.7575758
CoxS-(Cd,Zn)xS-ZnS-(Ni,Cu)xS | 2 | 0.7575758
NixS-(Cd,Zn)xS-CoxS-Cu1.8S-NixS | 2 | 0.7575758
NixS-(Cd,Zn)xS-NixS-(Co,Cu)xS | 2 | 0.7575758
NixS-CoxS-Cu1.8S | 2 | 0.7575758
NixS-CoxS-Cu1.8S-(Cd,Zn)xS-NixS-Cu.18S | 2 | 0.7575758
ZnS-CdS-NixS | 2 | 0.7575758
ZnS-CoxS-(Cd,Zn)xS-Cu1.8S | 2 | 0.7575758
ZnS-CoxS-Cu1.8S-CdS-CoxS | 2 | 0.7575758
ZnS-Cu1.8S-CdS-NixS | 2 | 0.7575758
ZnS-Cu1.8S-CoxS-(Cd,Zn)xS | 2 | 0.7575758
(Cd,Zn)xS-CoxS-(Cd,Zn)xS | 1 | 0.3787879
(Cd,Zn)xS-Cu1.8S-CoxS-(Cd,Zn)xS-Cu1.8S-(Zn,Co)xS | 1 | 0.3787879
(Cd,Zn)xS-Cu1.8S-ZnS-CdS | 1 | 0.3787879
(Cd,Zn)xS-NixS-Cu1.8S-(Cd,Zn)xS | 1 | 0.3787879
(Zn,Co)xS-(Ni,Co)xS-Cu1.8S | 1 | 0.3787879
CdS-CoxS-NixS | 1 | 0.3787879
CdS-Cu1.8S-CoxS-Cu1.8S-CdS-ZnS | 1 | 0.3787879
CdS-Cu1.8S-NixS-Cu1.8S-ZnS | 1 | 0.3787879
CdS-ZnS-(Cu,Ni)xS-CdS | 1 | 0.3787879
CdS-ZnS-CoxS-Cu1.8S-ZnS-NixS | 1 | 0.3787879
CdS-ZnS-Cu1.8S-NixS-(Cd,Zn)xS | 1 | 0.3787879
CdS-ZnS-NixS-CoxS-Cu1.8S-ZnS | 1 | 0.3787879
CdS-ZnS-NixS-CoxS-Cu1.8S-ZnS-CdS | 1 | 0.3787879
CdS-ZnS-NixS-Cu1.8S-ZnS | 1 | 0.3787879
CoxS-Cd,Zn,Co)xS | 1 | 0.3787879
CoxS-CdS-ZnS-NixS | 1 | 0.3787879
CoxS-NixS-CdS-Cu1.8S-NixS | 1 | 0.3787879
CoxS-NixS-Cu1.8S | 1 | 0.3787879
NixS-(Cd,Zn)xS-CoxS-NixS | 1 | 0.3787879
NixS-CdS-CoxS-(Cd,Zn)xS-NixS-Cu1.8S | 1 | 0.3787879
NixS-ZnS-CoxS-NixS | 1 | 0.3787879
ZnS-(Cd,Co)xS | 1 | 0.3787879
ZnS-CdS-Cu1.8S-ZnS-(Ni,Co)xS | 1 | 0.3787879
ZnS-CdS-NixS-ZnS-CoxS-Cu1.8S | 1 | 0.3787879
ZnS-CoxS-Cu1.8S-(Cd,Zn)xS | 1 | 0.3787879
ZnS-CoxS-Cu1.8S-ZnS | 1 | 0.3787879
ZnS-Cu1.8S-CoxS-Cu1.8S-ZnS | 1 | 0.3787879
ZnS-Cu1.8S-NixS-CoxS | 1 | 0.3787879
ZnS-NixS-Cu1.8S-(Cd,Ni)xS | 1 | 0.3787879
ZnS-NixS-Cu1.8S-CdS-(Zn,Ni)xS | 1 | 0.3787879
CdS-NixS-Cu1.8S-CdS | 2 | 0.7575758
CdS-Cu1.8S-CoxS-Cu1.8S | 1 | 0.3787879
CdS-Cu1.8S-CoxS-Cu1.8S-ZnS | 2 | 0.7575758
ZnS-CoxS-Cu1.8S | 1 | 0.3787879
CoxS-(Cd,Zn)xS-NixS | 7 | 2.651515
(Cd,Zn)xS-CoxS-NixS-Cu1.8S | 36 | 13.63636
264

## 140C
CdS-Cu1.8S-CdS | 2 | 1.724138
CdS-CoxS-Cu1.8S-ZnS | 1 | 0.862069
CdS-ZnS-Cu1.8S-CdS | 1 | 0.862069
CdS-ZnS-Cu1.8S-ZnS | 1 | 0.862069
(Cd,Zn)xS-Cu1.8S | 1 | 0.862069
CdS-Cu1.8S | 5 | 4.310345
ZnS-Cu1.8S | 1 | 0.862069
CdS-NixS-Cu1.8S-CdS | 1 | 0.862069
CdS-Cu1.8S-CoxS-Cu1.8S | 2 | 1.724138
CdS-Cu1.8S-CoxS-Cu1.8S-ZnS | 1 | 0.862069
ZnS-CoxS-Cu1.8S | 1 | 0.862069
CoxS-(Cd,Zn)xS-NixS | 2 | 1.724138
(Cd,Zn)xS-CoxS-NixS-Cu1.8S | 1 | 0.862069
CdS-ZnS-NixS-Cu1.8S | 14 | 12.06897
(Cd,Zn)xS-(Ni,Co)xS-Cu1.8S | 10 | 8.62069
CdS-NixS-Cu1.8S-(Cd,Zn)xS | 7 | 6.034483
CoxS-Cu1.8S-(Cd,Zn)xS-(Ni,Co)xS | 7 | 6.034483
NixS-(Cd,Zn)xS-NixS | 7 | 6.034483
(Cd,Zn)xS-(Ni,Co)xS-Cu1.8S-(Cd,Zn)xS | 7 | 6.034483
Cu1.8S-(Ni,Co)xS-CdS | 4 | 3.448276
ZnS-Cu1.8S-(Ni,Co)xS-(Cd,Zn)xS | 4 | 3.448276
NixS-CdS-ZnS-Cu1.8S-NixS | 3 | 2.586207
NixS-Cu1.8S-(Cd,Zn)xS | 3 | 2.586207
ZnS-CdS-Cu1.8S-NixS | 3 | 2.586207
CdS-Cu1.8S-NixS-CoxS | 2 | 1.724138
CoxS-Cu1.8S-CoxS | 2 | 1.724138
CdS-Cu1.8S-CoxS-NixS-Cu1.8S | 1 | 0.862069
CdS-Cu1.8S-NixS-Cu1.8S-ZnS-Cu1.8S | 1 | 0.862069
CdS-NixS-ZnS-CoxS-Cu1.8S | 1 | 0.862069
CdS-ZnS-CoxS-NixS | 1 | 0.862069
CdS-(Ni,Co)xS-Cu1.8S | 1 | 0.862069
CoxS-(Cd,Zn)xS-(Ni,Cu)xS-CdS | 1 | 0.862069
NixS-Cu1.8S | 1 | 0.862069
NixS-ZnS-(Ni,Co)xS | 1 | 0.862069
NixS-ZnS-CoxS-Cu1.8S | 1 | 0.862069
ZnS-(Ni,Co)xS-Cu1.8S | 1 | 0.862069
ZnS-(Ni,Co)xS-Cu1.8S-ZnS | 1 | 0.862069
ZnS-(Ni,Cu)xS-ZnS | 1 | 0.862069
ZnS-CoxS-Cu1.8S-ZnS-NixS-Cu1.8S | 1 | 0.862069
ZnS-CoxS-ZnS | 1 | 0.862069
ZnS-Cu1.8S-CoxS | 1 | 0.862069
ZnS-Cu1.8S-NixS | 1 | 0.862069
(Ni,Co)xS-(Cd,Zn)xS-Cu1.8S | 1 | 0.862069
(Ni,Co)xS-CdS-ZnS-NixS | 1 | 0.862069
(Ni,Co)xS-Cu1.8S-CdS-ZnS-CoxS | 1 | 0.862069
CdS-CoxS-ZnS-NixS | 1 | 0.862069
CdS-Cu1.8S-(Cd,Zn)xS-NixS | 1 | 0.862069
CdS-Cu1.8S-(Zn,Ni)xS | 1 | 0.862069
CdS-Cu1.8S-CdS-NixS | 1 | 0.862069
116