## 5b,c
NH3(equiv/Mo)
| Time(min) | 240 | 120 | 60 | 30 | 15 | 5
| Time | 4h | 2h | 1h | 30 min | 15 min | 5 min
HH(1a) |  | 8077 | 7834 | 6933 | 4455 | 4221 | 2872
|  | 8752 | 8259 | 7103 | 4918 | 4030 | 3026
| average | 8410 | 8050 | 7020 | 4690 | 4130 | 2950
| deviation | 480 | 300 | 120 | 330 | 140 | 110
| yield(%) | 87.60417 | 83.85417 | 73.125 | 48.85417 | 43.02083 | 30.72917
| deviation | 5 | 3.125 | 1.25 | 3.4375 | 1.458333 | 1.145833
| Time | 4h | 2h | 1h | 30 min | 15 min | 5 min
|  | 5562 | 6021 | 5745 | 3595 | 3124 | 1643
MeMe(1b) |  | 6351 | 6644 | 4952 | 3568 | 1921 | 1557
| average | 5960 | 6330 | 5350 | 3580 | 2520 | 1600
| deviation | 560 | 440 | 560 | 20 | 850 | 60
| yield(%) | 62.08333 | 65.9375 | 55.72917 | 37.29167 | 26.25 | 16.66667
| deviation | 5.833333 | 4.583333 | 5.833333 | 0.2083333 | 8.854167 | 0.625
| Time | 4h | 2h | 1h | 30 min | 15 min | 5 min
FF(1c) |  | 8918 | 9174 | 7367 | 7744 | 5304 | 3164
|  | 9056 | 9074 | 7255 | 7273 | 6148 | 3178
7248
| average | 8990 | 9120 | 7310 | 7420 | 5730 | 3170
| deviation | 100 | 70 | 80 | 280 | 600 | 10
| yield(%) | 93.64583 | 95 | 76.14583 | 77.29167 | 59.6875 | 33.02083
| deviation | 1.041667 | 0.7291667 | 0.8333333 | 2.916667 | 6.25 | 0.1041667
| Time | 4h | 2h | 1h | 30 min | 15 min | 5 min
ClCl(1d) |  | 8648 | 9157 | 8328 | 8309 | 6816 | 3210
|  | 8064 | 8385 | 8008 | 7989 | 6980 | 3622
[5 empty] | 8368 |  | 2757
2807
| average | 8360 | 8770 | 8170 | 8220 | 6900 | 3100
| deviation | 410 | 550 | 230 | 200 | 120 | 400
| yield(%) | 87.08333 | 91.35417 | 85.10417 | 85.625 | 71.875 | 32.29167
| deviation | 4.270833 | 5.729167 | 2.395833 | 2.083333 | 1.25 | 4.166667
| Time | 4h | 2h | 1h | 30 min | 15 min | 5 min
CF3H(1e) |  | 8716 | 8881 | 8724 | 7536 | 7468 | 4252
|  | 8875 | 8999 | 8239 | 7517 | 7316 | 3924
[5 empty] | 8236 | 7424 | 3788
| average | 8800 | 8940 | 8480 | 7760 | 7400 | 3990
| deviation | 110 | 80 | 340 | 410 | 80 | 240
| yield(%) | 91.66667 | 93.125 | 88.33333 | 80.83333 | 77.08333 | 41.5625
| deviation | 1.145833 | 0.8333333 | 3.541667 | 4.270833 | 0.8333333 | 2.5
| Time | 4h | 2h | 1h | 30 min | 15 min | 5 min
CF3CF3(1f) |  | 8808 | 9540 | 9340 | 8540 | 7232 | 3713
|  | 8404 | 8944 | 8464 | 8316 | 6216 | 3452
|  |  |  | 8188 |  | 6500 | 3506
| (average) | 8610 | 9240 | 8660 | 8430 | 6650 | 3560
| deviation | 290 | 420 | 600 | 160 | 520 | 140
| yield(%) | 89.6875 | 96.25 | 90.20833 | 87.8125 | 69.27083 | 37.08333
| deviation | 3.020833 | 4.375 | 6.25 | 1.666667 | 5.416667 | 1.458333

## 5d
H2(equiv/Mo)
| Time(min) | 240 | 120 | 60 | 30 | 15 | 5
|  | 4h | 2h | 1h | 30 min | 15 min | 5 min
HH(1a) |  | 477 | 473 | 1392 | 587 | 1151 | 180
|  | 668 | 1280 | 1295 | 1219 | 857 | 172
| average | 570 | 880 | 1340 | 900 | 1000 | 180
| deviation | 140 | 570 | 70 | 450 | 210 | 10
| yield(%) | 3.958333 | 6.111111 | 9.305556 | 6.25 | 6.944444 | 1.25
| deviation | 0.9722222 | 3.958333 | 0.4861111 | 3.125 | 1.458333 | 0.06944444
MeMe(1b) |  | 3127 | 2415 | 1304 | 1429 | 297 | 171
|  | 2910 | 1544 | 1617 | 1384 | 1566 | 187
| average | 3020 | 1980 | 1460 | 1410 | 930 | 180
| deviation | 150 | 620 | 220 | 30 | 900 | 10
| yield(%) | 20.97222 | 13.75 | 10.13889 | 9.791667 | 6.458333 | 1.25
| deviation | 1.041667 | 4.305556 | 1.527778 | 0.2083333 | 6.25 | 0.06944444
FF(1c) |  | 717 | 576 | 649 | 462 | 232 | 134
|  | 383 | 378 | 657 | 438 | 491 | 168
280
| average | 550 | 480 | 650 | 390 | 360 | 150
| deviation | 240 | 140 | 10 | 100 | 180 | 20
| yield(%) | 3.819444 | 3.333333 | 4.513889 | 2.708333 | 2.5 | 1.041667
| deviation | 1.666667 | 0.9722222 | 0.06944444 | 0.6944444 | 1.25 | 0.1388889
ClCl(1d) |  | 907 | 804 | 624 | 820 | 252 | 208
|  | 715 | 910 | 719 | 711 | 392 | 200
[5 empty] | 324 |  | 252
292
| average | 810 | 860 | 670 | 620 | 320 | 240
| deviation | 140 | 70 | 70 | 260 | 100 | 40
| yield(%) | 5.625 | 5.972222 | 4.652778 | 4.305556 | 2.222222 | 1.666667
| deviation | 0.9722222 | 0.4861111 | 0.4861111 | 1.805556 | 0.6944444 | 0.2777778
CF3H(1e) |  | 1496 | 1075 | 662 | 410 | 260 | 224
|  | 887 | 618 | 832 | 411 | 268 | 153
[5 empty] | 306 | 336 | 214
| average | 1190 | 850 | 750 | 380 | 290 | 200
| deviation | 430 | 320 | 120 | 60 | 40 | 40
| yield(%) | 8.263889 | 5.902778 | 5.208333 | 2.638889 | 2.013889 | 1.388889
| deviation | 2.986111 | 2.222222 | 0.8333333 | 0.4166667 | 0.2777778 | 0.2777778
CF3CF3(1f) |  | 940 | 224 | 428 | 452 | 236 | 344
|  | 173 | 462 | 638 | 463 | 360 | 288
|  |  |  | 735 |  | 272 | 296
| average | 560 | 340 | 600 | 460 | 290 | 310
| deviation | 540 | 170 | 160 | 10 | 60 | 30
| yield(%) | 3.888889 | 2.361111 | 4.166667 | 3.194444 | 2.013889 | 2.152778
| deviation | 3.75 | 1.180556 | 1.111111 | 0.06944444 | 0.4166667 | 0.2083333