## Fig3a
Wavelength | Rate (mmol g_cat^-1 min^-1)
UV | 0.0565
Violet | 0.0619
Blue | 0.0662
White | 0.0699

## Fig3b
Solvent | Rate, Blue LEDs (mmol g_cat^-1 min^-1) | Rate, White LEDs (mmol g_cat^-1 min^-1)
Dioxane | 0.0254 | 0.0334
MeCN | 0.0612 | 0.0719
Acetone | 0.0662 | 0.0699
DMF | 0.1217 | 0.1396

## Fig3c
Run | Rate (mmol g_cat^-1 min^-1)
1 | 0.1288
2 | 0.1213
3 | 0.1271
4 | 0.1304

## Fig3d
Catalytic system | Conversion (%) | Rate (mmol g_Ni^-1 min^-1)
Ir photocat. + soluble Ni cat. | 79.99 | 0.29
gCNx + soluble Ni cat. | 89.97 | 0.32
gCNx | 0.66 | 0
soluble Ni cat. | 15.12 | 0.05
Ni_SA-nCNx | 100 | 1.52