## Figure 4C
| target | max_predicted_xrd_score | max_trad_xrd_score | p_t_score_diff | predicted_XRD_integrated_target | predicted_XRD_integrated_residual | trad_XRD_integrated_target | trad_XRD_integrated_residual
1 | BaLiBO3 | 0.7697235 | 0 | 0.7697235 | 1142904.86 | 341920.4 | 0 | 0
2 | K2Zr(PO4)2 | 0.7487183 | 0 | 0.7487183 | 928523.29 | 311627.17 | 0 | 0
3 | Li3Pr2(BO3)3 | 0.6955693 | 0 | 0.6955693 | 1398614.62 | 612133.39 | 0 | 0
4 | KNiPO4 | 0.6853283 | 0 | 0.6853283 | 751362.82 | 344991.8 | 0 | 0
5 | Li3Sc2(PO4)3 | 0.8069651 | 0.2797319 | 0.5272332 | 1088349.34 | 260345.12 | 464957.75 | 1197197.1
6 | LiGeBO4 | 0.6279341 | 0.1514126 | 0.4765214 | 3804916.43 | 2254503.98 | 956207.54 | 5359035.5
7 | KLi(PO3)2 | 0.3777636 | 0 | 0.3777636 | 330165.96 | 543835.52 | 0 | 0
8 | K3Bi2(PO4)3 | 0.8534397 | 0.4823377 | 0.3711021 | 3369806.85 | 578693.26 | 561711.47 | 602849.18
9 | LiZnBO3 | 0.5224882 | 0.1545525 | 0.3679357 | 2114951.24 | 1932893.78 | 743725.48 | 4068397.59
10 | K3Fe2(PO4)3 | 0.6765271 | 0.3264186 | 0.3501085 | 873330.01 | 417571.7 | 313900.2 | 647749.14
11 | KMgPO4 | 0.4878638 | 0.2170706 | 0.2707932 | 547629.23 | 574875.14 | 386542.8 | 1394181.3
12 | LiNbWO6 | 0.1675652 | 0 | 0.1675652 | 413572.38 | 2054555.65 | 0 | 0
13 | K3LiP2O7 | 0.7720922 | 0.6153482 | 0.156744 | 1647631.94 | 486351.49 | 897186.1 | 560827.67
14 | Na2Al2B2O7 | 0.6045913 | 0.4596638 | 0.1449274 | 1282517.72 | 838779.45 | 456417.38 | 536519.94
15 | K3Al2(PO4)3 | 0.5879614 | 0.4688361 | 0.1191253 | 1137540.83 | 797179.42 | 826588.9 | 936477.07
16 | Li2CuP2O7 | 0.7830558 | 0.7210084 | 0.06204738 | 3004370.44 | 832355.32 | 3151788.83 | 1219573.07
17 | Li3Y2(BO3)3 | 0.1739322 | 0.1226424 | 0.0512898 | 516404.34 | 2452594.33 | 559073.18 | 3999491.88
18 | Li3Fe2(PO4)3 | 0.4706861 | 0.4345077 | 0.03617838 | 691717.66 | 777876.77 | 594761.08 | 774054.85
19 | SrLiBO3 | 0.7026923 | 0.6798929 | 0.02279934 | 3279362.71 | 1387491.9 | 1223060.12 | 575840.92
20 | BaNaBO3 | 0 | 0 | 0 | 0 | 0 | 0 | 0
21 | Li3V2(PO4)3 | 0 | 0 | 0 | 0 | 0 | 0 | 0
22 | NaSiBO4 | 0 | 0 | 0 | 0 | 0 | 0 | 0
23 | KBaPO4 | 0.5602222 | 0.5862684 | -0.02604622 | 1033116.33 | 811002.49 | 881919.56 | 622373.55
24 | KTiPO5 | 0.6219905 | 0.663643 | -0.04165255 | 515595.12 | 313348.65 | 524122.11 | 265643.02
25 | LiMnPO4 | 0.5868272 | 0.6291032 | -0.042276 | 659137.92 | 464085.3 | 1001696.05 | 590564.28
26 | KNbWO6 | 0.6148629 | 0.6591109 | -0.04424797 | 2967321.01 | 1858667 | 1964459.05 | 1016009.21
27 | LiMgPO4 | 0.702128 | 0.7502083 | -0.04808028 | 1325656.85 | 562398.99 | 1606283.25 | 534833.19
28 | LiZnPO4 | 0.7034654 | 0.755506 | -0.05204065 | 1543207.12 | 650514.38 | 5014996.66 | 1622934.02
29 | KTa2PO8 | 0.1449964 | 0.2054726 | -0.06047626 | 460072.49 | 2712921.04 | 458690.45 | 1773677.41
30 | LiNbGeO5 | 0.7776292 | 0.8456541 | -0.06802493 | 1251034.98 | 357745.97 | 1331472.11 | 243015.77
31 | KTiNbO5 | 0.1835148 | 0.2741278 | -0.09061301 | 496012.21 | 2206834.23 | 778421.17 | 2061207.86
32 | Li2TiGeO5 | 0.6191609 | 0.7470241 | -0.1278633 | 762105.91 | 468763.07 | 729474.83 | 247032.87
33 | LiSi2BO6 | 0.2685949 | 0.4124622 | -0.1438674 | 939139.75 | 2557351.93 | 1200116.64 | 1709523.41
34 | NaSrBO3 | 0.3525205 | 0.5000395 | -0.147519 | 694672.19 | 1275914.59 | 565089.7 | 565000.48
35 | Li2TiSiO5 | 0.5071787 | 0.7516673 | -0.2444886 | 337395.9 | 327844.73 | 840729.52 | 277756.63

## Figure 4D
| target | inverse hull energy (eV/atom) | reaction energy (eV/atom) | p_t_score_diff
1 | BaLiBO3 | -0.153 | -0.192 | 0.769723476
2 | K2Zr(PO4)2 | -0.068312647 | -0.068312647 | 0.748718256
3 | Li3Pr2(BO3)3 | -0.015 | -0.057 | 0.695569317
4 | KNiPO4 | -0.050345026 | -0.050345026 | 0.685328275
5 | Li3Sc2(PO4)3 | -0.034 | -0.102 | 0.527233176
6 | LiGeBO4 | -0.026 | -0.04 | 0.476521428
7 | KLi(PO3)2 | -0.009 | -0.009 | 0.377763617
8 | K3Bi2(PO4)3 | -0.078801895 | -0.078801895 | 0.371102056
9 | LiZnBO3 | -0.000166667 | -0.000166667 | 0.367935731
10 | K3Fe2(PO4)3 | -0.042042264 | -0.042042264 | 0.350108548
11 | KMgPO4 | -0.12294762 | -0.12294762 | 0.270793212
12 | LiNbWO6 | -0.0002868 | -0.0002868 | 0.167565205
13 | K3LiP2O7 | -0.035 | -0.071 | 0.156744024
14 | Na2Al2B2O7 | -0.014079919 | -0.023982992 | 0.144927417
15 | K3Al2(PO4)3 | -0.062517233 | -0.066861599 | 0.119125343
16 | Li2CuP2O7 | -0.036 | -0.036 | 0.06204738
17 | Li3Y2(BO3)3 | -0.014093149 | -0.038139987 | 0.051289795
18 | Li3Fe2(PO4)3 | -0.008 | -0.048 | 0.036178379
19 | SrLiBO3 | -0.119 | -0.149 | 0.022799339
20 | BaNaBO3 | -0.172074279 | -0.172074279 | 0
21 | Li3V2(PO4)3 | -0.024 | -0.062 | 0
22 | NaSiBO4 | -0.007732789 | -0.022004982 | 0
23 | KBaPO4 | -0.315591669 | -0.315591669 | -0.026046215
24 | KTiPO5 | -0.057437385 | -0.057437385 | -0.041652549
25 | LiMnPO4 | -0.061 | -0.132 | -0.042276003
26 | KNbWO6 | -0.023613811 | -0.042036587 | -0.044247972
27 | LiMgPO4 | -0.032 | -0.143 | -0.048080276
28 | LiZnPO4 | -0.106 | -0.106 | -0.052040655
29 | KTa2PO8 | -0.015076274 | -0.036306541 | -0.060476257
30 | LiNbGeO5 | -0.024 | -0.024 | -0.068024926
31 | KTiNbO5 | -0.006250333 | -0.013103987 | -0.090613011
32 | Li2TiGeO5 | -0.008 | -0.036 | -0.127863274
33 | LiSi2BO6 | -0.004453505 | -0.010071434 | -0.143867359
34 | NaSrBO3 | -0.117805799 | -0.117805799 | -0.147518999
35 | Li2TiSiO5 | -0.026 | -0.026 | -0.244488616