## a
NMP | FS |  | RS |  | NBP | FS |  | RS |  | NBP
| X | Y | X | Y |  | X | Y | X | Y | X | Y
| -0.2 | 25.81181 | 1.2 | -10.74728 |  | -0.2 | 25.88512 | 1.2 | -2.13372 | 0 | 26.5383
| -0.18 | 25.94628 | 1.18 | -3.95253 |  | -0.18 | 25.89315 | 1.18 | 2.36815 | 1 | 26.53875
| -0.16 | 25.85303 | 1.16 | 4.02772 |  | -0.16 | 26.0172 | 1.16 | 7.9291 | 2 | 26.44569
| -0.14 | 25.85543 | 1.14 | 10.14302 |  | -0.14 | 25.92846 | 1.14 | 12.67983 | 3 | 26.47842
| -0.12 | 25.83483 | 1.12 | 15.26383 |  | -0.12 | 25.92632 | 1.12 | 17.43844 | 4 | 26.41916
| -0.1 | 25.82734 | 1.1 | 18.41441 |  | -0.1 | 25.91314 | 1.1 | 21.11925 | 5 | 26.44337
| -0.08 | 25.81917 | 1.08 | 20.62342 |  | -0.08 | 25.90903 | 1.08 | 23.28201 | 6 | 26.44185
| -0.06 | 25.80746 | 1.06 | 22.0862 |  | -0.06 | 25.91992 | 1.06 | 24.70103 | 7 | 26.45104
| -0.04 | 25.81509 | 1.04 | 23.02601 |  | -0.04 | 25.91278 | 1.04 | 25.3482 | 8 | 26.55249
| -0.02 | 25.79336 | 1.02 | 23.7247 |  | -0.02 | 25.93687 | 1.02 | 25.64557 | 9 | 26.49385
| 0 | 25.7975 | 1 | 24.27158 |  | 0 | 25.92388 | 1 | 25.72208 | 10 | 26.45045
| 0.02 | 25.76284 | 0.98 | 24.68229 |  | 0.02 | 25.93966 | 0.98 | 25.8319 | 11 | 26.46831
| 0.04 | 25.75377 | 0.96 | 25.00942 |  | 0.04 | 25.92011 | 0.96 | 25.84886 | 12 | 26.45935
| 0.06 | 25.7284 | 0.94 | 25.19358 |  | 0.06 | 25.91944 | 0.94 | 25.84866 | 13 | 26.44981
| 0.08 | 25.71213 | 0.92 | 25.33898 |  | 0.08 | 25.91231 | 0.92 | 25.86204 | 14 | 26.44307
| 0.1 | 25.70623 | 0.9 | 25.40646 |  | 0.1 | 25.90499 | 0.9 | 25.86083 | 15 | 26.38356
| 0.12 | 25.68956 | 0.88 | 25.41766 |  | 0.12 | 25.92147 | 0.88 | 25.85597 | 16 | 26.44763
| 0.14 | 25.70286 | 0.86 | 25.43038 |  | 0.14 | 25.9089 | 0.86 | 25.8514 | 17 | 26.47559
| 0.16 | 25.67864 | 0.84 | 25.4431 |  | 0.16 | 25.93058 | 0.84 | 25.85182 | 18 | 26.43289
| 0.18 | 25.68452 | 0.82 | 25.44818 |  | 0.18 | 25.90912 | 0.82 | 25.84834 | 19 | 26.43227
| 0.2 | 25.65372 | 0.8 | 25.48291 |  | 0.2 | 25.92352 | 0.8 | 25.84659 | 20 | 26.44222
| 0.22 | 25.64843 | 0.78 | 25.46714 |  | 0.22 | 25.90059 | 0.78 | 25.84428 | 21 | 26.51698
| 0.24 | 25.62503 | 0.76 | 25.53665 |  | 0.24 | 25.89956 | 0.76 | 25.84995 | 22 | 26.48203
| 0.26 | 25.60946 | 0.74 | 25.48359 |  | 0.26 | 25.88836 | 0.74 | 25.82217 | 23 | 26.43965
| 0.28 | 25.61008 | 0.72 | 25.57374 |  | 0.28 | 25.87829 | 0.72 | 25.85094 | 24 | 26.42205
| 0.3 | 25.59495 | 0.7 | 25.54446 |  | 0.3 | 25.88636 | 0.7 | 25.841 | 25 | 26.44834
| 0.32 | 25.61008 | 0.68 | 25.62125 |  | 0.32 | 25.8699 | 0.68 | 25.85905 | 26 | 26.44093
| 0.34 | 25.59118 | 0.66 | 25.6312 |  | 0.34 | 25.89008 | 0.66 | 25.81517 | 27 | 26.456
| 0.36 | 25.6049 | 0.64 | 25.6633 |  | 0.36 | 25.86939 | 0.64 | 25.8583 | 28 | 26.56748
| 0.38 | 25.58012 | 0.62 | 25.68731 |  | 0.38 | 25.88814 | 0.62 | 25.86297 | 29 | 26.50732
| 0.4 | 25.58347 | 0.6 | 25.64629 |  | 0.4 | 25.86842 | 0.6 | 25.82151 | 30 | 26.57691
| 0.42 | 25.57269 | 0.58 | 25.68696 |  | 0.42 | 25.87508 | 0.58 | 25.88928 | 31 | 26.54437
| 0.44 | 25.5663 | 0.56 | 25.61299 |  | 0.44 | 25.8686 | 0.56 | 25.85638 | 32 | 26.53797
| 0.46 | 25.57675 | 0.54 | 25.67958 |  | 0.46 | 25.86365 | 0.54 | 25.83933 | 33 | 26.47189
| 0.48 | 25.57279 | 0.52 | 25.63217 |  | 0.48 | 25.87317 | 0.52 | 25.84027 | 34 | 26.47519
| 0.5 | 25.60279 | 0.5 | 25.70289 |  | 0.5 | 25.86181 | 0.5 | 25.88163 | 35 | 26.44281
| 0.52 | 25.5994 | 0.48 | 25.69589 |  | 0.52 | 25.8807 | 0.48 | 25.89715 | 36 | 26.51195
| 0.54 | 25.62966 | 0.46 | 25.71429 |  | 0.54 | 25.86194 | 0.46 | 25.87305 | 37 | 26.46979
| 0.56 | 25.62382 | 0.44 | 25.7246 |  | 0.56 | 25.87968 | 0.44 | 25.90396 | 38 | 26.52092
| 0.58 | 25.63937 | 0.42 | 25.67392 |  | 0.58 | 25.85941 | 0.42 | 25.83148 | 39 | 26.47202
| 0.6 | 25.6446 | 0.4 | 25.69706 |  | 0.6 | 25.86479 | 0.4 | 25.88834 | 40 | 26.51025
| 0.62 | 25.65366 | 0.38 | 25.61123 |  | 0.62 | 25.85391 | 0.38 | 25.83677 | 41 | 26.46264
| 0.64 | 25.68025 | 0.36 | 25.66517 |  | 0.64 | 25.85233 | 0.36 | 25.89776 | 42 | 26.53286
| 0.66 | 25.68578 | 0.34 | 25.60843 |  | 0.66 | 25.86614 | 0.34 | 25.87647 | 43 | 26.5279
| 0.68 | 25.72466 | 0.32 | 25.66858 |  | 0.68 | 25.86194 | 0.32 | 25.89757 | 44 | 26.58536
| 0.7 | 25.71849 | 0.3 | 25.65696 |  | 0.7 | 25.88738 | 0.3 | 25.8982 | 45 | 26.46632
| 0.72 | 25.73854 | 0.28 | 25.67636 |  | 0.72 | 25.87518 | 0.28 | 25.84938 | 46 | 26.47825
| 0.74 | 25.72269 | 0.26 | 25.68865 |  | 0.74 | 25.8923 | 0.26 | 25.8665 | 47 | 26.46638
| 0.76 | 25.72161 | 0.24 | 25.63749 |  | 0.76 | 25.86683 | 0.24 | 25.78951 | 48 | 26.53299
| 0.78 | 25.71013 | 0.22 | 25.66171 |  | 0.78 | 25.86322 | 0.22 | 25.83875 | 49 | 26.48944
| 0.8 | 25.6912 | 0.2 | 25.57975 |  | 0.8 | 25.84246 | 0.2 | 25.79002 | 50 | 26.50281
| 0.82 | 25.6831 | 0.18 | 25.64375 |  | 0.82 | 25.82659 | 0.18 | 25.85365 | 51 | 26.53646
| 0.84 | 25.63705 | 0.16 | 25.58791 |  | 0.84 | 25.81985 | 0.16 | 25.84877 | 52 | 26.57185
| 0.86 | 25.61237 | 0.14 | 25.65471 |  | 0.86 | 25.79736 | 0.14 | 25.8779 | 53 | 26.55216
| 0.88 | 25.52694 | 0.12 | 25.64996 |  | 0.88 | 25.8015 | 0.12 | 25.89895 | 54 | 26.47912
| 0.9 | 25.45211 | 0.1 | 25.68043 |  | 0.9 | 25.8099 | 0.1 | 25.85964 | 55 | 26.51537
| 0.92 | 25.32684 | 0.08 | 25.68606 |  | 0.92 | 25.80929 | 0.08 | 25.90078 | 56 | 26.47729
| 0.94 | 25.18513 | 0.06 | 25.64426 |  | 0.94 | 25.80878 | 0.06 | 25.83982 | 57 | 26.48748
| 0.96 | 25.00153 | 0.04 | 25.67506 |  | 0.96 | 25.80801 | 0.04 | 25.9029 | 58 | 26.48344
| 0.98 | 24.75278 | 0.02 | 25.60824 |  | 0.98 | 25.79692 | 0.02 | 25.87365 | 59 | 26.47631
| 1 | 24.44012 | 0 | 25.66393 |  | 1 | 25.73532 | 0 | 25.93365 | 60 | 26.50039
| 1.02 | 23.97402 | -0.02 | 25.62615 |  | 1.02 | 25.60604 | -0.02 | 25.93798 | 61 | 26.55573
| 1.04 | 23.35739 | -0.04 | 25.68956 |  | 1.04 | 25.44159 | -0.04 | 25.94108 | 62 | 26.5792
| 1.06 | 22.41476 | -0.06 | 25.69397 |  | 1.06 | 25.12425 | -0.06 | 25.95933 | 63 | 26.49343
| 1.08 | 21.06907 | -0.08 | 25.71373 |  | 1.08 | 24.44304 | -0.08 | 25.90698 | 64 | 26.55081
| 1.1 | 19.04688 | -0.1 | 25.7342 |  | 1.1 | 23.46285 | -0.1 | 25.9511 | 65 | 26.53412
| 1.12 | 16.08893 | -0.12 | 25.68921 |  | 1.12 | 21.04684 | -0.12 | 25.88181 | 66 | 26.53102
| 1.14 | 11.83895 | -0.14 | 25.73466 |  | 1.14 | 18.17126 | -0.14 | 25.95145 | 67 | 26.47722
| 1.16 | 6.1383 | -0.16 | 25.73592 |  | 1.16 | 13.77594 | -0.16 | 25.92248 | 68 | 26.56558
| 1.18 | -1.53686 | -0.18 | 25.72949 |  | 1.18 | 7.49325 | -0.18 | 26.05506 | 69 | 26.58069
| 1.2 | -11.36073 | -0.2 | 25.73073 |  | 1.2 | -1.17637 | -0.2 | 26.00082 | 70 | 26.47174
[10 empty] | 71 | 26.5239
[10 empty] | 72 | 26.55467
[10 empty] | 73 | 26.46822
[10 empty] | 74 | 26.46649
[10 empty] | 75 | 26.47661
[10 empty] | 76 | 26.45572
[10 empty] | 77 | 26.46913
[10 empty] | 78 | 26.5411
[10 empty] | 79 | 26.57483
[10 empty] | 80 | 26.4726
[10 empty] | 81 | 26.5689
[10 empty] | 82 | 26.59407
[10 empty] | 83 | 26.5912
[10 empty] | 84 | 26.4939
[10 empty] | 85 | 26.50751
[10 empty] | 86 | 26.56078
[10 empty] | 87 | 26.55414
[10 empty] | 88 | 26.58799
[10 empty] | 89 | 26.58125
[10 empty] | 90 | 26.60447
[10 empty] | 91 | 26.53987
[10 empty] | 92 | 26.5303
[10 empty] | 93 | 26.49005
[10 empty] | 94 | 26.48649
[10 empty] | 95 | 26.52499
[10 empty] | 96 | 26.58104
[10 empty] | 97 | 26.48651
[10 empty] | 98 | 26.57185
[10 empty] | 99 | 26.57858
[10 empty] | 100 | 26.59107
[10 empty] | 101 | 26.56795
[10 empty] | 102 | 26.50812
[10 empty] | 103 | 26.48409
[10 empty] | 104 | 26.45992
[10 empty] | 105 | 26.45995
[10 empty] | 106 | 26.50231
[10 empty] | 107 | 26.48252
[10 empty] | 108 | 26.49401
[10 empty] | 109 | 26.46406
[10 empty] | 110 | 26.50724
[10 empty] | 111 | 26.46164
[10 empty] | 112 | 26.46353
[10 empty] | 113 | 26.4785
[10 empty] | 114 | 26.46963
[10 empty] | 115 | 26.47589
[10 empty] | 116 | 26.44106
[10 empty] | 117 | 26.46329
[10 empty] | 118 | 26.48313
[10 empty] | 119 | 26.47401
[10 empty] | 120 | 26.55098
[10 empty] | 121 | 26.47445
[10 empty] | 122 | 26.44519
[10 empty] | 123 | 26.47119
[10 empty] | 124 | 26.47164
[10 empty] | 125 | 26.47468
[10 empty] | 126 | 26.55684
[10 empty] | 127 | 26.51352
[10 empty] | 128 | 26.5557
[10 empty] | 129 | 26.52527
[10 empty] | 130 | 26.55069
[10 empty] | 131 | 26.58229
[10 empty] | 132 | 26.4626
[10 empty] | 133 | 26.46828
[10 empty] | 134 | 26.45723
[10 empty] | 135 | 26.50834
[10 empty] | 136 | 26.47367
[10 empty] | 137 | 26.45136
[10 empty] | 138 | 26.50672
[10 empty] | 139 | 26.4699
[10 empty] | 140 | 26.48898
[10 empty] | 141 | 26.48202
[10 empty] | 142 | 26.45566
[10 empty] | 143 | 26.47232
[10 empty] | 144 | 26.50781
[10 empty] | 145 | 26.50078
[10 empty] | 146 | 26.46708
[10 empty] | 147 | 26.51543
[10 empty] | 148 | 26.46075
[10 empty] | 149 | 26.47236
[10 empty] | 150 | 26.45497
[10 empty] | 151 | 26.44945
[10 empty] | 152 | 26.473
[10 empty] | 153 | 26.47698
[10 empty] | 154 | 26.46131
[10 empty] | 155 | 26.44546
[10 empty] | 156 | 26.51412
[10 empty] | 157 | 26.5633
[10 empty] | 158 | 26.46138
[10 empty] | 159 | 26.54284
[10 empty] | 160 | 26.48784
[10 empty] | 161 | 26.53994
[10 empty] | 162 | 26.46754
[10 empty] | 163 | 26.46027
[10 empty] | 164 | 26.49811
[10 empty] | 165 | 26.44258
[10 empty] | 166 | 26.54806
[10 empty] | 167 | 26.47287
[10 empty] | 168 | 26.5048
[10 empty] | 169 | 26.47931
[10 empty] | 170 | 26.49475
[10 empty] | 171 | 26.51063
[10 empty] | 172 | 26.46374
[10 empty] | 173 | 26.49816
[10 empty] | 174 | 26.49244
[10 empty] | 175 | 26.50264
[10 empty] | 176 | 26.48518
[10 empty] | 177 | 26.54495
[10 empty] | 178 | 26.52035
[10 empty] | 179 | 26.48098
[10 empty] | 180 | 26.58792
[10 empty] | 181 | 26.56373
[10 empty] | 182 | 26.48294
[10 empty] | 183 | 26.57906
[10 empty] | 184 | 26.47765
[10 empty] | 185 | 26.45754
[10 empty] | 186 | 26.45192
[10 empty] | 187 | 26.57229
[10 empty] | 188 | 26.54347
[10 empty] | 189 | 26.57309
[10 empty] | 190 | 26.55411
[10 empty] | 191 | 26.47447
[10 empty] | 192 | 26.50219
[10 empty] | 193 | 26.50479
[10 empty] | 194 | 26.58309
[10 empty] | 195 | 26.58805
[10 empty] | 196 | 26.54074
[10 empty] | 197 | 26.53601
[10 empty] | 198 | 26.46508
[10 empty] | 199 | 26.48469
[10 empty] | 200 | 26.45644
[10 empty] | 201 | 26.45932
[10 empty] | 202 | 26.4727
[10 empty] | 203 | 26.47977
[10 empty] | 204 | 26.55158
[10 empty] | 205 | 26.56736
[10 empty] | 206 | 26.5385
[10 empty] | 207 | 26.57306
[10 empty] | 208 | 26.55886
[10 empty] | 209 | 26.49525
[10 empty] | 210 | 26.53873
[10 empty] | 211 | 26.53728
[10 empty] | 212 | 26.47812
[10 empty] | 213 | 26.4289
[10 empty] | 214 | 26.47052
[10 empty] | 215 | 26.54006
[10 empty] | 216 | 26.56908
[10 empty] | 217 | 26.52139
[10 empty] | 218 | 26.48846
[10 empty] | 219 | 26.40968
[10 empty] | 220 | 26.48885
[10 empty] | 221 | 26.45305
[10 empty] | 222 | 26.57019
[10 empty] | 223 | 26.48969
[10 empty] | 224 | 26.48902
[10 empty] | 225 | 26.50007
[10 empty] | 226 | 26.55653
[10 empty] | 227 | 26.44911
[10 empty] | 228 | 26.57567
[10 empty] | 229 | 26.53824
[10 empty] | 230 | 26.54893
[10 empty] | 231 | 26.56508
[10 empty] | 232 | 26.56626
[10 empty] | 233 | 26.58728
[10 empty] | 234 | 26.45807
[10 empty] | 235 | 26.51672
[10 empty] | 236 | 26.43796
[10 empty] | 237 | 26.48049
[10 empty] | 238 | 26.45438
[10 empty] | 239 | 26.45982
[10 empty] | 240 | 26.46259
[10 empty] | 241 | 26.4986
[10 empty] | 242 | 26.48765
[10 empty] | 243 | 26.45405
[10 empty] | 244 | 26.49055
[10 empty] | 245 | 26.45551
[10 empty] | 246 | 26.44778
[10 empty] | 247 | 26.46429
[10 empty] | 248 | 26.41901
[10 empty] | 249 | 26.48343
[10 empty] | 250 | 26.56287
[10 empty] | 251 | 26.5051
[10 empty] | 252 | 26.51681
[10 empty] | 253 | 26.46489
[10 empty] | 254 | 26.4439
[10 empty] | 255 | 26.58291
[10 empty] | 256 | 26.47372
[10 empty] | 257 | 26.47441
[10 empty] | 258 | 26.47661
[10 empty] | 259 | 26.4719
[10 empty] | 260 | 26.45806
[10 empty] | 261 | 26.45892
[10 empty] | 262 | 26.4811
[10 empty] | 263 | 26.4584
[10 empty] | 264 | 26.43675
[10 empty] | 265 | 26.47891
[10 empty] | 266 | 26.56283
[10 empty] | 267 | 26.49034
[10 empty] | 268 | 26.50945
[10 empty] | 269 | 26.47921
[10 empty] | 270 | 26.47825
[10 empty] | 271 | 26.48303
[10 empty] | 272 | 26.45887
[10 empty] | 273 | 26.46402
[10 empty] | 274 | 26.50427
[10 empty] | 275 | 26.56497
[10 empty] | 276 | 26.49604
[10 empty] | 277 | 26.48565
[10 empty] | 278 | 26.45559
[10 empty] | 279 | 26.45505
[10 empty] | 280 | 26.45663
[10 empty] | 281 | 26.53666
[10 empty] | 282 | 26.43795
[10 empty] | 283 | 26.50876
[10 empty] | 284 | 26.48456
[10 empty] | 285 | 26.48923
[10 empty] | 286 | 26.58652
[10 empty] | 287 | 26.47819
[10 empty] | 288 | 26.4544
[10 empty] | 289 | 26.45966
[10 empty] | 290 | 26.48237
[10 empty] | 291 | 26.59083
[10 empty] | 292 | 26.52716
[10 empty] | 293 | 26.46087
[10 empty] | 294 | 26.45908
[10 empty] | 295 | 26.53692
[10 empty] | 296 | 26.54715
[10 empty] | 297 | 26.50615
[10 empty] | 298 | 26.475
[10 empty] | 299 | 26.49949
[10 empty] | 300 | 26.53919
[10 empty] | 301 | 26.51574
[10 empty] | 302 | 26.55845
[10 empty] | 303 | 26.49763
[10 empty] | 304 | 26.56244
[10 empty] | 305 | 26.56638
[10 empty] | 306 | 26.48968
[10 empty] | 307 | 26.48902
[10 empty] | 308 | 26.52998
[10 empty] | 309 | 26.48803
[10 empty] | 310 | 26.47487
[10 empty] | 311 | 26.4552
[10 empty] | 312 | 26.46343
[10 empty] | 313 | 26.48921
[10 empty] | 314 | 26.55437
[10 empty] | 315 | 26.50997
[10 empty] | 316 | 26.49183
[10 empty] | 317 | 26.4652
[10 empty] | 318 | 26.49795
[10 empty] | 319 | 26.45977
[10 empty] | 320 | 26.47859
[10 empty] | 321 | 26.55929
[10 empty] | 322 | 26.49687
[10 empty] | 323 | 26.54771
[10 empty] | 324 | 26.58761
[10 empty] | 325 | 26.48418
[10 empty] | 326 | 26.52104
[10 empty] | 327 | 26.46368
[10 empty] | 328 | 26.46829
[10 empty] | 329 | 26.46569
[10 empty] | 330 | 26.49305
[10 empty] | 331 | 26.47853
[10 empty] | 332 | 26.51382
[10 empty] | 333 | 26.54539
[10 empty] | 334 | 26.54858
[10 empty] | 335 | 26.49006
[10 empty] | 336 | 26.52906
[10 empty] | 337 | 26.52219
[10 empty] | 338 | 26.52262
[10 empty] | 339 | 26.48996
[10 empty] | 340 | 26.48304
[10 empty] | 341 | 26.45988
[10 empty] | 342 | 26.51229
[10 empty] | 343 | 26.47309
[10 empty] | 344 | 26.47248
[10 empty] | 345 | 26.48266
[10 empty] | 346 | 26.48298
[10 empty] | 347 | 26.56752
[10 empty] | 348 | 26.54768
[10 empty] | 349 | 26.50413
[10 empty] | 350 | 26.57928
[10 empty] | 351 | 26.50236
[10 empty] | 352 | 26.4235
[10 empty] | 353 | 26.47703
[10 empty] | 354 | 26.50888
[10 empty] | 355 | 26.48802
[10 empty] | 356 | 26.50988
[10 empty] | 357 | 26.47841
[10 empty] | 358 | 26.47737
[10 empty] | 359 | 26.48814
[10 empty] | 360 | 26.47667
[10 empty] | 361 | 26.5086
[10 empty] | 362 | 26.48351
[10 empty] | 363 | 26.55668
[10 empty] | 364 | 26.48527
[10 empty] | 365 | 26.46536
[10 empty] | 366 | 26.49839
[10 empty] | 367 | 26.48384
[10 empty] | 368 | 26.4519
[10 empty] | 369 | 26.52006
[10 empty] | 370 | 26.46853
[10 empty] | 371 | 26.46025
[10 empty] | 372 | 26.5167
[10 empty] | 373 | 26.52426
[10 empty] | 374 | 26.56761
[10 empty] | 375 | 26.55465
[10 empty] | 376 | 26.54762
[10 empty] | 377 | 26.52861
[10 empty] | 378 | 26.52472
[10 empty] | 379 | 26.45755
[10 empty] | 380 | 26.53313
[10 empty] | 381 | 26.59662
[10 empty] | 382 | 26.53749
[10 empty] | 383 | 26.48846
[10 empty] | 384 | 26.51629
[10 empty] | 385 | 26.48523
[10 empty] | 386 | 26.48343
[10 empty] | 387 | 26.49078
[10 empty] | 388 | 26.47709
[10 empty] | 389 | 26.49148
[10 empty] | 390 | 26.48966
[10 empty] | 391 | 26.49039
[10 empty] | 392 | 26.51647
[10 empty] | 393 | 26.54384
[10 empty] | 394 | 26.50608
[10 empty] | 395 | 26.45309
[10 empty] | 396 | 26.51209
[10 empty] | 397 | 26.47738
[10 empty] | 398 | 26.52803
[10 empty] | 399 | 26.48934
[10 empty] | 400 | 26.57094
[10 empty] | 401 | 26.49209
[10 empty] | 402 | 26.4878
[10 empty] | 403 | 26.58417
[10 empty] | 404 | 26.51197
[10 empty] | 405 | 26.57507
[10 empty] | 406 | 26.46016
[10 empty] | 407 | 26.56958
[10 empty] | 408 | 26.48774
[10 empty] | 409 | 26.45414
[10 empty] | 410 | 26.50486
[10 empty] | 411 | 26.48751
[10 empty] | 412 | 26.4816
[10 empty] | 413 | 26.47988
[10 empty] | 414 | 26.47677
[10 empty] | 415 | 26.45331
[10 empty] | 416 | 26.60556
[10 empty] | 417 | 26.4946
[10 empty] | 418 | 26.59029
[10 empty] | 419 | 26.46691
[10 empty] | 420 | 26.484
[10 empty] | 421 | 26.58168
[10 empty] | 422 | 26.52382
[10 empty] | 423 | 26.46317
[10 empty] | 424 | 26.46656
[10 empty] | 425 | 26.56012
[10 empty] | 426 | 26.4931
[10 empty] | 427 | 26.47025
[10 empty] | 428 | 26.47209
[10 empty] | 429 | 26.45615
[10 empty] | 430 | 26.46222
[10 empty] | 431 | 26.50452
[10 empty] | 432 | 26.50554
[10 empty] | 433 | 26.44551
[10 empty] | 434 | 26.53246
[10 empty] | 435 | 26.55952
[10 empty] | 436 | 26.53328
[10 empty] | 437 | 26.45631
[10 empty] | 438 | 26.45696
[10 empty] | 439 | 26.47747
[10 empty] | 440 | 26.55755
[10 empty] | 441 | 26.46754
[10 empty] | 442 | 26.49765
[10 empty] | 443 | 26.50673
[10 empty] | 444 | 26.46944
[10 empty] | 445 | 26.45199
[10 empty] | 446 | 26.46813
[10 empty] | 447 | 26.46591
[10 empty] | 448 | 26.58548
[10 empty] | 449 | 26.46672
[10 empty] | 450 | 26.53984
[10 empty] | 451 | 26.51427
[10 empty] | 452 | 26.44933
[10 empty] | 453 | 26.52633
[10 empty] | 454 | 26.45055
[10 empty] | 455 | 26.49699
[10 empty] | 456 | 26.4693
[10 empty] | 457 | 26.45277
[10 empty] | 458 | 26.47829
[10 empty] | 459 | 26.46057
[10 empty] | 460 | 26.571
[10 empty] | 461 | 26.45777
[10 empty] | 462 | 26.44831
[10 empty] | 463 | 26.49054
[10 empty] | 464 | 26.44787
[10 empty] | 465 | 26.4336
[10 empty] | 466 | 26.50801
[10 empty] | 467 | 26.51701
[10 empty] | 468 | 26.43598
[10 empty] | 469 | 26.43179
[10 empty] | 470 | 26.44302
[10 empty] | 471 | 26.56029
[10 empty] | 472 | 26.44868
[10 empty] | 473 | 26.47662
[10 empty] | 474 | 26.42383
[10 empty] | 475 | 26.46311
[10 empty] | 476 | 26.56239
[10 empty] | 477 | 26.46897
[10 empty] | 478 | 26.46594
[10 empty] | 479 | 26.56834
[10 empty] | 480 | 26.46455
[10 empty] | 481 | 26.46157
[10 empty] | 482 | 26.47553
[10 empty] | 483 | 26.54342
[10 empty] | 484 | 26.52912
[10 empty] | 485 | 26.44712
[10 empty] | 486 | 26.52894
[10 empty] | 487 | 26.44619
[10 empty] | 488 | 26.53494
[10 empty] | 489 | 26.43703
[10 empty] | 490 | 26.42193
[10 empty] | 491 | 26.43179
[10 empty] | 492 | 26.50246
[10 empty] | 493 | 26.57105
[10 empty] | 494 | 26.46273
[10 empty] | 495 | 26.4677
[10 empty] | 496 | 26.47012
[10 empty] | 497 | 26.5506
[10 empty] | 498 | 26.54058
[10 empty] | 499 | 26.52443
[10 empty] | 500 | 26.45985
[10 empty] | 501 | 26.45957
[10 empty] | 502 | 26.45812
[10 empty] | 503 | 26.56527
[10 empty] | 504 | 26.57525
[10 empty] | 505 | 26.51881
[10 empty] | 506 | 26.53219
[10 empty] | 507 | 26.52925
[10 empty] | 508 | 26.45444
[10 empty] | 509 | 26.55356
[10 empty] | 510 | 26.52952
[10 empty] | 511 | 26.4569
[10 empty] | 512 | 26.45511
[10 empty] | 513 | 26.43992
[10 empty] | 514 | 26.46297
[10 empty] | 515 | 26.47231
[10 empty] | 516 | 26.57413
[10 empty] | 517 | 26.49271
[10 empty] | 518 | 26.46781
[10 empty] | 519 | 26.45436
[10 empty] | 520 | 26.46099
[10 empty] | 521 | 26.465
[10 empty] | 522 | 26.48439
[10 empty] | 523 | 26.48646
[10 empty] | 524 | 26.49037
[10 empty] | 525 | 26.46984
[10 empty] | 526 | 26.46104
[10 empty] | 527 | 26.55708
[10 empty] | 528 | 26.56774
[10 empty] | 529 | 26.58128
[10 empty] | 530 | 26.57184
[10 empty] | 531 | 26.55637
[10 empty] | 532 | 26.46594
[10 empty] | 533 | 26.5584
[10 empty] | 534 | 26.51292
[10 empty] | 535 | 26.45763
[10 empty] | 536 | 26.46806
[10 empty] | 537 | 26.47531
[10 empty] | 538 | 26.47139
[10 empty] | 539 | 26.47804
[10 empty] | 540 | 26.56336
[10 empty] | 541 | 26.48868
[10 empty] | 542 | 26.6054
[10 empty] | 543 | 26.54945
[10 empty] | 544 | 26.50398
[10 empty] | 545 | 26.52915
[10 empty] | 546 | 26.49425
[10 empty] | 547 | 26.50611
[10 empty] | 548 | 26.55213
[10 empty] | 549 | 26.45872
[10 empty] | 550 | 26.4884
[10 empty] | 551 | 26.57815
[10 empty] | 552 | 26.53289
[10 empty] | 553 | 26.51051
[10 empty] | 554 | 26.50025
[10 empty] | 555 | 26.47635
[10 empty] | 556 | 26.48888
[10 empty] | 557 | 26.50616
[10 empty] | 558 | 26.53482
[10 empty] | 559 | 26.48725
[10 empty] | 560 | 26.43599
[10 empty] | 561 | 26.54294
[10 empty] | 562 | 26.51437
[10 empty] | 563 | 26.53563
[10 empty] | 564 | 26.59926
[10 empty] | 565 | 26.48713
[10 empty] | 566 | 26.59702
[10 empty] | 567 | 26.51859
[10 empty] | 568 | 26.54353
[10 empty] | 569 | 26.59336
[10 empty] | 570 | 26.51717
[10 empty] | 571 | 26.45995
[10 empty] | 572 | 26.49758
[10 empty] | 573 | 26.47657
[10 empty] | 574 | 26.46721
[10 empty] | 575 | 26.46399
[10 empty] | 576 | 26.49919
[10 empty] | 577 | 26.58843
[10 empty] | 578 | 26.60023
[10 empty] | 579 | 26.55328
[10 empty] | 580 | 26.52815
[10 empty] | 581 | 26.47515
[10 empty] | 582 | 26.4544
[10 empty] | 583 | 26.45397
[10 empty] | 584 | 26.57402
[10 empty] | 585 | 26.5724
[10 empty] | 586 | 26.46834
[10 empty] | 587 | 26.48971
[10 empty] | 588 | 26.5683
[10 empty] | 589 | 26.47899
[10 empty] | 590 | 26.47743
[10 empty] | 591 | 26.48578
[10 empty] | 592 | 26.46184
[10 empty] | 593 | 26.55091
[10 empty] | 594 | 26.45
[10 empty] | 595 | 26.56114
[10 empty] | 596 | 26.46496
[10 empty] | 597 | 26.46429
[10 empty] | 598 | 26.43923
[10 empty] | 599 | 26.45959
[10 empty] | 600 | 26.45866

## c
20% RH |  | 40% RH |  | 60% RH
NMP | NBP | NMP | NBP | NMP | NBP
24.11 | 25.39 | 22.07 | 23.57 | 16.58 | 21.79
23.81 | 25.33 | 20.13 | 23.97 | 16.91 | 22.27
24.16 | 25.46 | 21.41 | 24.1 | 10.78 | 23.9
24.05 | 26.5 | 17.01 | 25.31 | 10.15 | 24.54
23.79 | 25.49 | 19.75 | 24.02 | 12.43 | 21.95
23.89 | 26.42 | 21.48 | 23.77 | 18.93 | 24.27
23.11 | 25.92 | 20.25 | 24.94 | 15.77 | 23.98
24.07 | 25.48 | 21.71 | 24.66 | 18.62 | 24.07
23.92 | 25.73 | 19.84 | 24.29 | 15.64 | 23.25
24.44 | 25.78 | 18 | 24.68 | 19.2 | 22.28

## d
NMP | FS |  | RS |  | NBP | FS |  | RS
| X | Y | X | Y |  | X | Y | X | Y
| -2 | 2.31531 | 12 | -2.65978 |  | -2 | 2.31083 | 12 | -0.68145
| -1.8 | 2.28232 | 11.8 | -1.90772 |  | -1.8 | 2.29234 | 11.8 | -0.17881
| -1.6 | 2.29828 | 11.6 | -1.25968 |  | -1.6 | 2.29773 | 11.6 | 0.36301
| -1.4 | 2.28988 | 11.4 | -0.70884 |  | -1.4 | 2.29668 | 11.4 | 0.78869
| -1.2 | 2.29355 | 11.2 | -0.24295 |  | -1.2 | 2.29495 | 11.2 | 1.13857
| -1 | 2.28696 | 11 | 0.15178 |  | -1 | 2.29663 | 11 | 1.40019
| -0.8 | 2.28903 | 10.8 | 0.48754 |  | -0.8 | 2.29413 | 10.8 | 1.60429
| -0.6 | 2.28561 | 10.6 | 0.75427 |  | -0.6 | 2.29675 | 10.6 | 1.75475
| -0.4 | 2.2815 | 10.4 | 0.98317 |  | -0.4 | 2.29416 | 10.4 | 1.8687
| -0.2 | 2.2797 | 10.2 | 1.16806 |  | -0.2 | 2.29527 | 10.2 | 1.95369
| 0 | 2.27254 | 10 | 1.33013 |  | 0 | 2.29341 | 10 | 2.01332
| 0.2 | 2.27527 | 9.8 | 1.46291 |  | 0.2 | 2.29261 | 9.8 | 2.08404
| 0.4 | 2.26828 | 9.6 | 1.57637 |  | 0.4 | 2.29276 | 9.6 | 2.1242
| 0.6 | 2.27347 | 9.4 | 1.67242 |  | 0.6 | 2.2903 | 9.4 | 2.16868
| 0.8 | 2.26904 | 9.2 | 1.7485 |  | 0.8 | 2.29291 | 9.2 | 2.19832
| 1 | 2.27071 | 9 | 1.81923 |  | 1 | 2.28974 | 9 | 2.2174
| 1.2 | 2.26828 | 8.8 | 1.87048 |  | 1.2 | 2.29174 | 8.8 | 2.23965
| 1.4 | 2.26341 | 8.6 | 1.92451 |  | 1.4 | 2.28864 | 8.6 | 2.2546
| 1.6 | 2.26294 | 8.4 | 1.96092 |  | 1.6 | 2.28843 | 8.4 | 2.2671
| 1.8 | 2.25566 | 8.2 | 2.00061 |  | 1.8 | 2.28704 | 8.2 | 2.27258
| 2 | 2.25847 | 8 | 2.02929 |  | 2 | 2.28535 | 8 | 2.27312
| 2.2 | 2.25142 | 7.8 | 2.05448 |  | 2.2 | 2.28664 | 7.8 | 2.27285
| 2.4 | 2.25374 | 7.6 | 2.07587 |  | 2.4 | 2.28429 | 7.6 | 2.27653
| 2.6 | 2.24923 | 7.4 | 2.0883 |  | 2.6 | 2.28771 | 7.4 | 2.27926
| 2.8 | 2.24577 | 7.2 | 2.10769 |  | 2.8 | 2.28471 | 7.2 | 2.27771
| 3 | 2.24153 | 7 | 2.11456 |  | 3 | 2.28679 | 7 | 2.27776
| 3.2 | 2.23275 | 6.8 | 2.13254 |  | 3.2 | 2.28377 | 6.8 | 2.27779
| 3.4 | 2.23227 | 6.6 | 2.13983 |  | 3.4 | 2.283 | 6.6 | 2.27857
| 3.6 | 2.22145 | 6.4 | 2.15488 |  | 3.6 | 2.28137 | 6.4 | 2.28337
| 3.8 | 2.22325 | 6.2 | 2.16266 |  | 3.8 | 2.27858 | 6.2 | 2.28782
| 4 | 2.21534 | 6 | 2.16894 |  | 4 | 2.27944 | 6 | 2.28396
| 4.2 | 2.21497 | 5.8 | 2.17616 |  | 4.2 | 2.27608 | 5.8 | 2.2901
| 4.4 | 2.20856 | 5.6 | 2.17576 |  | 4.4 | 2.27856 | 5.6 | 2.28773
| 4.6 | 2.2025 | 5.4 | 2.1845 |  | 4.6 | 2.27473 | 5.4 | 2.28888
| 4.8 | 2.19865 | 5.2 | 2.18185 |  | 4.8 | 2.27605 | 5.2 | 2.285
| 5 | 2.18808 | 5 | 2.19349 |  | 5 | 2.27279 | 5 | 2.29187
| 5.2 | 2.1872 | 4.8 | 2.19483 |  | 5.2 | 2.27194 | 4.8 | 2.28906
| 5.4 | 2.17643 | 4.6 | 2.20393 |  | 5.4 | 2.27086 | 4.6 | 2.29124
| 5.6 | 2.17771 | 4.4 | 2.20819 |  | 5.6 | 2.26832 | 4.4 | 2.28571
| 5.8 | 2.16888 | 4.2 | 2.21127 |  | 5.8 | 2.26943 | 4.2 | 2.29265
| 6 | 2.16612 | 4 | 2.21568 |  | 6 | 2.2659 | 4 | 2.28996
| 6.2 | 2.1587 | 3.8 | 2.2117 |  | 6.2 | 2.26796 | 3.8 | 2.29332
| 6.4 | 2.14889 | 3.6 | 2.21805 |  | 6.4 | 2.26349 | 3.6 | 2.2878
| 6.6 | 2.14246 | 3.4 | 2.21306 |  | 6.6 | 2.2637 | 3.4 | 2.29634
| 6.8 | 2.12768 | 3.2 | 2.22119 |  | 6.8 | 2.25956 | 3.2 | 2.29275
| 7 | 2.12254 | 3 | 2.22016 |  | 7 | 2.2571 | 3 | 2.29788
| 7.2 | 2.10683 | 2.8 | 2.22709 |  | 7.2 | 2.2545 | 2.8 | 2.29154
| 7.4 | 2.09951 | 2.6 | 2.22951 |  | 7.4 | 2.24972 | 2.6 | 2.30121
| 7.6 | 2.08263 | 2.4 | 2.23068 |  | 7.6 | 2.24875 | 2.4 | 2.293
| 7.8 | 2.06758 | 2.2 | 2.2347 |  | 7.8 | 2.2424 | 2.2 | 2.29628
| 8 | 2.04924 | 2 | 2.22989 |  | 8 | 2.24132 | 2 | 2.29695
| 8.2 | 2.02406 | 1.8 | 2.23636 |  | 8.2 | 2.23329 | 1.8 | 2.29943
| 8.4 | 2.00297 | 1.6 | 2.23157 |  | 8.4 | 2.2288 | 1.6 | 2.30019
| 8.6 | 1.97038 | 1.4 | 2.23868 |  | 8.6 | 2.21879 | 1.4 | 2.30151
| 8.8 | 1.94502 | 1.2 | 2.23888 |  | 8.8 | 2.20882 | 1.2 | 2.3056
| 9 | 1.90465 | 1 | 2.24435 |  | 9 | 2.19693 | 1 | 2.29759
| 9.2 | 1.86706 | 0.8 | 2.24634 |  | 9.2 | 2.18022 | 0.8 | 2.30429
| 9.4 | 1.8166 | 0.6 | 2.24545 |  | 9.4 | 2.16304 | 0.6 | 2.29969
| 9.6 | 1.75661 | 0.4 | 2.24964 |  | 9.6 | 2.13533 | 0.4 | 2.30505
| 9.8 | 1.68523 | 0.2 | 2.24383 |  | 9.8 | 2.10453 | 0.2 | 2.30388
| 10 | 1.59324 | 0 | 2.25059 |  | 10 | 2.0564 | 0 | 2.30478
| 10.2 | 1.48789 | -0.2 | 2.24754 |  | 10.2 | 1.99573 | -0.2 | 2.30636
| 10.4 | 1.34422 | -0.4 | 2.25593 |  | 10.4 | 1.9088 | -0.4 | 2.30125
| 10.6 | 1.17212 | -0.6 | 2.25072 |  | 10.6 | 1.79236 | -0.6 | 2.30524
| 10.8 | 0.93887 | -0.8 | 2.26352 |  | 10.8 | 1.63319 | -0.8 | 2.29774
| 11 | 0.64525 | -1 | 2.2471 |  | 11 | 1.418 | -1 | 2.30566
| 11.2 | 0.26492 | -1.2 | 2.24744 |  | 11.2 | 1.13448 | -1.2 | 2.30145
| 11.4 | -0.20358 | -1.4 | 2.26249 |  | 11.4 | 0.76595 | -1.4 | 2.30806
| 11.6 | -0.78659 | -1.6 | 2.24548 |  | 11.6 | 0.3057 | -1.6 | 2.30492
| 11.8 | -1.34666 | -1.8 | 2.25619 |  | 11.8 | -0.26726 | -1.8 | 2.30802
| 12 | -2.1793 | -2 | 2.25964 |  | 12 | -0.95193 | -2 | 2.3093

## e
NMP | FS |  | RS |  | NBP | FS |  | RS
| X | Y | X | Y |  | X | Y | X | Y
| -2 | 2.41442 | 12 | -1.41352 |  | -2 | 2.5018 | 12 | -0.91326
| -1.8 | 2.41657 | 11.8 | -0.7813 |  | -1.8 | 2.50164 | 11.8 | -0.08805
| -1.6 | 2.40415 | 11.6 | -0.23716 |  | -1.6 | 2.49801 | 11.6 | 0.44728
| -1.4 | 2.41726 | 11.4 | 0.21743 |  | -1.4 | 2.51256 | 11.4 | 0.99222
| -1.2 | 2.37037 | 11.2 | 0.60119 |  | -1.2 | 2.50375 | 11.2 | 1.40281
| -1 | 2.40082 | 11 | 0.92501 |  | -1 | 2.50577 | 11 | 1.70977
| -0.8 | 2.39756 | 10.8 | 1.19727 |  | -0.8 | 2.50363 | 10.8 | 1.91922
| -0.6 | 2.40266 | 10.6 | 1.41187 |  | -0.6 | 2.50416 | 10.6 | 2.12238
| -0.4 | 2.4008 | 10.4 | 1.5962 |  | -0.4 | 2.50298 | 10.4 | 2.26882
| -0.2 | 2.39833 | 10.2 | 1.7415 |  | -0.2 | 2.50246 | 10.2 | 2.34568
| 0 | 2.39874 | 10 | 1.86269 |  | 0 | 2.50303 | 10 | 2.39467
| 0.2 | 2.39263 | 9.8 | 1.96035 |  | 0.2 | 2.50212 | 9.8 | 2.41547
| 0.4 | 2.39637 | 9.6 | 2.03597 |  | 0.4 | 2.50415 | 9.6 | 2.44349
| 0.6 | 2.38964 | 9.4 | 2.10272 |  | 0.6 | 2.50231 | 9.4 | 2.45207
| 0.8 | 2.39658 | 9.2 | 2.15811 |  | 0.8 | 2.50405 | 9.2 | 2.45568
| 1 | 2.3932 | 9 | 2.21568 |  | 1 | 2.50166 | 9 | 2.45648
| 1.2 | 2.39628 | 8.8 | 2.27551 |  | 1.2 | 2.50211 | 8.8 | 2.45786
| 1.4 | 2.3942 | 8.6 | 2.31025 |  | 1.4 | 2.50099 | 8.6 | 2.45838
| 1.6 | 2.39108 | 8.4 | 2.33279 |  | 1.6 | 2.50047 | 8.4 | 2.45863
| 1.8 | 2.39073 | 8.2 | 2.3544 |  | 1.8 | 2.50128 | 8.2 | 2.45904
| 2 | 2.38301 | 8 | 2.3613 |  | 2 | 2.50045 | 8 | 2.45964
| 2.2 | 2.38691 | 7.8 | 2.36539 |  | 2.2 | 2.50291 | 7.8 | 2.45949
| 2.4 | 2.37983 | 7.6 | 2.36965 |  | 2.4 | 2.50116 | 7.6 | 2.46042
| 2.6 | 2.38691 | 7.4 | 2.37311 |  | 2.6 | 2.50285 | 7.4 | 2.46731
| 2.8 | 2.38195 | 7.2 | 2.37622 |  | 2.8 | 2.50025 | 7.2 | 2.46339
| 3 | 2.38566 | 7 | 2.3771 |  | 3 | 2.50048 | 7 | 2.47276
| 3.2 | 2.38277 | 6.8 | 2.37968 |  | 3.2 | 2.49888 | 6.8 | 2.47033
| 3.4 | 2.37984 | 6.6 | 2.38097 |  | 3.4 | 2.49846 | 6.6 | 2.47854
| 3.6 | 2.37855 | 6.4 | 2.3812 |  | 3.6 | 2.49908 | 6.4 | 2.47949
| 3.8 | 2.37098 | 6.2 | 2.38257 |  | 3.8 | 2.498 | 6.2 | 2.48346
| 4 | 2.37449 | 6 | 2.38979 |  | 4 | 2.50015 | 6 | 2.48668
| 4.2 | 2.36679 | 5.8 | 2.3897 |  | 4.2 | 2.498 | 5.8 | 2.48381
| 4.4 | 2.3735 | 5.6 | 2.39982 |  | 4.4 | 2.49959 | 5.6 | 2.48897
| 4.6 | 2.36919 | 5.4 | 2.39208 |  | 4.6 | 2.4973 | 5.4 | 2.48315
| 4.8 | 2.37464 | 5.2 | 2.39688 |  | 4.8 | 2.49797 | 5.2 | 2.49094
| 5 | 2.37203 | 5 | 2.39392 |  | 5 | 2.49673 | 5 | 2.48753
| 5.2 | 2.37114 | 4.8 | 2.40127 |  | 5.2 | 2.49639 | 4.8 | 2.49415
| 5.4 | 2.37031 | 4.6 | 2.3913 |  | 5.4 | 2.49715 | 4.6 | 2.49481
| 5.6 | 2.36344 | 4.4 | 2.40061 |  | 5.6 | 2.49637 | 4.4 | 2.4965
| 5.8 | 2.36553 | 4.2 | 2.3967 |  | 5.8 | 2.49879 | 4.2 | 2.4978
| 6 | 2.35636 | 4 | 2.40163 |  | 6 | 2.49696 | 4 | 2.49276
| 6.2 | 2.36165 | 3.8 | 2.3931 |  | 6.2 | 2.49887 | 3.8 | 2.49726
| 6.4 | 2.35431 | 3.6 | 2.40298 |  | 6.4 | 2.49607 | 3.6 | 2.49071
| 6.6 | 2.35746 | 3.4 | 2.39801 |  | 6.6 | 2.49601 | 3.4 | 2.49733
| 6.8 | 2.35177 | 3.2 | 2.40228 |  | 6.8 | 2.4939 | 3.2 | 2.49473
| 7 | 2.34908 | 3 | 2.39477 |  | 7 | 2.49302 | 3 | 2.5013
| 7.2 | 2.3439 | 2.8 | 2.40411 |  | 7.2 | 2.49262 | 2.8 | 2.50212
| 7.4 | 2.33333 | 2.6 | 2.39524 |  | 7.4 | 2.49072 | 2.6 | 2.50204
| 7.6 | 2.33043 | 2.4 | 2.40105 |  | 7.6 | 2.49184 | 2.4 | 2.50506
| 7.8 | 2.31738 | 2.2 | 2.39531 |  | 7.8 | 2.48863 | 2.2 | 2.49953
| 8 | 2.31693 | 2 | 2.40166 |  | 8 | 2.48863 | 2 | 2.50432
| 8.2 | 2.3036 | 1.8 | 2.39985 |  | 8.2 | 2.48354 | 1.8 | 2.49782
| 8.4 | 2.30078 | 1.6 | 2.4039 |  | 8.4 | 2.48083 | 1.6 | 2.50556
| 8.6 | 2.28721 | 1.4 | 2.40482 |  | 8.6 | 2.47555 | 1.4 | 2.5035
| 8.8 | 2.27381 | 1.2 | 2.40239 |  | 8.8 | 2.47068 | 1.2 | 2.51157
| 9 | 2.25407 | 1 | 2.40535 |  | 9 | 2.46554 | 1 | 2.51116
| 9.2 | 2.22517 | 0.8 | 2.39804 |  | 9.2 | 2.45824 | 0.8 | 2.51328
| 9.4 | 2.1967 | 0.6 | 2.40349 |  | 9.4 | 2.45215 | 0.6 | 2.51583
| 9.6 | 2.15055 | 0.4 | 2.40465 |  | 9.6 | 2.43895 | 0.4 | 2.51461
| 9.8 | 2.10383 | 0.2 | 2.42028 |  | 9.8 | 2.42447 | 0.2 | 2.51829
| 10 | 2.03162 | 0 | 2.42207 |  | 10 | 2.39793 | 0 | 2.51041
| 10.2 | 1.94723 | -0.2 | 2.41959 |  | 10.2 | 2.3632 | -0.2 | 2.51692
| 10.4 | 1.82456 | -0.4 | 2.43126 |  | 10.4 | 2.30862 | -0.4 | 2.50791
| 10.6 | 1.66452 | -0.6 | 2.41592 |  | 10.6 | 2.22992 | -0.6 | 2.51218
| 10.8 | 1.45125 | -0.8 | 2.40424 |  | 10.8 | 2.11331 | -0.8 | 2.50962
| 11 | 1.1702 | -1 | 2.41087 |  | 11 | 1.94022 | -1 | 2.51754
| 11.2 | 0.80442 | -1.2 | 2.43238 |  | 11.2 | 1.68842 | -1.2 | 2.5119
| 11.4 | 0.34865 | -1.4 | 2.42111 |  | 11.4 | 1.32445 | -1.4 | 2.52057
| 11.6 | -0.20589 | -1.6 | 2.42449 |  | 11.6 | 0.81982 | -1.6 | 2.51508
| 11.8 | -0.8848 | -1.8 | 2.42098 |  | 11.8 | 0.13677 | -1.8 | 2.52959
| 12 | -1.69894 | -2 | 2.42088 |  | 12 | -0.73562 | -2 | 2.50212

## g
| NBP |  | NMP
X | Y | Er | Y | Er
0 | 1 | 0.0078 | 1 | 0.0132
144 | 1.03 | 0.0428 | 0.95 | 0.0524
288 | 0.98 | 0.0316 | 0.81 | 0.042
432 | 0.97 | 0.032 | 0.69 | 0.0878
576 | 0.95 | 0.042 | 0.5 | 0.0985
792 | 0.9 | 0.0452
1008 | 0.87 | 0.032
1224 | 0.85 | 0.098
1440 | 0.8 | 0.132

## h
| NMP | NBP
X | Y | Y
0 | 100 | 100
10 | 97.1 | 101.2
20 | 90.2 | 98.2