## figure 5b
| 3 ps | 16 | 25 | 55 | 80 | 150 | 340 | 750 | 1100
Wavelength (nm) | △A (OD) | △A (OD) | △A (OD) | △A (OD) | △A (OD) | △A (OD) | △A (OD) | △A (OD) | △A (OD)
425.93 | -0.00147 | -0.0013 | -0.00114 | -0.0003615 | -0.00071216 | 0.00057887 | -0.0005848 | 0.00058408 | 0.00055007
428.53 | -0.0013 | -0.00086304 | -0.00126 | -0.00063961 | -0.00061863 | 0.00028247 | -0.00043779 | 0.00073774 | 0.00050387
431.12 | -0.00138 | -0.0011 | -0.00139 | -0.00094784 | -0.00078933 | 1.2167e-05 | -0.00045143 | 0.00010164 | 0.0005267
433.72 | -0.00188 | -0.00145 | -0.00113 | -0.00104 | -0.00079022 | -0.00025409 | -0.00031415 | 7.5497e-05 | 0.0002909
436.31 | -0.00189 | -0.00159 | -0.00166 | -0.00109 | -0.0008598 | -0.00045941 | -0.00093213 | -5.018e-05 | 0.00013632
438.91 | -0.00212 | -0.00132 | -0.00175 | -0.00105 | -0.00108 | -0.00042473 | -0.00060989 | -0.00013628 | 0.00014793
441.5 | -0.0025 | -0.00169 | -0.00179 | -0.00117 | -0.00135 | -0.00090052 | -0.00076453 | -0.00038363 | -0.00013263
444.1 | -0.00255 | -0.00193 | -0.0019 | -0.00135 | -0.00124 | -0.00121 | -0.00094939 | -0.00054255 | -0.00023641
446.7 | -0.00274 | -0.00226 | -0.00194 | -0.00136 | -0.00139 | -0.00122 | -0.00097927 | -0.00060059 | -0.00046234
449.3 | -0.00269 | -0.00192 | -0.00183 | -0.0014 | -0.00131 | -0.00102 | -0.00091137 | -0.00054266 | -0.0005394
451.9 | -0.00269 | -0.00192 | -0.00179 | -0.00124 | -0.0013 | -0.00107 | -0.00103 | -0.00049717 | -0.00035199
454.5 | -0.00271 | -0.00196 | -0.00193 | -0.00152 | -0.00127 | -0.00106 | -0.00084017 | -0.00055197 | -0.00031056
457.1 | -0.00263 | -0.00213 | -0.00182 | -0.00137 | -0.00143 | -0.00121 | -0.00091787 | -0.00065706 | -0.00033829
459.71 | -0.00258 | -0.0018 | -0.00161 | -0.00125 | -0.00145 | -0.00093492 | -0.00088929 | -0.0006798 | -0.00028367
462.31 | -0.00245 | -0.00191 | -0.00179 | -0.00131 | -0.00156 | -0.00104 | -0.00088427 | -0.00058328 | -0.00018079
464.91 | -0.00214 | -0.0017 | -0.00146 | -0.00122 | -0.0014 | -0.00082802 | -0.00071517 | -0.00040052 | -0.00020341
467.52 | -0.00208 | -0.00151 | -0.00139 | -0.00109 | -0.00143 | -0.00088675 | -0.00075153 | -0.00033065 | -0.00021152
470.13 | -0.00185 | -0.00134 | -0.00123 | -0.00104 | -0.00133 | -0.00085113 | -0.00072159 | -0.00041801 | -9.3789e-05
472.73 | -0.00178 | -0.00124 | -0.00122 | -0.00095355 | -0.00129 | -0.00064719 | -0.00056912 | -0.00034949 | -3.9919e-05
475.34 | -0.00165 | -0.00099744 | -0.00108 | -0.00078269 | -0.00116 | -0.00068243 | -0.00061178 | -0.00027982 | -0.00010909
477.95 | -0.00156 | -0.00097208 | -0.00081887 | -0.00068657 | -0.00101 | -0.00062499 | -0.00040428 | -0.00025562 | -5.4769e-05
480.56 | -0.0014 | -0.00088076 | -0.00083098 | -0.0006357 | -0.00104 | -0.00056964 | -0.00042277 | -0.00024299 | 2.4204e-07
483.17 | -0.00133 | -0.00072104 | -0.00072779 | -0.0005034 | -0.00097792 | -0.00042356 | -0.00045073 | -0.00022956 | -5.3387e-06
485.78 | -0.00103 | -0.00069069 | -0.00061887 | -0.00043982 | -0.00086234 | -0.00035928 | -0.00051688 | -0.00026477 | 1.0891e-05
488.39 | -0.00084797 | -0.00067044 | -0.00061489 | -0.00041756 | -0.00085517 | -0.00033665 | -0.00045903 | -0.0002354 | -0.00012302
491.01 | -0.0006618 | -0.00039159 | -0.00036041 | -0.00015116 | -0.00061949 | -0.00015535 | -0.0002608 | -0.00014935 | 0.00010866
493.62 | -0.00048639 | -0.00032285 | -0.00027752 | -0.00019116 | -0.0005457 | -0.00018701 | -0.00015322 | -7.6296e-05 | 2.7897e-05
496.23 | -0.00033587 | -0.00019497 | -0.00012853 | -0.0001564 | -0.00055562 | -3.4794e-05 | -0.00022186 | 6.2553e-06 | 5.1879e-05
498.85 | -0.00015083 | -2.9092e-05 | -2.8146e-05 | -1.3023e-05 | -0.00047927 | 6.6874e-06 | -6.5701e-05 | -4.1989e-05 | 0.00014229
501.47 | -4.9748e-05 | 5.5914e-05 | 4.38e-05 | 5.5355e-05 | -0.00031882 | 8.3274e-05 | -2.8221e-05 | -1.2504e-05 | 0.00016338
504.08 | 0.00018234 | 0.00030531 | 0.00021172 | 0.00018444 | -9.3647e-05 | 0.00020209 | 4.5011e-05 | 2.3027e-05 | 0.00024925
506.7 | 0.0004382 | 0.00037705 | 0.00039727 | 0.00030734 | -1.8753e-05 | 0.00025005 | 0.00015752 | 0.00012758 | 0.00029006
509.32 | 0.00051726 | 0.00050654 | 0.00044129 | 0.0003058 | -0.000111 | 0.00034831 | 9.82e-05 | 5.8882e-05 | 0.00021767
511.94 | 0.00061523 | 0.00053411 | 0.00050091 | 0.00053876 | 0.00016539 | 0.00032489 | 0.00017065 | 5.8969e-05 | 0.00028982
514.56 | 0.00073414 | 0.00055658 | 0.00055648 | 0.00061182 | 8.4845e-05 | 0.00037169 | 0.0001691 | 0.00017792 | 0.00023366
517.18 | 0.00092151 | 0.00087122 | 0.00083082 | 0.00061905 | 0.00031017 | 0.0004726 | 0.000468 | 8.9359e-05 | 0.00035056
519.8 | 0.00103 | 0.00088595 | 0.00090212 | 0.00066119 | 0.00039545 | 0.00057892 | 0.00035943 | 0.00016189 | 0.00030798
522.42 | 0.00129 | 0.00103 | 0.00113 | 0.00072244 | 0.00050456 | 0.0005993 | 0.0004788 | 0.00037263 | 0.00030252
525.05 | 0.00145 | 0.00118 | 0.00125 | 0.00085119 | 0.00064613 | 0.000844 | 0.0005213 | 0.00040322 | 0.00046816
527.67 | 0.00165 | 0.00129 | 0.00125 | 0.00096698 | 0.00066516 | 0.00089414 | 0.00067018 | 0.00055216 | 0.00045166
530.3 | 0.00166 | 0.00128 | 0.00127 | 0.001 | 0.00064123 | 0.00087589 | 0.00060362 | 0.00030277 | 0.00045797
532.92 | 0.00176 | 0.00136 | 0.00149 | 0.00112 | 0.00070655 | 0.00092068 | 0.00064082 | 0.00042301 | 0.00052266
535.55 | 0.00204 | 0.00163 | 0.00155 | 0.00124 | 0.00079748 | 0.00108 | 0.00072538 | 0.0004573 | 0.00058335
538.18 | 0.00208 | 0.00147 | 0.00159 | 0.00127 | 0.00099541 | 0.00099769 | 0.00059105 | 0.00043675 | 0.00040337
540.81 | 0.00213 | 0.00179 | 0.0017 | 0.00142 | 0.00087492 | 0.00108 | 0.00072002 | 0.0004649 | 0.00038555
543.44 | 0.00223 | 0.00185 | 0.00166 | 0.00136 | 0.00112 | 0.00124 | 0.00082136 | 0.00043796 | 0.00058196
546.07 | 0.00242 | 0.00197 | 0.00209 | 0.00154 | 0.00117 | 0.00114 | 0.00078404 | 0.00050388 | 0.00057283
548.7 | 0.00235 | 0.00208 | 0.00208 | 0.00157 | 0.0012 | 0.00129 | 0.0008602 | 0.00055605 | 0.00061109
551.33 | 0.00243 | 0.00201 | 0.00199 | 0.00161 | 0.0012 | 0.00118 | 0.00086183 | 0.00048195 | 0.00053849
553.96 | 0.00256 | 0.00223 | 0.00217 | 0.00169 | 0.00114 | 0.00124 | 0.00094407 | 0.00043042 | 0.00054038
556.6 | 0.00263 | 0.00228 | 0.00209 | 0.0017 | 0.00126 | 0.00126 | 0.00079421 | 0.00045446 | 0.00043858
559.23 | 0.00254 | 0.00225 | 0.00217 | 0.00177 | 0.00117 | 0.00133 | 0.00081518 | 0.00053202 | 0.00039667
561.87 | 0.00261 | 0.00243 | 0.00227 | 0.00171 | 0.00137 | 0.00137 | 0.00082208 | 0.00044673 | 0.00049663
564.5 | 0.00272 | 0.00228 | 0.00217 | 0.00177 | 0.00129 | 0.00126 | 0.00075998 | 0.00042312 | 0.00041721
567.14 | 0.00284 | 0.00237 | 0.00241 | 0.00187 | 0.00133 | 0.00138 | 0.00085777 | 0.00035779 | 0.00060084
569.78 | 0.00287 | 0.00261 | 0.00235 | 0.00176 | 0.00131 | 0.00139 | 0.00094258 | 0.00039794 | 0.00046136
572.42 | 0.00305 | 0.00244 | 0.00247 | 0.00186 | 0.00128 | 0.00133 | 0.00092669 | 0.00041264 | 0.00035534
575.06 | 0.0027 | 0.0025 | 0.00235 | 0.00182 | 0.00129 | 0.00135 | 0.00090914 | 0.00021194 | 0.00028259
577.7 | 0.00285 | 0.00252 | 0.00246 | 0.00194 | 0.00149 | 0.00145 | 0.00087934 | 0.00029727 | 0.00037227
580.34 | 0.00287 | 0.00257 | 0.00269 | 0.00188 | 0.00144 | 0.00138 | 0.00080458 | 0.00037976 | 0.00048643
582.98 | 0.00286 | 0.00264 | 0.00277 | 0.00203 | 0.00152 | 0.00162 | 0.0008031 | 0.00048251 | 0.00038706
585.62 | 0.00284 | 0.0024 | 0.00258 | 0.00204 | 0.00148 | 0.00152 | 0.00078421 | 0.00055729 | 0.00023608
588.27 | 0.00293 | 0.0027 | 0.00277 | 0.00192 | 0.00149 | 0.00157 | 0.00083986 | 0.00042323 | 0.00035001
590.91 | 0.00286 | 0.00279 | 0.00274 | 0.00211 | 0.00158 | 0.00163 | 0.00098295 | 0.00030844 | 0.000288
593.56 | 0.00304 | 0.00281 | 0.00268 | 0.00217 | 0.00169 | 0.00164 | 0.00079728 | 0.00053971 | 0.00029916
596.2 | 0.00289 | 0.00262 | 0.00258 | 0.00217 | 0.00156 | 0.00161 | 0.00089216 | 0.00033939 | 0.00041276
598.85 | 0.00279 | 0.00252 | 0.00258 | 0.00204 | 0.00165 | 0.00152 | 0.00081135 | 0.00048893 | 0.00026212
601.5 | 0.00282 | 0.00273 | 0.0028 | 0.0021 | 0.00171 | 0.00158 | 0.00078286 | 0.00038748 | 0.00040367
604.15 | 0.00266 | 0.00271 | 0.00262 | 0.00197 | 0.00162 | 0.00154 | 0.00082174 | 0.00032816 | 0.00027216
606.8 | 0.00265 | 0.00252 | 0.00262 | 0.00202 | 0.00171 | 0.00157 | 0.00086559 | 0.00037046 | 0.00019132
609.45 | 0.00269 | 0.00256 | 0.00272 | 0.00211 | 0.0017 | 0.00155 | 0.00062941 | 0.00023213 | 0.00041215
612.1 | 0.00262 | 0.00248 | 0.00254 | 0.002 | 0.00165 | 0.00143 | 0.00076065 | 0.00037539 | 0.00038678
614.75 | 0.00266 | 0.0028 | 0.00279 | 0.00202 | 0.00174 | 0.00167 | 0.00104 | 0.00062908 | 0.00055541
617.4 | 0.00246 | 0.00268 | 0.00244 | 0.00213 | 0.00163 | 0.0017 | 0.00078449 | 0.00057667 | 0.00025647
620.06 | 0.00221 | 0.00242 | 0.00241 | 0.00187 | 0.0016 | 0.00158 | 0.00059768 | 0.00020529 | 9.7793e-05
622.71 | 0.00211 | 0.00238 | 0.00235 | 0.00193 | 0.00166 | 0.00139 | 0.00082496 | 0.00028734 | 0.00029951
625.37 | 0.00229 | 0.00244 | 0.00253 | 0.00203 | 0.00164 | 0.00144 | 0.00095113 | 0.0004338 | 0.00048362
628.02 | 0.00254 | 0.00258 | 0.00272 | 0.00202 | 0.00186 | 0.00158 | 0.00089356 | 0.00073023 | 0.00059557
630.68 | 0.00248 | 0.00264 | 0.00262 | 0.00204 | 0.00181 | 0.00165 | 0.00095584 | 0.00059805 | 0.00029965
633.34 | 0.00222 | 0.00233 | 0.00246 | 0.00178 | 0.00164 | 0.00167 | 0.00075437 | 0.00037325 | 0.00028997
636 | 0.00202 | 0.00226 | 0.0024 | 0.00186 | 0.00146 | 0.00147 | 0.000807 | 0.00029042 | 0.00036156
638.66 | 0.00196 | 0.00237 | 0.00227 | 0.00203 | 0.00187 | 0.00143 | 0.00083557 | 0.0005379 | 0.00048759
641.32 | 0.00214 | 0.00263 | 0.00243 | 0.00204 | 0.00204 | 0.00179 | 0.00091577 | 0.0006797 | 0.00045468
643.98 | 0.00235 | 0.00274 | 0.00263 | 0.00223 | 0.00203 | 0.00192 | 0.00106 | 0.00093924 | 0.00057251
646.64 | 0.0023 | 0.00273 | 0.00247 | 0.00205 | 0.00197 | 0.00183 | 0.00124 | 0.00084049 | 0.00057695
649.3 | 0.00218 | 0.00262 | 0.00224 | 0.00209 | 0.00196 | 0.00174 | 0.000948 | 0.00055819 | 0.00057177
651.97 | 0.00224 | 0.00254 | 0.00232 | 0.00228 | 0.00197 | 0.00148 | 0.00090919 | 0.00031306 | 0.00060884
654.63 | 0.00212 | 0.00259 | 0.00244 | 0.0023 | 0.00205 | 0.00178 | 0.00101 | 0.00074761 | 0.00047796
657.3 | 0.00206 | 0.00272 | 0.00238 | 0.00211 | 0.00214 | 0.0018 | 0.00105 | 0.00073435 | 0.00066723
659.96 | 0.00233 | 0.00286 | 0.00252 | 0.00206 | 0.00215 | 0.00199 | 0.00111 | 0.00108 | 0.0007774
662.63 | 0.00198 | 0.00271 | 0.00224 | 0.00202 | 0.00186 | 0.00187 | 0.00086129 | 0.0009038 | 0.00050072
665.3 | 0.00207 | 0.00244 | 0.00217 | 0.00214 | 0.00186 | 0.0017 | 0.00082337 | 0.00056095 | 0.00030383
667.97 | 0.00205 | 0.00247 | 0.00241 | 0.00266 | 0.00184 | 0.0017 | 0.00101 | 0.00036609 | 0.00034173
670.63 | 0.00234 | 0.0026 | 0.00266 | 0.00275 | 0.00243 | 0.00171 | 0.00122 | 0.00052865 | 0.00065127
673.31 | 0.00264 | 0.00283 | 0.00285 | 0.00249 | 0.00247 | 0.00205 | 0.00147 | 0.00068924 | 0.00079539
675.98 | 0.00278 | 0.00294 | 0.00288 | 0.00256 | 0.00237 | 0.0021 | 0.00139 | 0.00115 | 0.00086085
678.65 | 0.00256 | 0.003 | 0.00268 | 0.00227 | 0.00219 | 0.00212 | 0.0014 | 0.00117 | 0.00078444
681.32 | 0.00211 | 0.00256 | 0.00191 | 0.00194 | 0.00172 | 0.00196 | 0.00094543 | 0.00060658 | 0.00033746
684 | 0.00185 | 0.00198 | 0.00157 | 0.002 | 0.00144 | 0.00166 | 0.00045589 | 0.00024584 | 5.6285e-05
686.67 | 0.00169 | 0.00208 | 0.00188 | 0.00213 | 0.0016 | 0.00155 | 0.00057934 | -0.0001219 | -4.9071e-06
689.34 | 0.00207 | 0.00244 | 0.00226 | 0.00249 | 0.00194 | 0.0017 | 0.00112 | 0.00025193 | 0.00034912
692.02 | 0.00252 | 0.00291 | 0.00282 | 0.00261 | 0.00239 | 0.00182 | 0.00147 | 0.00072309 | 0.0007252
694.7 | 0.00281 | 0.00315 | 0.00313 | 0.00273 | 0.0025 | 0.00216 | 0.00174 | 0.00092916 | 0.00085751
697.38 | 0.0029 | 0.00341 | 0.00293 | 0.00281 | 0.00252 | 0.0024 | 0.00173 | 0.00138 | 0.00097163
700.05 | 0.00293 | 0.00324 | 0.00273 | 0.0028 | 0.00245 | 0.0025 | 0.00166 | 0.00158 | 0.00103
702.73 | 0.00298 | 0.00289 | 0.00232 | 0.00262 | 0.00218 | 0.0027 | 0.00155 | 0.00129 | 0.00085182
705.41 | 0.00267 | 0.00269 | 0.00219 | 0.00263 | 0.00206 | 0.00239 | 0.00106 | 0.00074889 | 0.00054309
708.1 | 0.00258 | 0.00252 | 0.00237 | 0.00242 | 0.00205 | 0.00201 | 0.00117 | 0.00038381 | 0.00050744
710.78 | 0.00256 | 0.00282 | 0.00256 | 0.00237 | 0.00213 | 0.00189 | 0.00124 | 0.00049558 | 0.00053152
713.46 | 0.00245 | 0.00281 | 0.00262 | 0.00217 | 0.00211 | 0.00177 | 0.00134 | 0.00049259 | 0.00052768
716.14 | 0.00262 | 0.00271 | 0.00279 | 0.0021 | 0.00208 | 0.00188 | 0.0014 | 0.00057191 | 0.00049872
718.83 | 0.0026 | 0.00285 | 0.00254 | 0.00215 | 0.00211 | 0.00211 | 0.00132 | 0.00080522 | 0.00060477
721.51 | 0.00276 | 0.00272 | 0.00209 | 0.00229 | 0.00193 | 0.00231 | 0.00113 | 0.00085334 | 0.00055236
724.2 | 0.00269 | 0.00264 | 0.00214 | 0.0026 | 0.00197 | 0.00231 | 0.00108 | 0.00082087 | 0.0004337
726.89 | 0.00267 | 0.00254 | 0.00244 | 0.0027 | 0.00201 | 0.00222 | 0.0012 | 0.00082845 | 0.00064656
729.58 | 0.00209 | 0.00227 | 0.00265 | 0.00237 | 0.0021 | 0.0018 | 0.00135 | 0.00115 | 0.00094898
732.26 | 0.00165 | 0.00217 | 0.00244 | 0.00207 | 0.00194 | 0.00148 | 0.00139 | 0.00079591 | 0.00095116
734.95 | 0.00174 | 0.00235 | 0.00295 | 0.00221 | 0.00229 | 0.00128 | 0.00155 | 0.00045239 | 0.00098885
737.64 | 0.00235 | 0.00296 | 0.00368 | 0.00256 | 0.00274 | 0.00142 | 0.0019 | 0.00114 | 0.00122
740.34 | 0.00278 | 0.0031 | 0.00354 | 0.00268 | 0.00279 | 0.00216 | 0.00187 | 0.00141 | 0.00133
743.03 | 0.00291 | 0.00276 | 0.00284 | 0.00276 | 0.0025 | 0.00257 | 0.00173 | 0.00155 | 0.00159
745.72 | 0.00289 | 0.00271 | 0.00246 | 0.00267 | 0.00193 | 0.00265 | 0.00128 | 0.00121 | 0.00129
748.41 | 0.00247 | 0.00256 | 0.00236 | 0.00261 | 0.00165 | 0.00224 | 0.00095375 | 0.00039308 | 9.6104e-05

## figure 5c
Time （s） | △A (OD)
-20 | -0.00013906
-19 | 0.000603168
-18 | -0.000477223
-17 | 2.50084e-06
-16 | 1.06137e-05
-15 | -0.000239565
-14 | 4.88644e-05
-13 | -0.00042295
-12 | 0.000120464
-11 | -0.000230319
-10 | -0.000340276
-9 | 8.6912e-05
-8 | -5.25059e-06
-7 | -0.00016433
-6 | -4.39536e-05
-5 | -6.55348e-05
-4 | -0.000295568
-3 | -0.000217627
-2 | -9.52951e-05
-1 | -0.000229244
0 | -0.0004443
0.05 | -0.000149784
0.10108 | -6.74399e-05
0.15327 | -0.000170084
0.20658 | 2.46937e-05
0.26104 | -0.000402936
0.31669 | -0.000437375
0.37353 | -7.52322e-05
0.4316 | -0.000372409
0.49093 | -0.000230642
0.55154 | -0.000188004
0.61347 | 5.84052e-05
0.67673 | -5.8629e-05
0.74135 | -0.00029656
0.80738 | -0.000315343
0.87483 | -6.8773e-05
0.94374 | 1.28786e-05
1.01414 | -0.000161202
1.08606 | -0.000349395
1.15953 | -0.000134017
1.23459 | -0.00129
1.31128 | 0.00198
1.38962 | -0.00162
1.46966 | -0.00126
1.55142 | -0.00345
1.63496 | 0.00779
1.72029 | 0.0016
1.80748 | -0.000428359
1.89655 | 0.00208
1.98754 | 0.00212
2.0805 | 0.0025
2.17547 | 0.00263
2.27249 | 0.00241
2.37161 | 0.0027
2.47287 | 0.00266
2.57632 | 0.00279
2.682 | 0.00275
2.78997 | 0.00259
2.90028 | 0.00221
3.01297 | 0.00199
3.12809 | 0.00219
3.2457 | 0.00241
3.36586 | 0.00246
3.48861 | 0.00253
3.61401 | 0.00185
3.74213 | 0.0022
3.87301 | 0.00227
4.00673 | 0.00219
4.14333 | 0.00254
4.28289 | 0.00232
4.42546 | 0.00271
4.57111 | 0.00269
4.71991 | 0.00265
4.87193 | 0.00274
5.02724 | 0.00263
5.1859 | 0.00209
5.34799 | 0.00245
5.51358 | 0.00283
5.68276 | 0.00255
5.85559 | 0.0023
6.03215 | 0.00245
6.21254 | 0.00218
6.39682 | 0.00222
6.58508 | 0.00214
6.77741 | 0.0026
6.97391 | 0.00252
7.17464 | 0.00208
7.37972 | 0.00227
7.58923 | 0.0025
7.80327 | 0.00183
8.02193 | 0.00192
8.24532 | 0.00244
8.47354 | 0.00221
8.70669 | 0.00206
8.94488 | 0.00263
9.18822 | 0.00249
9.43682 | 0.0025
9.69079 | 0.00275
9.95025 | 0.00239
10.21532 | 0.00235
10.48612 | 0.0023
10.76278 | 0.00239
11.04541 | 0.0026
11.33415 | 0.00243
11.62913 | 0.00267
11.93049 | 0.00294
12.23836 | 0.00227
12.55289 | 0.00267
12.87421 | 0.00211
13.20248 | 0.002
13.53785 | 0.00247
13.88046 | 0.00215
14.23048 | 0.0023
14.58807 | 0.00208
14.95338 | 0.00229
15.32659 | 0.00251
15.70787 | 0.00237
16.09739 | 0.00219
16.49533 | 0.0025
16.90186 | 0.00229
17.31719 | 0.00224
17.74149 | 0.00228
18.17496 | 0.00271
18.61781 | 0.00214
19.07022 | 0.00229
19.53242 | 0.00204
20.0046 | 0.00184
20.48699 | 0.00241
20.97981 | 0.00205
21.48328 | 0.00203
21.99763 | 0.00183
22.5231 | 0.00212
23.05992 | 0.00231
23.60835 | 0.00255
24.16863 | 0.0025
24.74103 | 0.00282
25.32579 | 0.00256
25.9232 | 0.00166
26.53352 | 0.00192
27.15703 | 0.00167
27.79401 | 0.00159
28.44477 | 0.00188
29.10959 | 0.00184
29.78878 | 0.00173
30.48265 | 0.00143
31.19151 | 0.00176
31.9157 | 0.00198
32.65555 | 0.00182
33.41138 | 0.00188
34.18355 | 0.00231
34.97241 | 0.00256
35.77832 | 0.00202
36.60166 | 0.00193
37.44278 | 0.00255
38.30209 | 0.00207
39.17997 | 0.00191
40.07683 | 0.002
40.99307 | 0.00182
41.92912 | 0.00141
42.8854 | 0.00231
43.86234 | 0.00163
44.86041 | 0.00171
45.88004 | 0.00156
46.92172 | 0.0017
47.98591 | 0.00132
49.0731 | 0.0011
50.1838 | 0.00113
51.31849 | 0.00182
52.47772 | 0.00213
53.662 | 0.00175
54.87188 | 0.00185
56.10791 | 0.00172
57.37065 | 0.00129
58.66069 | 0.000956231
59.97861 | 0.00139
61.32502 | 0.00165
62.70053 | 0.0011
64.10578 | 0.0019
65.5414 | 0.00152
67.00804 | 0.0018
68.50639 | 0.00115
70.03712 | 0.00131
71.60094 | 0.00136
73.19856 | 0.00112
74.83071 | 0.00158
76.49815 | 0.00155
78.20161 | 0.00195
79.9419 | 0.00147
81.71981 | 0.00166
83.53615 | 0.00176
85.39174 | 0.00149
87.28745 | 0.00133
89.22412 | 0.00113
91.20265 | 0.00137
93.22395 | 0.00135
95.28895 | 0.0011
97.39857 | 0.00142
99.55379 | 0.00123
101.75561 | 0.00128
104.005 | 0.00139
106.30302 | 0.00103
108.65071 | 0.0012
111.04915 | 0.00128
113.49942 | 0.00134
116.00266 | 0.00139
118.56 | 0.00119
121.17262 | 0.00114
123.84171 | 0.00102
126.56849 | 0.00135
129.3542 | 0.00114
132.20013 | 0.00114
135.10757 | 0.00146
138.07787 | 0.0014
141.11235 | 0.00147
144.21243 | 0.00128
147.37952 | 0.00124
150.61505 | 0.00174
153.92052 | 0.00136
157.29744 | 0.00138
160.74734 | 0.00148
164.27182 | 0.00117
167.87248 | 0.00111
171.55096 | 0.00135
175.30896 | 0.00090607
179.14818 | 0.000927032
183.07039 | 0.00133
187.07736 | 0.00141
191.17096 | 0.00146
195.35303 | 0.0013
199.62549 | 0.00109
203.9903 | 0.0015
208.44945 | 0.00121
213.00499 | 0.000813019
217.65898 | 0.00131
222.41357 | 0.00124
227.27095 | 0.00112
232.23329 | 0.00124
237.30292 | 0.00101
242.4821 | 0.00105
247.77324 | 0.00109
253.17874 | 0.00114
258.70108 | 0.00104
264.34277 | 0.00109
270.10641 | 0.00104
275.99463 | 0.000805849
282.01013 | 0.00118
288.15564 | 0.00141
294.43399 | 0.00107
300.84805 | 0.00085018
307.40073 | 0.000824011
314.09506 | 0.000913053
320.93408 | 0.000506333
327.9209 | 0.000744192
335.05878 | 0.000836919
342.35089 | 0.000586862
349.80066 | 0.000606924
357.41144 | 0.000896786
365.18671 | 0.000871811
373.13004 | 0.000804046
381.24509 | 0.00106
389.53549 | 0.000718552
398.00513 | 0.000779522
406.65784 | 0.000417719
415.49753 | 0.000442462
424.52832 | 0.000396807
433.7543 | 0.000522291
443.17969 | 0.000839297
452.80881 | 0.000502442
462.64606 | 0.00079589
472.69592 | 0.000517329
482.96304 | 0.000814425
493.45206 | 0.000808771
504.16779 | 0.00030448
515.11511 | 0.00012392
526.29907 | 0.000276826
537.72479 | 0.000396707
549.39746 | -7.76945e-05
561.32245 | 0.000557657
573.50513 | 0.000713603
585.95117 | -9.96018e-05
598.66626 | 0.000113485
611.65613 | 0.000590087
624.92682 | 0.000423933
638.48431 | 0.000698621
652.33484 | 8.55391e-05
666.48474 | 0.00053708
680.94049 | 0.000143749
695.70868 | 0.000317426
710.79608 | 0.000209823
726.20959 | -5.402e-05
741.9563 | 0.000152787
758.04333 | -2.08835e-06
774.47809 | 0.000645013
791.26807 | 0.000384017
808.42096 | 0.000590775
825.94458 | 9.96741e-05
843.84698 | -0.000103775
862.13629 | 0.000183054
880.82098 | 7.02885e-05
899.90955 | -9.4222e-06
919.41064 | 0.000493279
939.33325 | 0.000409435
959.68652 | 2.43882e-05
980.47968 | 0.000268135
1001.72229 | 0.000257423
1023.42401 | 0.000272525
1045.59485 | 0.000420112
1068.24487 | 0.000481666
1091.38452 | 0.000443458
1115.02429 | 8.08822e-05
1139.17493 | 0.000118002
1163.84766 | 8.86655e-05
1189.05371 | 0.000232854
1214.80457 | 0.000591215
1241.11194 | 0.000451669
1267.98804 | 0.00027462
1295.44495 | -0.000204537
1323.49536 | 7.8077e-05
1352.1521 | 0.000370888
1381.42822 | 0.000128568
1411.33716 | -0.000411938
1441.89258 | 0.000357462
1473.1084 | 0.000578078
1504.9989 | -0.000345277
1537.57874 | -0.000154047
1570.86279 | -0.000450051
1604.86621 | 5.4785e-05
1639.60461 | -8.17197e-05
1675.09387 | 0.000115082
1711.35034 | 3.09018e-05
1748.39026 | -1.76311e-05
1786.23096 | -0.000235442
1824.88953 | -0.000534194
1864.38354 | -0.000396093
1904.73132 | -0.000592932
1945.95117 | -0.000458525
1988.06201 | -0.00046989
2031.08301 | -0.000542179
2075.03394 | -0.000177763
2119.93481 | -0.000648913
2165.80615 | -0.000719614
2212.66919 | -0.000761486
2260.54492 | -0.000590309
2309.45557 | -0.000694336
2359.42334 | -0.00106
2410.47119 | -0.000619287
2462.62231 | -0.000502362
2515.90063 | -0.000870422
2570.33057 | -0.000129288
2625.93726 | -0.000488988
2682.74561 | -0.000640456
2740.78174 | -0.000578467
2800.07251 | -0.000932728
2860.64478 | -0.000875764
2922.52612 | -0.000530451
2985.74512 | -0.000276583
3050.33081 | -0.000345166
3116.31226 | -0.000526396
3183.71973 | -0.00017815
3252.58423 | -0.000147483
3322.9375 | -0.000408578
3394.81104 | -0.000959176
3468.23828 | -0.000455275
3543.25269 | -0.00103
3619.88843 | -0.000576786
3698.18066 | -0.000232112
3778.16504 | -0.000951051
3859.87817 | -0.00115
3943.35767 | -0.000713464
4028.6416 | -0.000310896
4115.76855 | -0.000556046
4204.77881 | -0.000707725
4295.71338 | -0.000765783
4388.61328 | -0.000380182
4483.521 | 9.60702e-05
4580.47998 | -0.000610146
4679.53516 | -0.000543469
4780.73096 | -0.000616883
4884.11426 | -6.7366e-05
4989.73193 | -0.000777072
5097.63281 | -0.000256774
5207.86572 | -0.00126
5320.48096 | -0.000458173
5435.53076 | -0.00123
5553.06738 | -0.000690798
5673.14404 | -0.00131
5795.81641 | -0.000575998
5921.14014 | -0.000503914
6049.17285 | -0.000395092
6179.97314 | -0.000595619
6313.6001 | -0.000713762
6450.11572 | -0.000836898
6589.58154 | -0.000401905
6732.0625 | -0.000413061
6877.62256 | -0.000474136

## figure 5e
| 3 ps | 15 ps | 25 ps | 40 ps | 80 ps | 250 ps | 750 ps
Wavelength (nm) | △A (OD) | △A (OD) | △A (OD) | △A (OD) | △A (OD) | △A (OD) | △A (OD)
411.04 | 0.0003889 | -0.00381 | 7.6949e-05 | -0.00024467 | 0.00098751 | -7.9073e-06 | -0.00114
412.34 | 8.3461e-06 | -0.00266 | 0.00216 | 0.0003193 | 0.0006528 | 0.00015239 | -0.00084523
413.63 | -0.00298 | -0.00094226 | -0.00073832 | 0.00022299 | -9.3457e-05 | 0.0006484 | -0.0009374
414.92 | -0.0015 | -0.00022057 | 0.00315 | 0.00040356 | 0.00217 | 0.00061347 | 0.00144
416.22 | -0.00096612 | -0.00229 | -0.00013147 | -0.000341 | -0.00050022 | 0.00067202 | 0.00138
417.51 | -0.00132 | -0.00068698 | -0.00027112 | 0.00023142 | 0.00031727 | -0.00033451 | -0.0008538
418.81 | -0.00205 | -0.00090513 | 0.00030878 | -0.00031503 | 0.00024993 | -0.00091261 | -0.00059276
420.1 | -0.00238 | -0.00112 | -0.00034022 | -0.00113 | -0.00054617 | -0.00105 | -0.00145
421.4 | -0.00143 | -0.00058782 | 0.00022911 | 0.00016517 | -0.00047084 | 0.00070396 | 0.00046449
422.69 | -0.00182 | -0.00106 | 0.00040856 | 2.525e-05 | 2.9724e-05 | 0.00057714 | 0.00065343
423.99 | -0.00169 | -0.00099082 | 0.00021241 | -0.00034205 | -0.00062554 | -0.0006578 | -0.00013963
425.29 | -0.00167 | -0.00157 | -0.00028713 | -0.00070402 | -0.00029955 | -0.00044528 | -0.00043158
426.58 | -0.00128 | -0.00088503 | -0.00026901 | -0.0002636 | -0.00045499 | -0.00091761 | -0.00020363
427.88 | -0.00157 | -0.00025975 | 5.9883e-05 | -0.00061659 | -0.00064598 | 7.7918e-05 | -0.00018719
429.18 | -0.00119 | -0.00113 | -0.00051497 | -0.00021876 | -6.6366e-05 | -0.00061697 | 0.00040843
430.47 | -0.0012 | -0.00088415 | -0.00063968 | -0.00050292 | -0.00027432 | -0.00048904 | -0.00027644
431.77 | -0.00153 | -0.000695 | -0.00054097 | -0.00025109 | -0.00046529 | -0.00010857 | -8.7311e-05
433.07 | -0.00134 | -0.00058581 | -0.00076569 | -0.00059303 | -0.00050354 | -0.00047046 | -9.1909e-05
434.36 | -0.00176 | -0.00126 | -0.00108 | -0.00042578 | -0.00079045 | -0.00039973 | -0.00026844
435.66 | -0.00179 | -0.00075582 | -0.00067112 | -0.00036043 | 3.7511e-05 | -0.00047002 | -0.00040238
436.96 | -0.00151 | -0.00123 | -0.00127 | -0.00066933 | -0.00092786 | -0.00015719 | -0.00017304
438.26 | -0.00152 | -0.00082647 | -0.00078818 | -0.00066204 | -0.00041466 | -0.00032653 | -8.3928e-05
439.56 | -0.00199 | -0.00114 | -0.00069702 | -0.00052238 | -0.00069923 | -0.00070041 | -0.00036039
440.85 | -0.00164 | -0.00124 | -0.00081185 | -0.00089179 | -0.00062393 | -0.00066733 | -0.00042904
442.15 | -0.00202 | -0.00093432 | -0.00063034 | -0.00058448 | -0.00075717 | -0.00042393 | -0.00049432
443.45 | -0.00201 | -0.00126 | -0.00134 | -0.00085873 | -0.00111 | -0.00055293 | -0.00049253
444.75 | -0.00166 | -0.00090905 | -0.00117 | -0.00098534 | -0.00076432 | -0.00075649 | -0.00014521
446.05 | -0.00194 | -0.00093147 | -0.0008759 | -0.00103 | -0.0011 | -0.00067021 | -0.0004318
447.35 | -0.00211 | -0.00094916 | -0.00094984 | -0.00104 | -0.00078214 | -0.00060477 | -0.00019469
448.65 | -0.00192 | -0.0013 | -0.00060189 | -0.0011 | -0.00093978 | -0.00058521 | -0.00052678
449.95 | -0.00165 | -0.00108 | -0.00079559 | -0.0009103 | -0.00099057 | -0.00041151 | -0.00024962
451.25 | -0.00154 | -0.00087437 | -0.00060778 | -0.00081529 | -0.00064651 | -0.00019702 | -7.3262e-05
452.55 | -0.002 | -0.00123 | -0.00090503 | -0.00119 | -0.00081849 | -0.00056554 | -0.00051872
453.85 | -0.00207 | -0.00113 | -0.00101 | -0.00119 | -0.00075092 | -0.00073164 | -0.00054475
455.15 | -0.00181 | -0.00113 | -0.00109 | -0.00121 | -0.00104 | -0.00055249 | -0.00069221
456.45 | -0.0016 | -0.00103 | -0.00078315 | -0.00101 | -0.00087305 | -0.00036374 | -0.00025074
457.75 | -0.00149 | -0.00081907 | -0.00059966 | -0.00065438 | -0.00067719 | -0.00027288 | -0.0001341
459.06 | -0.00164 | -0.00127 | -0.0009288 | -0.00093536 | -0.00068575 | -0.0003437 | -0.0003139
460.36 | -0.00185 | -0.00096556 | -0.00099489 | -0.00105 | -0.00087201 | -0.00075116 | -0.00042494
461.66 | -0.0015 | -0.00090271 | -0.00085265 | -0.00090607 | -0.00089139 | -0.00050475 | -0.00045025
462.96 | -0.00145 | -0.001 | -0.00086273 | -0.00101 | -0.00082401 | -0.0006922 | -0.00041412
464.26 | -0.00142 | -0.00095549 | -0.00085843 | -0.00084114 | -0.00087106 | -0.00045019 | -0.000304
465.57 | -0.00143 | -0.00098692 | -0.00080593 | -0.00073515 | -0.00069326 | -0.0004806 | -0.00018231
466.87 | -0.00134 | -0.00075728 | -0.00083805 | -0.00071373 | -0.00061323 | -0.00042414 | -0.00033978
468.17 | -0.0016 | -0.00106 | -0.00063722 | -0.0008921 | -0.00072852 | -0.00058324 | -0.00045974
469.47 | -0.00164 | -0.0008873 | -0.00092134 | -0.00111 | -0.00091619 | -0.00054329 | -0.00033448
470.78 | -0.00133 | -0.00092999 | -0.00092708 | -0.00084794 | -0.00087929 | -0.00071195 | -0.00034301
472.08 | -0.00162 | -0.00090029 | -0.00066406 | -0.00103 | -0.00072886 | -0.00065574 | -0.00045081
473.38 | -0.00132 | -0.00083563 | -0.00053555 | -0.00095321 | -0.00086633 | -0.00057906 | -0.00017092
474.69 | -0.00118 | -0.00063573 | -0.000638 | -0.00070049 | -0.0005326 | -0.00026813 | -0.00029757
475.99 | -0.00114 | -0.00055831 | -0.00065974 | -0.00067932 | -0.00082328 | -0.00059059 | -0.00058556
477.3 | -0.0011 | -0.00068975 | -0.00086438 | -0.00073038 | -0.00080513 | -0.0004673 | -0.00057643
478.6 | -0.00088503 | -0.00057041 | -0.0007285 | -0.00086795 | -0.00064034 | -0.00061026 | -0.00059777
479.91 | -0.00084571 | -0.00045404 | -0.0004051 | -0.00085007 | -0.00074066 | -0.00034029 | -0.00031601
481.21 | -0.00091305 | -0.0005468 | -0.00053868 | -0.00081603 | -0.00057803 | -0.00038304 | -0.0003379
482.52 | -0.00073742 | -0.00040296 | -0.0005599 | -0.00065542 | -0.00038265 | -0.00016869 | -0.00035159
483.82 | -0.00076637 | -0.00032058 | -0.00038617 | -0.00043544 | -0.00046062 | -0.00022055 | -0.00023063
485.13 | -0.00063716 | -0.00044395 | -0.00044301 | -0.00086554 | -0.00067067 | -0.00056735 | -0.00044254
486.43 | -0.00061103 | -0.00019567 | -0.00036279 | -0.00059136 | -0.00059054 | -0.00047201 | -0.00029916
487.74 | -0.00041398 | -0.00028733 | -0.00032439 | -0.00056275 | -0.00045928 | -0.00027725 | -0.0002404
489.05 | -0.00070085 | -0.00025426 | -0.00063181 | -0.00061679 | -0.00044082 | -0.00050197 | -0.00043552
490.35 | -0.00035153 | -0.00019319 | -0.00012375 | -0.00048822 | -0.00043881 | -0.0003806 | -0.00020744
491.66 | -0.00021322 | -0.00019799 | -0.00017698 | -0.00038292 | -0.00044119 | -0.00040544 | -0.00040718
492.97 | -0.00031472 | -9.3298e-05 | -0.00032116 | -0.00041978 | -0.00045507 | -0.00043264 | -0.00046437
494.27 | -0.0002672 | -0.00017347 | -0.00035069 | -0.00035584 | -0.0003388 | -0.00049784 | -0.00026491
495.58 | -0.00021812 | -0.00015024 | -0.00013175 | -0.00033657 | -0.00036001 | -0.00037772 | -0.00023948
496.89 | -0.00027221 | 7.141e-05 | -5.0915e-05 | -0.00050028 | -0.00043719 | -0.0003434 | -0.00046365
498.19 | -0.00022534 | 0.00013716 | -0.00019681 | -0.00037696 | -0.00038994 | -0.00026243 | -0.0003998
499.5 | -0.00018762 | -2.1972e-05 | 3.4994e-06 | -0.000342 | -0.00062394 | -0.00048901 | -0.00023859
500.81 | 9.8768e-05 | 8.3872e-05 | -0.00012934 | -0.00015781 | -0.000419 | -0.00036126 | -0.00020869
502.12 | 0.00023341 | 0.00029619 | 3.1054e-05 | -0.00033045 | -0.00018134 | -0.00040224 | -0.00025912
503.43 | 0.00035474 | 0.00038595 | -1.3536e-05 | 2.584e-05 | -0.0002372 | -0.00017292 | -0.00019162
504.74 | 4.0607e-05 | 0.00020272 | 0.00015447 | -0.00024464 | -0.00041317 | -0.00028578 | -0.00050985
506.05 | 0.00018458 | 0.00025773 | 0.00019981 | -0.00018972 | -0.00034531 | -0.00027861 | -0.00019224
507.35 | 0.00010543 | 0.00030489 | 0.00026998 | -0.00013276 | -0.00031514 | -0.0003332 | -0.00034414
508.66 | 0.00052284 | 0.0004347 | 3.828e-05 | -0.00023014 | -0.00030712 | -0.00027909 | -0.00034008
509.97 | 0.00045765 | 0.00043355 | 7.9486e-05 | -8.2826e-05 | -0.00027006 | -0.00034499 | -0.00024255
511.28 | 0.0004277 | 0.0003558 | 0.00031621 | -0.00016877 | -0.00030901 | -0.00012386 | -0.00027931
512.59 | 0.00071287 | 0.00066848 | 0.00038041 | 8.4691e-05 | 2.5169e-05 | -0.00013939 | -0.0001555
513.9 | 0.00053863 | 0.00055489 | 0.00035554 | 9.7038e-05 | -0.00031991 | -0.00025632 | -0.00030447
515.21 | 0.00064137 | 0.000532 | 0.00036891 | 0.00012091 | -0.00019878 | -0.0002177 | -7.6897e-05
516.52 | 0.00076711 | 0.00081208 | 0.0005281 | 0.00018844 | -6.6825e-05 | 2.747e-05 | 1.6e-05
517.84 | 0.00064806 | 0.00044909 | 0.00036419 | 7.5572e-05 | -7.681e-05 | -0.00020988 | -0.00031303
519.15 | 0.00088366 | 0.00077486 | 0.00042642 | 0.00016346 | -8.4073e-05 | -6.7541e-05 | -9.0189e-05
520.46 | 0.00088379 | 0.00063316 | 0.00055307 | 0.00017437 | 0.0001514 | -4.3599e-05 | -0.00015977
521.77 | 0.00074312 | 0.00078238 | 0.00066415 | 0.0001877 | 0.00013651 | 5.762e-05 | -0.00011175
523.08 | 0.00079319 | 0.00087098 | 0.0005946 | 0.00052575 | 0.00020245 | -0.00011376 | -0.00020799
524.39 | 0.00088175 | 0.00069038 | 0.00041052 | 0.00045112 | 0.00031251 | 6.9311e-05 | -0.00018217
525.7 | 0.00096986 | 0.00081978 | 0.00058155 | 0.00034637 | 0.00014569 | 0.00014925 | -0.00017763
527.02 | 0.00084994 | 0.00074434 | 0.00046683 | 0.0003291 | 0.00020128 | -8.9849e-05 | -0.00012265
528.33 | 0.00121 | 0.00113 | 0.00081846 | 0.00053709 | 0.00011465 | 7.2684e-05 | -2.7592e-05
529.64 | 0.00094908 | 0.00095123 | 0.00057771 | 0.00030478 | 8.4816e-05 | 0.00015656 | -5.0744e-05
530.95 | 0.0012 | 0.00114 | 0.00088011 | 0.00052974 | 0.00025853 | -3.0138e-05 | -7.941e-05
532.27 | 0.00116 | 0.00102 | 0.00087069 | 0.00050992 | 0.00034879 | -8.7792e-05 | 0.00013378
533.58 | 0.00126 | 0.00118 | 0.000831 | 0.00052853 | 0.0002526 | -5.2636e-05 | 2.5029e-05
534.89 | 0.00144 | 0.00132 | 0.00079522 | 0.00053758 | 0.00029359 | 0.00014592 | -0.00018383
536.21 | 0.00143 | 0.00125 | 0.00096718 | 0.000581 | 0.00040031 | 9.9065e-05 | -5.6989e-05
537.52 | 0.00141 | 0.00114 | 0.00102 | 0.00078438 | 0.00036025 | 0.00010885 | 4.7012e-05
538.84 | 0.00149 | 0.00151 | 0.00097042 | 0.00063776 | 0.00053216 | 0.00015477 | 0.00021386
540.15 | 0.00149 | 0.00112 | 0.00098809 | 0.0008294 | 0.00038411 | -5.2333e-05 | -0.00010112
541.47 | 0.0014 | 0.00117 | 0.00083656 | 0.00072074 | 0.00033457 | 0.0001841 | -0.00022104
542.78 | 0.00149 | 0.00137 | 0.00099782 | 0.00072745 | 0.00031565 | 0.00017696 | -0.00010607
544.09 | 0.00157 | 0.00134 | 0.00108 | 0.00096859 | 0.00047767 | 0.00017043 | 0.0001186
545.41 | 0.00164 | 0.00155 | 0.00093561 | 0.00080665 | 0.00032353 | 2.5122e-05 | -8.0559e-05
546.73 | 0.00143 | 0.0013 | 0.00096557 | 0.00092893 | 0.00048674 | 0.00024657 | -0.0002065
548.04 | 0.00165 | 0.00145 | 0.00104 | 0.00071438 | 0.00024919 | -1.9507e-05 | 2.6091e-05
549.36 | 0.00152 | 0.00139 | 0.00102 | 0.00081177 | 0.00055197 | 0.00028082 | 3.2497e-05
550.67 | 0.00161 | 0.00146 | 0.00112 | 0.00066051 | 0.00016017 | 0.00026037 | -4.2626e-05
551.99 | 0.00171 | 0.00142 | 0.00121 | 0.00092549 | 0.00029348 | 7.0275e-05 | 2.5382e-05
553.31 | 0.00152 | 0.00136 | 0.00101 | 0.00073235 | 0.0003457 | 0.00024825 | -0.0002146
554.62 | 0.00155 | 0.0016 | 0.001 | 0.00082123 | 0.00034107 | 0.00011453 | -0.00012208
555.94 | 0.00168 | 0.00173 | 0.00134 | 0.00089504 | 0.00046502 | 0.00019868 | -3.3874e-05
557.26 | 0.0017 | 0.00152 | 0.00109 | 0.00117 | 0.00036087 | 0.00019315 | -7.5909e-06
558.57 | 0.00173 | 0.00155 | 0.0012 | 0.00077989 | 0.00029839 | 0.00019402 | -0.0002013
559.89 | 0.00165 | 0.00163 | 0.00118 | 0.00105 | 0.00059604 | 0.00010244 | 7.4036e-05
561.21 | 0.00165 | 0.00147 | 0.00101 | 0.00082566 | 0.00023033 | 0.00027476 | -0.00039487
562.53 | 0.00179 | 0.00166 | 0.0011 | 0.00095896 | 0.00050389 | 0.00037759 | -6.318e-05
563.84 | 0.0016 | 0.00153 | 0.00116 | 0.00080402 | 0.00038901 | 0.00025784 | -8.7249e-05
565.16 | 0.00181 | 0.00173 | 0.00144 | 0.0011 | 0.00055554 | 0.000245 | 2.1057e-05
566.48 | 0.00175 | 0.00157 | 0.00119 | 0.00106 | 0.00041344 | 6.3383e-05 | -0.00010173
567.8 | 0.00193 | 0.00162 | 0.00127 | 0.00088894 | 0.00062975 | 0.00031864 | -4.4078e-05
569.12 | 0.00167 | 0.0016 | 0.00155 | 0.00098498 | 0.00047932 | 0.00032205 | -0.00022117
570.44 | 0.0021 | 0.00175 | 0.00141 | 0.00083515 | 0.00045794 | 0.00013385 | -0.00014506
571.76 | 0.00177 | 0.00171 | 0.00148 | 0.00105 | 0.00070495 | 0.00018477 | -0.00019862
573.08 | 0.00178 | 0.00165 | 0.00142 | 0.00116 | 0.00077436 | 0.00033237 | 5.1516e-05
574.4 | 0.00194 | 0.00165 | 0.00132 | 0.0011 | 0.00063499 | 0.00028762 | -8.3546e-05
575.72 | 0.00207 | 0.00173 | 0.00157 | 0.0012 | 0.0006677 | 0.00024911 | -5.6999e-05
577.04 | 0.00196 | 0.00174 | 0.00134 | 0.00094146 | 0.00065984 | 0.00019707 | -4.773e-05
578.36 | 0.00202 | 0.0018 | 0.00147 | 0.0012 | 0.00072389 | 0.00021403 | 2.8279e-05
579.68 | 0.00196 | 0.00178 | 0.00138 | 0.00121 | 0.0006983 | 0.00037397 | 9.5341e-05
581 | 0.00191 | 0.00163 | 0.00138 | 0.00109 | 0.0004497 | 8.1724e-05 | -0.00024361
582.32 | 0.00191 | 0.00188 | 0.00141 | 0.0012 | 0.00083399 | 0.00019934 | 3.3868e-05
583.64 | 0.00208 | 0.00191 | 0.00149 | 0.00144 | 0.00060263 | 0.00039805 | -0.00017295
584.96 | 0.00198 | 0.00176 | 0.0014 | 0.00127 | 0.00054802 | 0.00014442 | -2.0846e-05
586.28 | 0.00206 | 0.00165 | 0.0014 | 0.00098515 | 0.00067144 | 0.00029079 | 6.8259e-05
587.61 | 0.002 | 0.00185 | 0.00178 | 0.00113 | 0.00093575 | 0.00058134 | 3.8328e-05
588.93 | 0.0019 | 0.00184 | 0.00151 | 0.00122 | 0.0008451 | 0.00033306 | 3.3425e-05
590.25 | 0.00192 | 0.00197 | 0.00136 | 0.00117 | 0.00085786 | 0.00047866 | 2.6275e-05
591.57 | 0.00202 | 0.00188 | 0.00155 | 0.00126 | 0.00087951 | 0.00038845 | -0.00026273
592.9 | 0.00203 | 0.00205 | 0.00153 | 0.00144 | 0.00080309 | 0.00049326 | -8.8773e-05
594.22 | 0.002 | 0.00182 | 0.00134 | 0.00097921 | 0.00069737 | 0.00034314 | -0.00028674
595.54 | 0.00189 | 0.00167 | 0.00132 | 0.00107 | 0.00062805 | 0.00031999 | 2.5922e-06
596.86 | 0.00211 | 0.00182 | 0.00159 | 0.0014 | 0.00094971 | 0.00035479 | 8.9066e-05
598.19 | 0.00185 | 0.00173 | 0.00141 | 0.00127 | 0.00085007 | 0.00042018 | 6.154e-05
599.51 | 0.00177 | 0.00195 | 0.00142 | 0.00126 | 0.00094171 | 0.00053124 | 5.0962e-05
600.84 | 0.00213 | 0.00206 | 0.00155 | 0.00151 | 0.00094164 | 0.00051998 | 0.00016147
602.16 | 0.00216 | 0.0021 | 0.00149 | 0.00151 | 0.00103 | 0.00047304 | 5.4989e-05
603.48 | 0.00187 | 0.00185 | 0.00149 | 0.00113 | 0.00098932 | 0.00041635 | -0.00014308
604.81 | 0.00219 | 0.00232 | 0.00164 | 0.00139 | 0.00104 | 0.00059343 | 0.00019776
606.13 | 0.00192 | 0.00212 | 0.00146 | 0.00124 | 0.00073252 | 0.00036363 | 0.00039933
607.46 | 0.00192 | 0.00178 | 0.00155 | 0.0013 | 0.00093639 | 0.00056807 | 5.7705e-05
608.78 | 0.00176 | 0.00181 | 0.00147 | 0.0016 | 0.0009623 | 0.00037699 | 4.9138e-05
610.11 | 0.00192 | 0.00182 | 0.00139 | 0.00126 | 0.00086041 | 0.00035062 | -0.00022565
611.43 | 0.00194 | 0.00191 | 0.0015 | 0.00132 | 0.00106 | 0.00046164 | -3.3013e-06
612.76 | 0.00202 | 0.00167 | 0.00123 | 0.0013 | 0.00066315 | 0.00014066 | -1.9431e-05
614.09 | 0.00183 | 0.00172 | 0.00119 | 0.00136 | 0.00082676 | 0.00015487 | -0.00026085
615.41 | 0.00192 | 0.00203 | 0.00163 | 0.00151 | 0.00077553 | 0.00045864 | 2.5002e-05
616.74 | 0.0019 | 0.00184 | 0.00135 | 0.00117 | 0.0008748 | 0.00059995 | 3.2108e-05
618.07 | 0.00172 | 0.00163 | 0.00134 | 0.00117 | 0.00082674 | 0.00056312 | 0.00028773
619.39 | 0.00161 | 0.00188 | 0.00127 | 0.00136 | 0.0011 | 0.00065185 | -7.619e-05
620.72 | 0.00149 | 0.00179 | 0.00134 | 0.00131 | 0.00103 | 0.00027262 | 1.5177e-05
622.05 | 0.00141 | 0.00167 | 0.00136 | 0.0011 | 0.00096926 | 0.00036092 | -0.00010911
623.37 | 0.00167 | 0.00182 | 0.00126 | 0.00108 | 0.0008346 | 0.00023149 | 0.00016483
624.7 | 0.00196 | 0.00185 | 0.00112 | 0.00149 | 0.0008111 | 0.00044904 | -7.5977e-06
626.03 | 0.00181 | 0.00181 | 0.0015 | 0.00144 | 0.00107 | 0.00059018 | 9.2573e-05
627.36 | 0.00203 | 0.0017 | 0.00151 | 0.00137 | 0.00083864 | 0.00027238 | -5.3546e-05
628.69 | 0.00175 | 0.00164 | 0.00142 | 0.00111 | 0.00079447 | 0.00063546 | 0.00015364
630.01 | 0.00146 | 0.00154 | 0.00134 | 0.0012 | 0.001 | 0.00031432 | 0.00014792
631.34 | 0.00178 | 0.00171 | 0.00126 | 0.00107 | 0.00088091 | 0.00051532 | 0.00018649
632.67 | 0.00185 | 0.00177 | 0.00136 | 0.00146 | 0.00097048 | 0.00076832 | 9.3141e-05
634 | 0.00149 | 0.00156 | 0.00115 | 0.00138 | 0.00080543 | 0.00032814 | -0.00024245
635.33 | 0.00196 | 0.00169 | 0.00134 | 0.00143 | 0.00109 | 0.00047914 | 0.00014548
636.66 | 0.00178 | 0.00166 | 0.00157 | 0.0016 | 0.00101 | 0.00037704 | 0.00011598
637.99 | 0.00142 | 0.00159 | 0.00126 | 0.00105 | 0.00073652 | 0.00041088 | -0.00016095
639.32 | 0.0015 | 0.00168 | 0.00148 | 0.00133 | 0.0008161 | 0.0002819 | -0.00024647
640.65 | 0.00129 | 0.00162 | 0.00113 | 0.00117 | 0.00078587 | 0.00029618 | 8.345e-05
641.98 | 0.0015 | 0.00169 | 0.00131 | 0.00132 | 0.00115 | 0.00073669 | 0.00027909
643.31 | 0.00119 | 0.00177 | 0.00131 | 0.00122 | 0.0007485 | 0.00025051 | 0.00038288
644.64 | 0.00148 | 0.00164 | 0.00112 | 0.00133 | 0.00099597 | 0.00050685 | 0.00010963
645.97 | 0.0018 | 0.00177 | 0.00144 | 0.00123 | 0.00113 | 0.00065396 | 0.00023362
647.3 | 0.00167 | 0.0015 | 0.00115 | 0.00133 | 0.00095437 | 0.00047782 | 0.00016148
648.64 | 0.00149 | 0.00145 | 0.00105 | 0.00145 | 0.00080739 | 0.00038366 | -0.00013172
649.97 | 0.00176 | 0.00178 | 0.00112 | 0.00149 | 0.00092906 | 0.00057584 | -0.00014613
651.3 | 0.00159 | 0.00168 | 0.00112 | 0.00109 | 0.00071429 | 0.00033749 | -7.5802e-06
652.63 | 0.0014 | 0.00161 | 0.0012 | 0.00161 | 0.00088086 | 0.00069812 | 0.00021296
653.96 | 0.00144 | 0.00152 | 0.00107 | 0.00139 | 0.00117 | 0.00066997 | 0.00021995
655.3 | 0.00124 | 0.00175 | 0.00094501 | 0.00126 | 0.00082031 | 0.0005546 | 0.00023916
656.63 | 0.00132 | 0.00164 | 0.00119 | 0.00141 | 0.0008577 | 0.00048626 | -0.00029605
657.96 | 0.00169 | 0.00133 | 0.00121 | 0.00113 | 0.00104 | 0.00058695 | -0.00021719
659.29 | 0.0013 | 0.00147 | 0.00106 | 0.00131 | 0.00057314 | 0.00030018 | 3.711e-05
660.63 | 0.00146 | 0.0016 | 0.00126 | 0.00137 | 0.00090678 | 0.00050837 | 3.8129e-05
661.96 | 0.00125 | 0.00136 | 0.00128 | 0.00112 | 0.00080106 | 0.00045164 | 0.00031076
663.3 | 0.00169 | 0.00153 | 0.00148 | 0.00152 | 0.00107 | 0.00079014 | 7.284e-05
664.63 | 0.00139 | 0.00124 | 0.00141 | 0.00136 | 0.00076319 | 0.00054683 | 0.00027203
665.96 | 0.00137 | 0.00165 | 0.00137 | 0.00155 | 0.00109 | 0.00068191 | -2.8665e-05
667.3 | 0.0015 | 0.00161 | 0.00115 | 0.00132 | 0.001 | 0.00053939 | 9.5579e-05
668.63 | 0.00112 | 0.00159 | 0.00132 | 0.00122 | 0.0011 | 0.00081826 | 0.00032658
669.97 | 0.00145 | 0.00145 | 0.00099712 | 0.00124 | 0.00096019 | 0.00040763 | 5.3809e-05
671.3 | 0.00126 | 0.00174 | 0.00124 | 0.00137 | 0.00093 | 0.00060726 | -6.562e-05
672.64 | 0.00135 | 0.00172 | 0.00114 | 0.00103 | 0.00102 | 0.0004382 | -0.00010677
673.97 | 0.00174 | 0.00185 | 0.00143 | 0.00131 | 0.00080973 | 0.00040157 | 0.00036446
675.31 | 0.00167 | 0.00164 | 0.00138 | 0.00151 | 0.00092881 | 0.00057139 | 0.00029191
676.64 | 0.00163 | 0.00164 | 0.00148 | 0.00177 | 0.00116 | 0.00055083 | 0.00027916
677.98 | 0.00171 | 0.00161 | 0.00132 | 0.00147 | 0.00109 | 0.00064214 | 0.00044316
679.32 | 0.00171 | 0.00146 | 0.00139 | 0.00169 | 0.00106 | 0.00076695 | 0.00015733
680.65 | 0.00161 | 0.00168 | 0.00148 | 0.00155 | 0.00119 | 0.00074245 | 0.00031092
681.99 | 0.00132 | 0.00169 | 0.00136 | 0.00154 | 0.00127 | 0.00057896 | 0.00033242
683.33 | 0.00135 | 0.00138 | 0.00155 | 0.00149 | 0.00122 | 0.00074568 | 0.00033417
684.66 | 0.00131 | 0.00145 | 0.00162 | 0.00128 | 0.00109 | 0.00078671 | 0.00033555
686 | 0.00101 | 0.00142 | 0.00153 | 0.00134 | 0.00093094 | 0.00067741 | 0.00014236
687.34 | 0.00131 | 0.00136 | 0.00139 | 0.00127 | 0.00095345 | 0.00047173 | 0.00021658
688.68 | 0.00155 | 0.00159 | 0.00158 | 0.00136 | 0.00104 | 0.00060953 | 0.00026986
690.01 | 0.00151 | 0.00184 | 0.00163 | 0.00146 | 0.00119 | 0.00065183 | 0.00037764
691.35 | 0.00151 | 0.00178 | 0.00158 | 0.00147 | 0.00129 | 0.00075661 | 0.0001375
692.69 | 0.00162 | 0.00188 | 0.00154 | 0.00142 | 0.00123 | 0.00068346 | 0.00035974
694.03 | 0.00164 | 0.0018 | 0.00147 | 0.00142 | 0.00118 | 0.00064356 | 0.00012192
695.37 | 0.00151 | 0.00191 | 0.00138 | 0.00147 | 0.00128 | 0.00063648 | 0.00029334
696.71 | 0.00173 | 0.00177 | 0.00176 | 0.00161 | 0.00121 | 0.00079941 | 0.00057485
698.05 | 0.00152 | 0.00179 | 0.00162 | 0.0016 | 0.00119 | 0.00064895 | 0.00030994
699.39 | 0.00147 | 0.00159 | 0.00168 | 0.00136 | 0.0011 | 0.0005412 | 0.00047654
700.72 | 0.00158 | 0.0015 | 0.0015 | 0.00161 | 0.00114 | 0.00072277 | 0.00058206
702.06 | 0.00148 | 0.00149 | 0.00164 | 0.00157 | 0.00131 | 0.00079966 | 0.00057273
703.4 | 0.0015 | 0.00144 | 0.00161 | 0.00154 | 0.00102 | 0.00068351 | 0.00042964
704.74 | 0.00161 | 0.00161 | 0.00179 | 0.00174 | 0.00132 | 0.00070772 | 0.00023226
706.09 | 0.00169 | 0.00174 | 0.00169 | 0.00161 | 0.00111 | 0.00069589 | 0.00030504
707.43 | 0.00167 | 0.0017 | 0.00178 | 0.00157 | 0.0012 | 0.00077285 | 0.00036265
708.77 | 0.00173 | 0.00176 | 0.00171 | 0.00159 | 0.00125 | 0.00081192 | 0.00043089
710.11 | 0.00185 | 0.00191 | 0.00171 | 0.0017 | 0.00125 | 0.000757 | 0.00021839
711.45 | 0.00193 | 0.00195 | 0.00166 | 0.00146 | 0.00132 | 0.000779 | 0.00040629
712.79 | 0.00201 | 0.00188 | 0.00165 | 0.0016 | 0.00138 | 0.00094781 | 0.00038816
714.13 | 0.00184 | 0.00183 | 0.00167 | 0.00162 | 0.00156 | 0.00075095 | 0.00043868
715.47 | 0.00192 | 0.00184 | 0.0018 | 0.00156 | 0.00142 | 0.00085491 | 0.00045077
716.82 | 0.00191 | 0.00188 | 0.00172 | 0.00161 | 0.00137 | 0.00079869 | 0.00039572
718.16 | 0.00192 | 0.00178 | 0.00166 | 0.00173 | 0.0015 | 0.00075318 | 0.00048497
719.5 | 0.00164 | 0.00152 | 0.00148 | 0.00158 | 0.00116 | 0.00069647 | 0.00028144
720.84 | 0.00178 | 0.00163 | 0.00151 | 0.00187 | 0.00134 | 0.00086746 | 0.00043657
722.19 | 0.00168 | 0.00149 | 0.00146 | 0.00155 | 0.0013 | 0.00072948 | 0.00050721
723.53 | 0.00156 | 0.00148 | 0.00141 | 0.00146 | 0.00108 | 0.00072104 | 0.00023289
724.87 | 0.00128 | 0.00131 | 0.00123 | 0.00136 | 0.00088818 | 0.00063716 | 0.00018678
726.22 | 0.00128 | 0.00116 | 0.0011 | 0.00116 | 0.00080481 | 0.0005822 | 0.00015272
727.56 | 0.0014 | 0.00129 | 0.00112 | 0.0012 | 0.00083018 | 0.00058962 | 0.00025073
728.9 | 0.00162 | 0.00139 | 0.00131 | 0.00135 | 0.0009659 | 0.00072454 | 8.9741e-05
730.25 | 0.00172 | 0.00162 | 0.00143 | 0.00141 | 0.00109 | 0.00076194 | 0.00030589
731.59 | 0.00183 | 0.00187 | 0.00187 | 0.00163 | 0.00117 | 0.00083113 | 0.00051387
732.94 | 0.00196 | 0.00182 | 0.00193 | 0.00167 | 0.0013 | 0.00094167 | 0.0004976
734.28 | 0.00206 | 0.00211 | 0.002 | 0.00191 | 0.00165 | 0.00103 | 0.00074213
735.63 | 0.00197 | 0.00194 | 0.0019 | 0.00182 | 0.00161 | 0.0007941 | 0.0006852
736.97 | 0.00188 | 0.00179 | 0.00184 | 0.00169 | 0.00141 | 0.00094268 | 0.00047497
738.32 | 0.00164 | 0.00142 | 0.00165 | 0.00154 | 0.00137 | 0.0007957 | 0.00047868
739.66 | 0.00129 | 0.00128 | 0.00131 | 0.00118 | 0.00107 | 0.00070341 | 0.00042184
741.01 | 0.00105 | 0.00099568 | 0.00095925 | 0.00097472 | 0.00082902 | 0.00052779 | 0.00032565
742.35 | 0.00113 | 0.00096286 | 0.00088366 | 0.00086607 | 0.00080624 | 0.00060247 | 0.00028552
743.7 | 0.0014 | 0.00122 | 0.00095051 | 0.001 | 0.0009044 | 0.00051176 | 0.00013224
745.05 | 0.00203 | 0.00188 | 0.00164 | 0.00169 | 0.00154 | 0.001 | 0.00019289
746.39 | 0.00232 | 0.0021 | 0.00172 | 0.00172 | 0.00176 | 0.00111 | 0.0003979
747.74 | 0.00222 | 0.00208 | 0.00201 | 0.00182 | 0.00158 | 0.00098607 | 0.00049523
749.09 | 0.0022 | 0.00174 | 0.00206 | 0.00174 | 0.00149 | 0.00074347 | 0.00034754
750.44 | 0.0021 | 0.00187 | 0.00216 | 0.00173 | 0.00142 | 0.00070167 | 0.00075907
751.78 | 0.0023 | 0.00173 | 0.00148 | 0.00206 | 0.00144 | 0.0009368 | 0.0002489
753.13 | 0.00218 | 0.00174 | 0.00172 | 0.00168 | 0.00157 | 0.000707 | 0.00075642
754.48 | 0.00259 | 0.00202 | 0.00226 | 0.00152 | 0.00102 | 0.00083502 | 0.00068657
755.83 | 0.00245 | 0.00308 | 0.00209 | 0.00235 | 0.00209 | 0.00154 | 0.00079386
757.17 | 0.0025 | 0.00213 | 0.0029 | 0.00234 | 0.00297 | 0.00159 | 0.00073438
758.52 | 0.00145 | 0.00234 | 0.0016 | 0.00177 | 0.00251 | 0.00129 | 0.0005319
759.87 | 0.00193 | 0.00255 | 0.00177 | 0.00145 | 0.0002039 | 0.00159 | -0.00045889
761.22 | 0.00338 | 0.00209 | 0.00247 | 0.00241 | 0.00275 | 0.00124 | -2.0832e-05

## figure 5f
Time （s） | △A (OD)
-20 | -0.00015704
-19 | 1.54737e-05
-18 | 0.000141567
-17 | 0.000329479
-16 | -0.000160833
-15 | -0.000104902
-14 | 0.000158962
-13 | 0.000133718
-12 | -0.000282789
-11 | -0.000264884
-10 | -0.000450585
-9 | -3.8245e-05
-8 | -9.54024e-05
-7 | -4.11986e-06
-6 | -5.5334e-05
-5 | 7.65599e-05
-4 | -3.32047e-06
-3 | -0.000110468
-2 | 0.000167541
-1 | 0.000224115
0 | -1.90401e-05
0.05 | -0.000343488
0.10108 | -7.97847e-05
0.15327 | 0.000113086
0.20658 | 0.00010183
0.26104 | -3.887e-05
0.31669 | -9.6113e-05
0.37353 | 0.000304224
0.4316 | -0.000350326
0.49093 | 0.00030923
0.55154 | 9.57332e-05
0.61347 | -5.87435e-05
0.67673 | 1.07282e-05
0.74135 | 1.46165e-05
0.80738 | 2.96489e-05
0.87483 | 7.12538e-05
0.94374 | 0.000153525
1.01414 | 2.59166e-05
1.08606 | -0.000120163
1.15953 | 0.000305449
1.23459 | 7.67048e-05
1.31128 | -3.66036e-05
1.38962 | 5.14408e-05
1.46966 | 0.000264475
1.55142 | -0.000128107
1.63496 | 0.000145396
1.72029 | 0.000601841
1.80748 | 0.000377224
1.89655 | -0.00325
1.98754 | -0.00103
2.0805 | 0.00545
2.17547 | -5.84595e-05
2.27249 | 0.00113
2.37161 | 0.00142
2.47287 | 0.00179
2.57632 | 0.00171
2.682 | 0.00142
2.78997 | 0.00152
2.90028 | 0.00155
3.01297 | 0.00127
3.12809 | 0.00148
3.2457 | 0.00165
3.36586 | 0.00185
3.48861 | 0.00146
3.61401 | 0.00157
3.74213 | 0.00163
3.87301 | 0.0017
4.00673 | 0.00181
4.14333 | 0.00171
4.28289 | 0.0019
4.42546 | 0.00186
4.57111 | 0.00199
4.71991 | 0.00212
4.87193 | 0.00231
5.02724 | 0.00154
5.1859 | 0.00221
5.34799 | 0.00211
5.51358 | 0.00189
5.68276 | 0.00183
5.85559 | 0.00184
6.03215 | 0.00221
6.21254 | 0.00208
6.39682 | 0.00178
6.58508 | 0.00219
6.77741 | 0.00191
6.97391 | 0.00207
7.17464 | 0.00241
7.37972 | 0.00207
7.58923 | 0.00238
7.80327 | 0.00164
8.02193 | 0.00214
8.24532 | 0.00198
8.47354 | 0.00186
8.70669 | 0.00168
8.94488 | 0.00195
9.18822 | 0.00214
9.43682 | 0.00237
9.69079 | 0.00203
9.95025 | 0.00234
10.21532 | 0.002
10.48612 | 0.00195
10.76278 | 0.00214
11.04541 | 0.00212
11.33415 | 0.00197
11.62913 | 0.00176
11.93049 | 0.00159
12.23836 | 0.00142
12.55289 | 0.00134
12.87421 | 0.00169
13.20248 | 0.00147
13.53785 | 0.00139
13.88046 | 0.00175
14.23048 | 0.00142
14.58807 | 0.00163
14.95338 | 0.00187
15.32659 | 0.0018
15.70787 | 0.00139
16.09739 | 0.0016
16.49533 | 0.00136
16.90186 | 0.00145
17.31719 | 0.00174
17.74149 | 0.00172
18.17496 | 0.00164
18.61781 | 0.00184
19.07022 | 0.00104
19.53242 | 0.00141
20.0046 | 0.00137
20.48699 | 0.0014
20.97981 | 0.00153
21.48328 | 0.000909105
21.99763 | 0.00142
22.5231 | 0.00125
23.05992 | 0.00187
23.60835 | 0.00137
24.16863 | 0.0011
24.74103 | 0.00147
25.32579 | 0.00127
25.9232 | 0.00142
26.53352 | 0.00145
27.15703 | 0.00129
27.79401 | 0.00116
28.44477 | 0.00105
29.10959 | 0.000999055
29.78878 | 0.000909942
30.48265 | 0.00133
31.19151 | 0.00107
31.9157 | 0.00138
32.65555 | 0.00141
33.41138 | 0.000912377
34.18355 | 0.00142
34.97241 | 0.00122
35.77832 | 0.00101
36.60166 | 0.0011
37.44278 | 0.00128
38.30209 | 0.00117
39.17997 | 0.00131
40.07683 | 0.00135
40.99307 | 0.0015
41.92912 | 0.00112
42.8854 | 0.00153
43.86234 | 0.000983828
44.86041 | 0.0011
45.88004 | 0.00117
46.92172 | 0.00128
47.98591 | 0.00122
49.0731 | 0.00103
50.1838 | 0.00134
51.31849 | 0.00123
52.47772 | 0.00137
53.662 | 0.00127
54.87188 | 0.00134
56.10791 | 0.00115
57.37065 | 0.00107
58.66069 | 0.00109
59.97861 | 0.000717732
61.32502 | 0.00109
62.70053 | 0.00127
64.10578 | 0.00117
65.5414 | 0.000725088
67.00804 | 0.00112
68.50639 | 0.000554583
70.03712 | 0.00116
71.60094 | 0.000911505
73.19856 | 0.00106
74.83071 | 0.00101
76.49815 | 0.00136
78.20161 | 0.000758428
79.9419 | 0.00113
81.71981 | 0.000963568
83.53615 | 0.000702224
85.39174 | 0.000796122
87.28745 | 0.000846294
89.22412 | 0.00102
91.20265 | 0.000942548
93.22395 | 0.000850808
95.28895 | 0.00108
97.39857 | 0.00118
99.55379 | 0.000499068
101.75561 | 0.000913469
104.005 | 0.000804349
106.30302 | 0.000897991
108.65071 | 0.000794278
111.04915 | 0.000655194
113.49942 | 0.000865578
116.00266 | 0.00107
118.56 | 0.000811
121.17262 | 0.000884098
123.84171 | 0.000860776
126.56849 | 0.000892873
129.3542 | 0.000737155
132.20013 | 0.000769329
135.10757 | 0.000848938
138.07787 | 0.000428939
141.11235 | 0.0002728
144.21243 | 0.00092592
147.37952 | 0.000774112
150.61505 | 0.000576636
153.92052 | 0.000463524
157.29744 | 0.000442908
160.74734 | 0.000806933
164.27182 | 0.00107
167.87248 | 0.000891418
171.55096 | 0.000535048
175.30896 | 0.00105
179.14818 | 0.000692601
183.07039 | 0.000779594
187.07736 | 0.000768112
191.17096 | 0.000489628
195.35303 | 0.000334882
199.62549 | 0.000933268
203.9903 | 0.000708079
208.44945 | 0.000320743
213.00499 | 0.000686109
217.65898 | 0.000540276
222.41357 | 0.000803969
227.27095 | 0.000569943
232.23329 | 0.000440342
237.30292 | 0.000743404
242.4821 | 0.000397751
247.77324 | 0.000136234
253.17874 | 0.000633334
258.70108 | 0.000361628
264.34277 | 0.000413933
270.10641 | 0.000569214
275.99463 | 0.000590056
282.01013 | 0.000376458
288.15564 | 0.00048697
294.43399 | 7.46798e-05
300.84805 | 0.000254089
307.40073 | 0.000654524
314.09506 | 0.000469029
320.93408 | 0.000249604
327.9209 | 0.000692296
335.05878 | 0.000387231
342.35089 | 0.000280401
349.80066 | 0.000242254
357.41144 | 1.22178e-05
365.18671 | 2.31208e-05
373.13004 | 0.000150219
381.24509 | 0.000102301
389.53549 | 0.00019002
398.00513 | 0.000271296
406.65784 | 8.12594e-05
415.49753 | 0.000293438
424.52832 | 0.000378994
433.7543 | 0.000261903
443.17969 | 0.000204575
452.80881 | 0.000332164
462.64606 | 0.000439354
472.69592 | 0.000243619
482.96304 | 0.000196961
493.45206 | 0.000165622
504.16779 | 0.000312705
515.11511 | 6.69851e-05
526.29907 | 0.000298354
537.72479 | 0.000610316
549.39746 | 0.000343652
561.32245 | -2.04263e-05
573.50513 | 0.0002187
585.95117 | 0.000100895
598.66626 | 0.000631886
611.65613 | 0.00047258
624.92682 | 0.000217957
638.48431 | 1.97459e-05
652.33484 | 0.00039326
666.48474 | 0.000372238
680.94049 | 0.000207662
695.70868 | 0.000154489
710.79608 | 0.000246246
726.20959 | 9.32244e-05
741.9563 | 1.87306e-05
758.04333 | -0.000277971
774.47809 | 0.000192368
791.26807 | -3.59971e-05
808.42096 | -0.000494656
825.94458 | 0.000231073
843.84698 | 0.000193031
862.13629 | 1.72667e-05
880.82098 | -7.52679e-05
899.90955 | -3.64321e-06
919.41064 | -9.24075e-05
939.33325 | -0.000215464
959.68652 | -3.27614e-06
980.47968 | 8.32582e-05
1001.72229 | 8.24321e-05
1023.42401 | 5.30897e-06
1045.59485 | 0.000184777
1068.24487 | -0.000150649
1091.38452 | -0.000244139
1115.02429 | -0.000275589
1139.17493 | -0.000440416
1163.84766 | 0.000365522
1189.05371 | -2.88732e-05
1214.80457 | -2.1403e-05
1241.11194 | 0.000390193
1267.98804 | -0.000436159
1295.44495 | -0.000306364
1323.49536 | 0.000194283
1352.1521 | -7.01687e-05
1381.42822 | -0.00014774
1411.33716 | -0.000175906
1441.89258 | 1.49083e-05
1473.1084 | -0.000291537
1504.9989 | -1.80579e-05
1537.57874 | -0.000374372
1570.86279 | -0.000216752
1604.86621 | -0.000196097
1639.60461 | -0.000361596
1675.09387 | -0.000475071
1711.35034 | 0.000123582
1748.39026 | -0.000182054
1786.23096 | -2.26336e-05
1824.88953 | 8.9381e-05
1864.38354 | -0.000471654
1904.73132 | -5.34904e-05
1945.95117 | 3.02367e-05
1988.06201 | -0.000393181
2031.08301 | -0.000335478
2075.03394 | -6.1083e-05
2119.93481 | -0.000364929
2165.80615 | -0.000471467
2212.66919 | -0.000591878
2260.54492 | -0.000360549
2309.45557 | -0.000238309
2359.42334 | -0.000121689
2410.47119 | -0.000318751
2462.62231 | -9.46588e-05
2515.90063 | -0.000415061
2570.33057 | -0.00035862
2625.93726 | 3.39659e-06
2682.74561 | -0.000186747
2740.78174 | -0.000397361
2800.07251 | -0.000492083
2860.64478 | 1.5548e-05
2922.52612 | -0.000376591
2985.74512 | -0.000150473
3050.33081 | -0.000268199
3116.31226 | -0.000590649
3183.71973 | -0.000307412
3252.58423 | -0.000241724
3322.9375 | -0.000636007
3394.81104 | -0.000262954
3468.23828 | -0.000439995
3543.25269 | -0.000697118
3619.88843 | -0.000162074
3698.18066 | -0.000178435
3778.16504 | -0.000279787
3859.87817 | -0.000407852
3943.35767 | -0.000593406
4028.6416 | -0.000281998
4115.76855 | -0.000659633
4204.77881 | -0.000927557
4295.71338 | -0.000589984
4388.61328 | -0.00017056
4483.521 | -0.000233315
4580.47998 | -0.000521643
4679.53516 | -0.000411463
4780.73096 | -0.000534545
4884.11426 | -0.000531173
4989.73193 | -0.000459068
5097.63281 | -0.000196616
5207.86572 | -0.000522765
5320.48096 | -0.000517832
5435.53076 | -0.000385301
5553.06738 | -0.000467704
5673.14404 | -0.000501378
5795.81641 | -0.00103
5921.14014 | -0.000534099
6049.17285 | -0.000138476
6179.97314 | -6.35088e-05
6313.6001 | -0.000192303
6450.11572 | -0.000147421
6589.58154 | -0.000699049
6732.0625 | -0.000323715
6877.62256 | -0.000877295
7026.3291 | -0.000465785
7178.25 | -0.00074066