## figure 1b Torsion angle
imine-linked COF |  | vinyl-linked COF |  | coumarin-linked COF
Torsion angle (°) | Energy (kJ mol-1 | Torsion angle (°) | Energy (kJ mol-1 | Torsion angle (°) | Energy (kJ mol-1
4 | 19.42025 | 13 | 18.82838 | 4 | 66.92328
24 | 28.88013 | 33 | 22.27798 | 24 | 23.30682
44 | 32.29775 | 53 | 32.35538 | 44 | 10.30214
64 | 29.67587 | 73 | 38.39488 | 64 | 37.06332
84 | 25.04037 | 93 | 33.68181 | 84 | 58.54136
104 | 17.98192 | 113 | 19.75319 | 104 | 50.69791
124 | 6.19817 | 133 | 5.1581 | 124 | 19.48669
144 | 0 | 153 | 0 | 144 | 0
164 | 5.33849 | 173 | 3.77523 | 164 | 27.71621
184 | 17.28881 | 193 | 9.51297 | 184 | 51.55134
204 | 28.40786 | 213 | 18.21836 | 204 | 21.58979
224 | 33.69148 | 233 | 30.36682 | 224 | 14.54898
244 | 33.88785 | 253 | 38.0649 | 244 | 40.90377
264 | 35.16337 | 273 | 35.37296 | 264 | 61.14229
284 | 34.94687 | 293 | 24.5531 | 284 | 54.18276
304 | 20.95884 | 313 | 16.62707 | 304 | 26.27351
324 | 7.93451 | 333 | 20.92115 | 324 | 11.76517
344 | 9.39732 | 353 | 22.92273 | 344 | 46.14628