## figure 4b
Time (h) | H2 (mol g-1)
0 | 0
4 | 0.13846
8 | 0.81869
12 | 2.13459
16 | 4.09419
20 | 6.21893
24 | 7.8502

## figure 4c
H2 (mmol g-1h -1)
TpDTz 2D-COF | 106
COF-JLU-100 | 107.4
IT-PMI NPs | 126
CYANO-CON | 134
COF-954 | 137
coumarin-linked COF | 166
COF-JLU45 | 273
ZVCOF-1 | 289
Py-TP-BTDO | 331
HOF-H4TBAPy | 357
coumarin-linked COF | 531.2

## figure 4d
Wavelength (nm) | Apparent quantum yield (%) | Wavelength (nm) | Absorbance (a.u.)
405 | 37.95 | 800 | 0.14258
440 | 24.27 | 799 | 0.14259
490 | 0.026 | 798 | 0.14205
550 | 0.019 | 797 | 0.14292
|  | 796 | 0.14414
|  | 795 | 0.14481
|  | 794 | 0.14407
|  | 793 | 0.14542
|  | 792 | 0.14661
|  | 791 | 0.14693
|  | 790 | 0.14761
|  | 789 | 0.14854
|  | 788 | 0.14813
|  | 787 | 0.15035
|  | 786 | 0.14906
|  | 785 | 0.15076
|  | 784 | 0.15177
|  | 783 | 0.15187
|  | 782 | 0.15238
|  | 781 | 0.15134
|  | 780 | 0.15508
|  | 779 | 0.15435
|  | 778 | 0.15372
|  | 777 | 0.15378
|  | 776 | 0.15515
|  | 775 | 0.15529
|  | 774 | 0.1564
|  | 773 | 0.15825
|  | 772 | 0.15839
|  | 771 | 0.1582
|  | 770 | 0.15966
|  | 769 | 0.16116
|  | 768 | 0.16139
|  | 767 | 0.16108
|  | 766 | 0.16149
|  | 765 | 0.16319
|  | 764 | 0.16398
|  | 763 | 0.16361
|  | 762 | 0.165
|  | 761 | 0.16473
|  | 760 | 0.16509
|  | 759 | 0.16683
|  | 758 | 0.16764
|  | 757 | 0.16834
|  | 756 | 0.16882
|  | 755 | 0.16943
|  | 754 | 0.17035
|  | 753 | 0.17141
|  | 752 | 0.1719
|  | 751 | 0.17214
|  | 750 | 0.17305
|  | 749 | 0.1749
|  | 748 | 0.17453
|  | 747 | 0.17618
|  | 746 | 0.17554
|  | 745 | 0.17701
|  | 744 | 0.17802
|  | 743 | 0.17744
|  | 742 | 0.17961
|  | 741 | 0.18014
|  | 740 | 0.18038
|  | 739 | 0.18125
|  | 738 | 0.1825
|  | 737 | 0.18231
|  | 736 | 0.18507
|  | 735 | 0.18456
|  | 734 | 0.18545
|  | 733 | 0.18553
|  | 732 | 0.18681
|  | 731 | 0.188
|  | 730 | 0.18865
|  | 729 | 0.18813
|  | 728 | 0.1904
|  | 727 | 0.19048
|  | 726 | 0.19074
|  | 725 | 0.19182
|  | 724 | 0.19341
|  | 723 | 0.19363
|  | 722 | 0.19399
|  | 721 | 0.19553
|  | 720 | 0.19553
|  | 719 | 0.19666
|  | 718 | 0.1977
|  | 717 | 0.19881
|  | 716 | 0.19917
|  | 715 | 0.20032
|  | 714 | 0.201
|  | 713 | 0.20248
|  | 712 | 0.20207
|  | 711 | 0.20344
|  | 710 | 0.20493
|  | 709 | 0.20463
|  | 708 | 0.20623
|  | 707 | 0.20653
|  | 706 | 0.20816
|  | 705 | 0.20801
|  | 704 | 0.20919
|  | 703 | 0.21029
|  | 702 | 0.21089
|  | 701 | 0.21173
|  | 700 | 0.21237
|  | 699 | 0.21372
|  | 698 | 0.21475
|  | 697 | 0.21534
|  | 696 | 0.21607
|  | 695 | 0.21697
|  | 694 | 0.21863
|  | 693 | 0.21927
|  | 692 | 0.21946
|  | 691 | 0.22051
|  | 690 | 0.22156
|  | 689 | 0.22215
|  | 688 | 0.22343
|  | 687 | 0.22408
|  | 686 | 0.22495
|  | 685 | 0.2258
|  | 684 | 0.22606
|  | 683 | 0.22727
|  | 682 | 0.22849
|  | 681 | 0.22983
|  | 680 | 0.23024
|  | 679 | 0.23079
|  | 678 | 0.23206
|  | 677 | 0.23319
|  | 676 | 0.23433
|  | 675 | 0.23515
|  | 674 | 0.23585
|  | 673 | 0.23681
|  | 672 | 0.2379
|  | 671 | 0.23852
|  | 670 | 0.23981
|  | 669 | 0.24014
|  | 668 | 0.24197
|  | 667 | 0.24252
|  | 666 | 0.24346
|  | 665 | 0.24413
|  | 664 | 0.24564
|  | 663 | 0.24661
|  | 662 | 0.24751
|  | 661 | 0.24872
|  | 660 | 0.24908
|  | 659 | 0.25007
|  | 658 | 0.25141
|  | 657 | 0.25305
|  | 656 | 0.25341
|  | 655 | 0.25459
|  | 654 | 0.2552
|  | 653 | 0.25682
|  | 652 | 0.25768
|  | 651 | 0.25854
|  | 650 | 0.25998
|  | 649 | 0.26109
|  | 648 | 0.26177
|  | 647 | 0.26323
|  | 646 | 0.26398
|  | 645 | 0.26533
|  | 644 | 0.26676
|  | 643 | 0.26748
|  | 642 | 0.26856
|  | 641 | 0.27013
|  | 640 | 0.27156
|  | 639 | 0.27188
|  | 638 | 0.27331
|  | 637 | 0.27468
|  | 636 | 0.27588
|  | 635 | 0.27735
|  | 634 | 0.27846
|  | 633 | 0.27992
|  | 632 | 0.28092
|  | 631 | 0.28218
|  | 630 | 0.28381
|  | 629 | 0.28532
|  | 628 | 0.28652
|  | 627 | 0.28812
|  | 626 | 0.28945
|  | 625 | 0.29076
|  | 624 | 0.29192
|  | 623 | 0.29318
|  | 622 | 0.29537
|  | 621 | 0.29693
|  | 620 | 0.29773
|  | 619 | 0.2998
|  | 618 | 0.30143
|  | 617 | 0.30299
|  | 616 | 0.30483
|  | 615 | 0.30653
|  | 614 | 0.30847
|  | 613 | 0.31011
|  | 612 | 0.31166
|  | 611 | 0.31336
|  | 610 | 0.31517
|  | 609 | 0.31701
|  | 608 | 0.31912
|  | 607 | 0.32093
|  | 606 | 0.32294
|  | 605 | 0.3252
|  | 604 | 0.32664
|  | 603 | 0.32884
|  | 602 | 0.33164
|  | 601 | 0.3337
|  | 600 | 0.33587
|  | 599 | 0.33788
|  | 598 | 0.34049
|  | 597 | 0.34248
|  | 596 | 0.34516
|  | 595 | 0.3476
|  | 594 | 0.35012
|  | 593 | 0.35238
|  | 592 | 0.35519
|  | 591 | 0.35755
|  | 590 | 0.36084
|  | 589 | 0.36331
|  | 588 | 0.36616
|  | 587 | 0.36954
|  | 586 | 0.37218
|  | 585 | 0.37567
|  | 584 | 0.37788
|  | 583 | 0.38142
|  | 582 | 0.38531
|  | 581 | 0.3878
|  | 580 | 0.39162
|  | 579 | 0.39495
|  | 578 | 0.39801
|  | 577 | 0.40157
|  | 576 | 0.40482
|  | 575 | 0.40911
|  | 574 | 0.41286
|  | 573 | 0.41639
|  | 572 | 0.41923
|  | 571 | 0.42351
|  | 570 | 0.42786
|  | 569 | 0.43152
|  | 568 | 0.43525
|  | 567 | 0.43919
|  | 566 | 0.44272
|  | 565 | 0.44777
|  | 564 | 0.45117
|  | 563 | 0.45564
|  | 562 | 0.45997
|  | 561 | 0.46461
|  | 560 | 0.46938
|  | 559 | 0.47241
|  | 558 | 0.47806
|  | 557 | 0.48186
|  | 556 | 0.48633
|  | 555 | 0.49072
|  | 554 | 0.49491
|  | 553 | 0.49944
|  | 552 | 0.50453
|  | 551 | 0.50862
|  | 550 | 0.51316
|  | 549 | 0.5177
|  | 548 | 0.52202
|  | 547 | 0.52653
|  | 546 | 0.53204
|  | 545 | 0.53555
|  | 544 | 0.54044
|  | 543 | 0.54449
|  | 542 | 0.55002
|  | 541 | 0.55385
|  | 540 | 0.55877
|  | 539 | 0.56326
|  | 538 | 0.56738
|  | 537 | 0.57156
|  | 536 | 0.57623
|  | 535 | 0.58029
|  | 534 | 0.58532
|  | 533 | 0.5897
|  | 532 | 0.59336
|  | 531 | 0.59754
|  | 530 | 0.6027
|  | 529 | 0.60611
|  | 528 | 0.61086
|  | 527 | 0.61466
|  | 526 | 0.61951
|  | 525 | 0.62313
|  | 524 | 0.62745
|  | 523 | 0.63242
|  | 522 | 0.636
|  | 521 | 0.63955
|  | 520 | 0.64356
|  | 519 | 0.64741
|  | 518 | 0.65133
|  | 517 | 0.65526
|  | 516 | 0.65835
|  | 515 | 0.66295
|  | 514 | 0.66674
|  | 513 | 0.67058
|  | 512 | 0.67452
|  | 511 | 0.67837
|  | 510 | 0.68177
|  | 509 | 0.68621
|  | 508 | 0.69034
|  | 507 | 0.69424
|  | 506 | 0.69739
|  | 505 | 0.7019
|  | 504 | 0.70538
|  | 503 | 0.70951
|  | 502 | 0.71375
|  | 501 | 0.71779
|  | 500 | 0.72205
|  | 499 | 0.72637
|  | 498 | 0.73142
|  | 497 | 0.73613
|  | 496 | 0.74056
|  | 495 | 0.7451
|  | 494 | 0.74978
|  | 493 | 0.75486
|  | 492 | 0.76111
|  | 491 | 0.76672
|  | 490 | 0.77216
|  | 489 | 0.77773
|  | 488 | 0.7841
|  | 487 | 0.79119
|  | 486 | 0.79763
|  | 485 | 0.80393
|  | 484 | 0.81182
|  | 483 | 0.81932
|  | 482 | 0.82675
|  | 481 | 0.83496
|  | 480 | 0.8414
|  | 479 | 0.84974
|  | 478 | 0.85717
|  | 477 | 0.86603
|  | 476 | 0.87244
|  | 475 | 0.87969
|  | 474 | 0.88709
|  | 473 | 0.89361
|  | 472 | 0.90121
|  | 471 | 0.90734
|  | 470 | 0.91267
|  | 469 | 0.91895
|  | 468 | 0.92438
|  | 467 | 0.9303
|  | 466 | 0.93414
|  | 465 | 0.93877
|  | 464 | 0.94233
|  | 463 | 0.94558
|  | 462 | 0.94893
|  | 461 | 0.95193
|  | 460 | 0.95491
|  | 459 | 0.95792
|  | 458 | 0.95901
|  | 457 | 0.9639
|  | 456 | 0.9657
|  | 455 | 0.96717
|  | 454 | 0.96871
|  | 453 | 0.96952
|  | 452 | 0.97199
|  | 451 | 0.9727
|  | 450 | 0.97368
|  | 449 | 0.97482
|  | 448 | 0.97564
|  | 447 | 0.97753
|  | 446 | 0.97803
|  | 445 | 0.97953
|  | 444 | 0.97981
|  | 443 | 0.98061
|  | 442 | 0.98157
|  | 441 | 0.98187
|  | 440 | 0.98185
|  | 439 | 0.98419
|  | 438 | 0.98437
|  | 437 | 0.98515
|  | 436 | 0.98499
|  | 435 | 0.98512
|  | 434 | 0.9864
|  | 433 | 0.9877
|  | 432 | 0.98764
|  | 431 | 0.98769
|  | 430 | 0.98811
|  | 429 | 0.98946
|  | 428 | 0.98966
|  | 427 | 0.9912
|  | 426 | 0.99034
|  | 425 | 0.99177
|  | 424 | 0.99064
|  | 423 | 0.99013
|  | 422 | 0.99155
|  | 421 | 0.99312
|  | 420 | 0.9936
|  | 419 | 0.99312
|  | 418 | 0.995
|  | 417 | 0.99591
|  | 416 | 0.99615
|  | 415 | 0.99744
|  | 414 | 0.99656
|  | 413 | 0.99963
|  | 412 | 0.99635
|  | 411 | 1.00063
|  | 410 | 0.99995
|  | 409 | 1.00226
|  | 408 | 1.00047
|  | 407 | 0.99929
|  | 406 | 1.00343
|  | 405 | 1.00279
|  | 404 | 1.00371
|  | 403 | 1.0029
|  | 402 | 1.00647
|  | 401 | 1.00422
|  | 400 | 1.00675
|  | 399 | 1.00643
|  | 398 | 1.00619
|  | 397 | 1.00747
|  | 396 | 1.00978
|  | 395 | 1.01091
|  | 394 | 1.01234
|  | 393 | 1.01357
|  | 392 | 1.01568
|  | 391 | 1.01145
|  | 390 | 1.01576
|  | 389 | 1.01396
|  | 388 | 1.01779
|  | 387 | 1.01981
|  | 386 | 1.02043
|  | 385 | 1.02267
|  | 384 | 1.01981
|  | 383 | 1.02057
|  | 382 | 1.02429
|  | 381 | 1.02414
|  | 380 | 1.02604
|  | 379 | 1.02576
|  | 378 | 1.02855
|  | 377 | 1.02864
|  | 376 | 1.0292
|  | 375 | 1.03355
|  | 374 | 1.03616
|  | 373 | 1.03863
|  | 372 | 1.03616
|  | 371 | 1.03976
|  | 370 | 1.0402
|  | 369 | 1.03898
|  | 368 | 1.03821
|  | 367 | 1.0403
|  | 366 | 1.04676
|  | 365 | 1.04591
|  | 364 | 1.04911
|  | 363 | 1.04715
|  | 362 | 1.04788
|  | 361 | 1.05015
|  | 360 | 1.05334
|  | 359 | 1.05452
|  | 358 | 1.0502
|  | 357 | 1.05618
|  | 356 | 1.05039
|  | 355 | 1.04891
|  | 354 | 1.05456
|  | 353 | 1.05511
|  | 352 | 1.05379
|  | 351 | 1.05863
|  | 350 | 1.05631
|  | 349 | 1.046
|  | 348 | 1.05686
|  | 347 | 1.03272
|  | 346 | 1.04443
|  | 345 | 1.0484
|  | 344 | 1.03586
|  | 343 | 1.05729
|  | 342 | 1.04575
|  | 341 | 1.07252
|  | 340 | 1.0495
|  | 339 | 1.04099
|  | 338 | 1.05613
|  | 337 | 1.0483
|  | 336 | 1.04724
|  | 335 | 1.04937
|  | 334 | 1.05793
|  | 333 | 1.05587
|  | 332 | 1.05745
|  | 331 | 1.05408
|  | 330 | 1.07059
|  | 329 | 1.06363
|  | 328 | 1.06836
|  | 327 | 1.06169
|  | 326 | 1.05777
|  | 325 | 1.06015
|  | 324 | 1.06378
|  | 323 | 1.06685
|  | 322 | 1.0668
|  | 321 | 1.06169
|  | 320 | 1.06224
|  | 319 | 1.06088
|  | 318 | 1.05499
|  | 317 | 1.05342
|  | 316 | 1.06739
|  | 315 | 1.06059
|  | 314 | 1.05717
|  | 313 | 1.05761
|  | 312 | 1.05965
|  | 311 | 1.06009
|  | 310 | 1.05578
|  | 309 | 1.06046
|  | 308 | 1.05922
|  | 307 | 1.05146
|  | 306 | 1.06561
|  | 305 | 1.08327
|  | 304 | 1.05471
|  | 303 | 1.05392
|  | 302 | 1.04179
|  | 301 | 1.05553
|  | 300 | 1.06083
|  | 299 | 1.06153
|  | 298 | 1.05306
|  | 297 | 1.05074
|  | 296 | 1.05295
|  | 295 | 1.04476
|  | 294 | 1.04669
|  | 293 | 1.04921
|  | 292 | 1.05271
|  | 291 | 1.048
|  | 290 | 1.03912
|  | 289 | 1.04614
|  | 288 | 1.05826
|  | 287 | 1.04264
|  | 286 | 1.0378
|  | 285 | 1.04415
|  | 284 | 1.04208
|  | 283 | 1.04454
|  | 282 | 1.04421
|  | 281 | 1.03313
|  | 280 | 1.02539
|  | 279 | 1.03449
|  | 278 | 1.01708
|  | 277 | 1.02305
|  | 276 | 1.02279
|  | 275 | 1.02397
|  | 274 | 1.0247
|  | 273 | 1.02157
|  | 272 | 1.02049
|  | 271 | 1.01979
|  | 270 | 1.01137
|  | 269 | 1.01822
|  | 268 | 1.00099
|  | 267 | 1.00892
|  | 266 | 1.01174
|  | 265 | 1.0158
|  | 264 | 1.01127
|  | 263 | 1.01727
|  | 262 | 1.01499
|  | 261 | 1.02784
|  | 260 | 1.01807
|  | 259 | 1.01315
|  | 258 | 1.00941
|  | 257 | 1.00896
|  | 256 | 1.0101
|  | 255 | 1.0089
|  | 254 | 1.01935
|  | 253 | 1.00302
|  | 252 | 1.01414
|  | 251 | 1.0129
|  | 250 | 1.01906
|  | 249 | 1.01283
|  | 248 | 1.002
|  | 247 | 1.00285
|  | 246 | 1.00265
|  | 245 | 0.99398
|  | 244 | 1.00657
|  | 243 | 0.99613
|  | 242 | 0.98902
|  | 241 | 0.9878
|  | 240 | 0.99416
|  | 239 | 0.97742
|  | 238 | 0.9663
|  | 237 | 0.95981
|  | 236 | 0.95661
|  | 235 | 0.94037
|  | 234 | 0.93926
|  | 233 | 0.9223
|  | 232 | 0.90955
|  | 231 | 0.9036
|  | 230 | 0.90204
|  | 229 | 0.89415
|  | 228 | 0.87477
|  | 227 | 0.88291
|  | 226 | 0.86873
|  | 225 | 0.86583
|  | 224 | 0.85336
|  | 223 | 0.81405
|  | 222 | 0.80578
|  | 221 | 0.78975
|  | 220 | 0.79561
|  | 219 | 0.78269
|  | 218 | 0.76329
|  | 217 | 0.75399
|  | 216 | 0.88425
|  | 215 | 0.67011
|  | 214 | 0.61322
|  | 213 | 0.67349
|  | 212 | 0.48579
|  | 211 | 0.4951
|  | 210 | 0.58254
|  | 209 | 0.38069
|  | 208 | 0.44561
|  | 207 | 0.53563
|  | 206 | 0.40207
|  | 205 | 0.28165
|  | 204 | 0.32067
|  | 203 | 0.34233
|  | 202 | 0.33587
|  | 201 | -0.08427
|  | 200 | 0.38587