## Contact angle
Membrane | Coating time, h | Contact angle (°) | Error
NPM-0 | 0 | 36.42 | 3.12
NPM-1 | 6 | 33.76 | 2.75
NPM-2 | 12 | 29.5 | 2.37
NPM-3 | 18 | 24.19 | 2.52
NPM-4 | 24 | 21.05 | 2.25
NPM-5 | 30 | 20.6 | 1.18
NPM-6 | 36 | 18.95 | 0.93

## Zeta potential
Membrane | Coating time, h | Zeta potential (mV) | Error
NPM-0 | 0 | -36.64 | 2.36
NPM-1 | 6 | -30.85 | 2.48
NPM-2 | 12 | -26.84 | 2.14
NPM-3 | 18 | -23.25 | 2.31
NPM-4 | 24 | -20.42 | 1.87
NPM-5 | 30 | -18.31 | 1.74
NPM-6 | 36 | -16.53 | 1.43

## Specific areal resistance
Membrane | Coating time, h | Specific areal resistance, Ω.cm2 | Error
NPM-0 | 0 | 10.47 | 0.43
NPM-1 | 6 | 9.36 | 0.46
NPM-2 | 12 | 8.33 | 0.32
NPM-3 | 18 | 7.19 | 0.35
NPM-4 | 24 | 6.5 | 0.28
NPM-5 | 30 | 5.93 | 0.19
NPM-6 | 36 | 5.69 | 0.13

## Rejection for PEG solution
| NPM-1 | NPM-1 | NMP-2 | NMP-3 | NMP-4 | NMP-5 | NMP-6
PEG Stokes diameter, nm | PEG rejection, % | PEG rejection, % | PEG rejection, % | PEG rejection, % | PEG rejection, % | PEG rejection, % | PEG rejection, %
0.64003 | 64.25 | 67.49 | 71.25 | 73.91 | 76.35 | 78.81 | 80.54
0.8022 | 72.99 | 78.53 | 81.11 | 83.48 | 86.14 | 89.43 | 89.65
0.94161 | 82.42 | 84.94 | 86.84 | 89.46 | 91.67 | 92.93 | 93.52
1.1802 | 88.78 | 90.56 | 91.86 | 93.64 | 95.82 | 96.89 | 97.56
1.56865 | 93.65 | 94.62 | 95.65 | 96.75 | 97.87 | 98.87 | 99.09