## 18-cycle operation
Cylce 1 |  |  | Cylce 2 |  |  | Cylce 3 |  |  | Cylce 4 |  |  | Cylce 5 |  |  | Cylce 6 |  |  | Cylce 7 |  |  | Cylce 8 |  |  | Cylce 9 |  |  | Cylce 10 |  |  | Cylce 11 |  |  | Cylce 12 |  |  | Cylce 13 |  |  | Cylce 14 |  |  | Cylce 15 |  |  | Cylce 16 |  |  | Cylce 17 |  |  | Cylce 18
Operating time, min | Diluate conductivity, mS/cm | Concentrate conductivity, mS/cm | Operating time, min | Diluate conductivity, mS/cm | Concentrate conductivity, mS/cm | Operating time, min | Diluate conductivity, mS/cm | Concentrate conductivity, mS/cm | Operating time, min | Diluate conductivity, mS/cm | Concentrate conductivity, mS/cm | Operating time, min | Diluate conductivity, mS/cm | Concentrate conductivity, mS/cm | Operating time, min | Diluate conductivity, mS/cm | Concentrate conductivity, mS/cm | Operating time, min | Diluate conductivity, mS/cm | Concentrate conductivity, mS/cm |  |  |  | Operating time, min | Diluate conductivity, mS/cm | Concentrate conductivity, mS/cm | Operating time, min | Diluate conductivity, mS/cm | Concentrate conductivity, mS/cm | Operating time, min | Diluate conductivity, mS/cm | Concentrate conductivity, mS/cm | Operating time, min | Diluate conductivity, mS/cm | Concentrate conductivity, mS/cm | Operating time, min | Diluate conductivity, mS/cm | Concentrate conductivity, mS/cm | Operating time, min | Diluate conductivity, mS/cm | Concentrate conductivity, mS/cm | Operating time, min | Diluate conductivity, mS/cm | Concentrate conductivity, mS/cm | Operating time, min | Diluate conductivity, mS/cm | Concentrate conductivity, mS/cm | Operating time, min | Diluate conductivity, mS/cm | Concentrate conductivity, mS/cm | Operating time, min | Diluate conductivity, mS/cm | Concentrate conductivity, mS/cm
0 | 20.74 | 20.71 | 156 | 20.75 | 20.69 | 312 | 20.75 | 20.71 | 470 | 20.74 | 20.69 | 630 | 20.73 | 20.69 | 792 | 20.73 | 20.68 | 956 | 20.74 | 20.71 | 1120 | 20.75 | 20.7 | 1284 | 20.73 | 20.69 | 1450 | 20.75 | 20.69 | 1616 | 20.75 | 20.7 | 1784 | 20.74 | 20.69 | 1952 | 20.75 | 20.69 | 2120 | 20.76 | 20.7 | 2290 | 20.75 | 20.7 | 2460 | 20.75 | 20.7 | 2630 | 20.74 | 20.69 | 2800 | 20.74 | 20.69
2 | 20.49 | 20.96 | 158 | 20.51 | 20.94 | 314 | 20.5 | 20.95 | 472 | 20.49 | 20.93 | 632 | 20.49 | 20.93 | 794 | 20.49 | 20.93 | 958 | 20.5 | 20.96 | 1122 | 20.51 | 20.92 | 1286 | 20.49 | 20.93 | 1452 | 20.51 | 20.93 | 1618 | 20.5 | 20.94 | 1786 | 20.5 | 20.93 | 1954 | 20.52 | 20.93 | 2122 | 20.52 | 20.94 | 2292 | 20.52 | 20.94 | 2462 | 20.51 | 20.94 | 2632 | 20.5 | 20.93 | 2802 | 20.5 | 20.93
4 | 20.24 | 21.2 | 160 | 20.26 | 21.19 | 316 | 20.25 | 21.19 | 474 | 20.25 | 21.16 | 634 | 20.24 | 21.18 | 796 | 20.24 | 21.17 | 960 | 20.27 | 21.2 | 1124 | 20.26 | 21.17 | 1288 | 20.24 | 21.17 | 1454 | 20.27 | 21.17 | 1620 | 20.25 | 21.18 | 1788 | 20.26 | 21.17 | 1956 | 20.28 | 21.17 | 2124 | 20.27 | 21.18 | 2294 | 20.28 | 21.18 | 2464 | 20.26 | 21.18 | 2634 | 20.26 | 21.17 | 2804 | 20.27 | 21.16
6 | 20 | 21.45 | 162 | 20.01 | 21.43 | 318 | 20 | 21.44 | 476 | 20.01 | 21.41 | 636 | 19.99 | 21.42 | 798 | 20 | 21.41 | 962 | 20.03 | 21.44 | 1126 | 20.02 | 21.42 | 1290 | 20 | 21.42 | 1456 | 20.02 | 21.42 | 1622 | 20.01 | 21.42 | 1790 | 20.02 | 21.4 | 1958 | 20.03 | 21.42 | 2126 | 20.03 | 21.43 | 2296 | 20.03 | 21.41 | 2466 | 20.02 | 21.41 | 2636 | 20.03 | 21.42 | 2806 | 20.03 | 21.4
8 | 19.76 | 21.7 | 164 | 19.77 | 21.67 | 320 | 19.76 | 21.68 | 478 | 19.76 | 21.65 | 638 | 19.75 | 21.66 | 800 | 19.75 | 21.65 | 964 | 19.78 | 21.69 | 1128 | 19.78 | 21.67 | 1292 | 19.75 | 21.66 | 1458 | 19.78 | 21.66 | 1624 | 19.77 | 21.66 | 1792 | 19.77 | 21.65 | 1960 | 19.79 | 21.65 | 2128 | 19.79 | 21.67 | 2298 | 19.79 | 21.66 | 2468 | 19.78 | 21.66 | 2638 | 19.79 | 21.66 | 2808 | 19.78 | 21.64
10 | 19.51 | 21.94 | 166 | 19.52 | 21.92 | 322 | 19.52 | 21.93 | 480 | 19.52 | 21.88 | 640 | 19.51 | 21.89 | 802 | 19.51 | 21.9 | 966 | 19.54 | 21.93 | 1130 | 19.52 | 21.92 | 1294 | 19.52 | 21.91 | 1460 | 19.54 | 21.91 | 1626 | 19.53 | 21.91 | 1794 | 19.53 | 21.89 | 1962 | 19.55 | 21.9 | 2130 | 19.54 | 21.92 | 2300 | 19.55 | 21.9 | 2470 | 19.53 | 21.9 | 2640 | 19.56 | 21.9 | 2810 | 19.54 | 21.89
12 | 19.27 | 22.18 | 168 | 19.27 | 22.15 | 324 | 19.27 | 22.17 | 482 | 19.28 | 22.13 | 642 | 19.26 | 22.13 | 804 | 19.27 | 22.15 | 968 | 19.3 | 22.17 | 1132 | 19.28 | 22.17 | 1296 | 19.28 | 22.16 | 1462 | 19.29 | 22.15 | 1628 | 19.29 | 22.17 | 1796 | 19.29 | 22.14 | 1964 | 19.31 | 22.14 | 2132 | 19.3 | 22.16 | 2302 | 19.31 | 22.14 | 2472 | 19.29 | 22.13 | 2642 | 19.31 | 22.14 | 2812 | 19.29 | 22.13
14 | 19.02 | 22.42 | 170 | 19.03 | 22.4 | 326 | 19.03 | 22.42 | 484 | 19.04 | 22.37 | 644 | 19 | 22.38 | 806 | 19.01 | 22.4 | 970 | 19.05 | 22.42 | 1134 | 19.03 | 22.42 | 1298 | 19.03 | 22.41 | 1464 | 19.04 | 22.4 | 1630 | 19.05 | 22.42 | 1798 | 19.04 | 22.4 | 1966 | 19.08 | 22.38 | 2134 | 19.05 | 22.41 | 2304 | 19.06 | 22.38 | 2474 | 19.05 | 22.37 | 2644 | 19.07 | 22.38 | 2814 | 19.06 | 22.37
16 | 18.78 | 22.67 | 172 | 18.78 | 22.64 | 328 | 18.79 | 22.66 | 486 | 18.79 | 22.62 | 646 | 18.75 | 22.62 | 808 | 18.76 | 22.65 | 972 | 18.81 | 22.66 | 1136 | 18.79 | 22.67 | 1300 | 18.79 | 22.65 | 1466 | 18.79 | 22.63 | 1632 | 18.8 | 22.67 | 1800 | 18.79 | 22.65 | 1968 | 18.84 | 22.63 | 2136 | 18.8 | 22.65 | 2306 | 18.82 | 22.63 | 2476 | 18.8 | 22.61 | 2646 | 18.82 | 22.63 | 2816 | 18.82 | 22.62
18 | 18.53 | 22.91 | 174 | 18.55 | 22.89 | 330 | 18.54 | 22.9 | 488 | 18.56 | 22.86 | 648 | 18.51 | 22.86 | 810 | 18.51 | 22.89 | 974 | 18.56 | 22.9 | 1138 | 18.55 | 22.91 | 1302 | 18.55 | 22.9 | 1468 | 18.54 | 22.87 | 1634 | 18.55 | 22.92 | 1802 | 18.55 | 22.91 | 1970 | 18.6 | 22.87 | 2138 | 18.56 | 22.89 | 2308 | 18.58 | 22.87 | 2478 | 18.55 | 22.85 | 2648 | 18.58 | 22.87 | 2818 | 18.57 | 22.85
20 | 18.29 | 23.16 | 176 | 18.3 | 23.13 | 332 | 18.3 | 23.15 | 490 | 18.32 | 23.09 | 650 | 18.27 | 23.11 | 812 | 18.27 | 23.13 | 976 | 18.31 | 23.14 | 1140 | 18.31 | 23.15 | 1304 | 18.31 | 23.14 | 1470 | 18.28 | 23.11 | 1636 | 18.3 | 23.17 | 1804 | 18.3 | 23.16 | 1972 | 18.37 | 23.11 | 2140 | 18.32 | 23.12 | 2310 | 18.34 | 23.11 | 2480 | 18.31 | 23.09 | 2650 | 18.34 | 23.11 | 2820 | 18.33 | 23.09
22 | 18.04 | 23.4 | 178 | 18.06 | 23.38 | 334 | 18.06 | 23.39 | 492 | 18.09 | 23.33 | 652 | 18.03 | 23.35 | 814 | 18.02 | 23.37 | 978 | 18.07 | 23.37 | 1142 | 18.06 | 23.39 | 1306 | 18.06 | 23.38 | 1472 | 18.04 | 23.35 | 1638 | 18.05 | 23.41 | 1806 | 18.05 | 23.41 | 1974 | 18.13 | 23.35 | 2142 | 18.07 | 23.35 | 2312 | 18.09 | 23.35 | 2482 | 18.06 | 23.32 | 2652 | 18.09 | 23.36 | 2822 | 18.08 | 23.33
24 | 17.79 | 23.63 | 180 | 17.81 | 23.61 | 336 | 17.81 | 23.63 | 494 | 17.85 | 23.57 | 654 | 17.79 | 23.59 | 816 | 17.77 | 23.61 | 980 | 17.82 | 23.6 | 1144 | 17.82 | 23.63 | 1308 | 17.82 | 23.61 | 1474 | 17.8 | 23.59 | 1640 | 17.8 | 23.64 | 1808 | 17.8 | 23.65 | 1976 | 17.89 | 23.58 | 2144 | 17.82 | 23.59 | 2314 | 17.85 | 23.58 | 2484 | 17.82 | 23.56 | 2654 | 17.84 | 23.6 | 2824 | 17.84 | 23.57
26 | 17.54 | 23.85 | 182 | 17.58 | 23.84 | 338 | 17.56 | 23.86 | 496 | 17.6 | 23.8 | 656 | 17.54 | 23.82 | 818 | 17.52 | 23.85 | 982 | 17.57 | 23.83 | 1146 | 17.58 | 23.86 | 1310 | 17.57 | 23.85 | 1476 | 17.55 | 23.84 | 1642 | 17.56 | 23.88 | 1810 | 17.56 | 23.89 | 1978 | 17.65 | 23.81 | 2146 | 17.59 | 23.84 | 2316 | 17.6 | 23.82 | 2486 | 17.57 | 23.79 | 2656 | 17.6 | 23.84 | 2826 | 17.59 | 23.82
28 | 17.28 | 24.08 | 184 | 17.34 | 24.08 | 340 | 17.32 | 24.1 | 498 | 17.35 | 24.04 | 658 | 17.29 | 24.06 | 820 | 17.26 | 24.1 | 984 | 17.32 | 24.07 | 1148 | 17.34 | 24.11 | 1312 | 17.33 | 24.08 | 1478 | 17.3 | 24.08 | 1644 | 17.31 | 24.11 | 1812 | 17.31 | 24.12 | 1980 | 17.4 | 24.05 | 2148 | 17.35 | 24.08 | 2318 | 17.36 | 24.05 | 2488 | 17.33 | 24.01 | 2658 | 17.35 | 24.09 | 2828 | 17.34 | 24.05
30 | 17.03 | 24.31 | 186 | 17.1 | 24.31 | 342 | 17.07 | 24.33 | 500 | 17.11 | 24.27 | 660 | 17.05 | 24.3 | 822 | 17.02 | 24.34 | 986 | 17.06 | 24.3 | 1150 | 17.1 | 24.34 | 1314 | 17.08 | 24.3 | 1480 | 17.04 | 24.32 | 1646 | 17.06 | 24.35 | 1814 | 17.07 | 24.36 | 1982 | 17.15 | 24.29 | 2150 | 17.12 | 24.31 | 2320 | 17.12 | 24.29 | 2490 | 17.08 | 24.24 | 2660 | 17.1 | 24.33 | 2830 | 17.1 | 24.28
32 | 16.79 | 24.54 | 188 | 16.85 | 24.54 | 344 | 16.82 | 24.55 | 502 | 16.87 | 24.49 | 662 | 16.81 | 24.53 | 824 | 16.77 | 24.58 | 988 | 16.81 | 24.53 | 1152 | 16.85 | 24.56 | 1316 | 16.83 | 24.53 | 1482 | 16.79 | 24.55 | 1648 | 16.81 | 24.58 | 1816 | 16.82 | 24.59 | 1984 | 16.91 | 24.52 | 2152 | 16.87 | 24.54 | 2322 | 16.88 | 24.52 | 2492 | 16.83 | 24.48 | 2662 | 16.85 | 24.56 | 2832 | 16.86 | 24.51
34 | 16.54 | 24.76 | 190 | 16.6 | 24.76 | 346 | 16.56 | 24.78 | 504 | 16.62 | 24.71 | 664 | 16.56 | 24.75 | 826 | 16.51 | 24.81 | 990 | 16.55 | 24.76 | 1154 | 16.6 | 24.79 | 1318 | 16.58 | 24.75 | 1484 | 16.54 | 24.78 | 1650 | 16.54 | 24.8 | 1818 | 16.58 | 24.82 | 1986 | 16.66 | 24.76 | 2154 | 16.63 | 24.76 | 2324 | 16.64 | 24.74 | 2494 | 16.57 | 24.71 | 2664 | 16.62 | 24.8 | 2834 | 16.61 | 24.75
36 | 16.27 | 24.98 | 192 | 16.36 | 24.98 | 348 | 16.32 | 25 | 506 | 16.37 | 24.92 | 666 | 16.31 | 24.97 | 828 | 16.26 | 25.03 | 992 | 16.29 | 24.98 | 1156 | 16.34 | 25.01 | 1320 | 16.32 | 24.97 | 1486 | 16.28 | 25 | 1652 | 16.31 | 25.02 | 1820 | 16.33 | 25.04 | 1988 | 16.41 | 24.99 | 2156 | 16.38 | 25 | 2326 | 16.39 | 24.98 | 2496 | 16.32 | 24.93 | 2666 | 16.37 | 25.04 | 2836 | 16.36 | 24.98
38 | 16 | 25.2 | 194 | 16.11 | 25.21 | 350 | 16.07 | 25.22 | 508 | 16.12 | 25.14 | 668 | 16.06 | 25.18 | 830 | 16.01 | 25.25 | 994 | 16.04 | 25.21 | 1158 | 16.09 | 25.23 | 1322 | 16.07 | 25.2 | 1488 | 16.03 | 25.23 | 1654 | 16.06 | 25.25 | 1822 | 16.08 | 25.27 | 1990 | 16.15 | 25.22 | 2158 | 16.12 | 25.23 | 2328 | 16.15 | 25.21 | 2498 | 16.07 | 25.16 | 2668 | 16.13 | 25.27 | 2838 | 16.12 | 25.21
40 | 15.74 | 25.43 | 196 | 15.84 | 25.43 | 352 | 15.82 | 25.45 | 510 | 15.88 | 25.36 | 670 | 15.8 | 25.4 | 832 | 15.76 | 25.47 | 996 | 15.77 | 25.43 | 1160 | 15.84 | 25.47 | 1324 | 15.81 | 25.41 | 1490 | 15.78 | 25.45 | 1656 | 15.8 | 25.47 | 1824 | 15.83 | 25.49 | 1992 | 15.9 | 25.44 | 2160 | 15.88 | 25.45 | 2330 | 15.89 | 25.45 | 2500 | 15.81 | 25.39 | 2670 | 15.87 | 25.51 | 2840 | 15.87 | 25.43
42 | 15.48 | 25.64 | 198 | 15.58 | 25.65 | 354 | 15.56 | 25.66 | 512 | 15.62 | 25.57 | 672 | 15.55 | 25.62 | 834 | 15.5 | 25.69 | 998 | 15.52 | 25.65 | 1162 | 15.57 | 25.7 | 1326 | 15.56 | 25.63 | 1492 | 15.52 | 25.68 | 1658 | 15.54 | 25.7 | 1826 | 15.57 | 25.71 | 1994 | 15.66 | 25.67 | 2162 | 15.63 | 25.68 | 2332 | 15.64 | 25.67 | 2502 | 15.55 | 25.61 | 2672 | 15.62 | 25.74 | 2842 | 15.61 | 25.66
44 | 15.21 | 25.86 | 200 | 15.32 | 25.86 | 356 | 15.3 | 25.88 | 514 | 15.37 | 25.79 | 674 | 15.29 | 25.83 | 836 | 15.23 | 25.92 | 1000 | 15.27 | 25.87 | 1164 | 15.31 | 25.91 | 1328 | 15.3 | 25.85 | 1494 | 15.26 | 25.9 | 1660 | 15.28 | 25.93 | 1828 | 15.32 | 25.94 | 1996 | 15.41 | 25.89 | 2164 | 15.37 | 25.91 | 2334 | 15.4 | 25.88 | 2504 | 15.3 | 25.83 | 2674 | 15.35 | 25.97 | 2844 | 15.35 | 25.88
46 | 14.95 | 26.07 | 202 | 15.05 | 26.08 | 358 | 15.03 | 26.09 | 516 | 15.11 | 26 | 676 | 15.04 | 26.05 | 838 | 14.97 | 26.13 | 1002 | 15.01 | 26.09 | 1166 | 15.05 | 26.13 | 1330 | 15.05 | 26.08 | 1496 | 14.99 | 26.12 | 1662 | 15.02 | 26.15 | 1830 | 15.07 | 26.16 | 1998 | 15.16 | 26.1 | 2166 | 15.12 | 26.13 | 2336 | 15.14 | 26.11 | 2506 | 15.03 | 26.04 | 2676 | 15.09 | 26.19 | 2846 | 15.08 | 26.1
48 | 14.69 | 26.29 | 204 | 14.79 | 26.29 | 360 | 14.77 | 26.31 | 518 | 14.85 | 26.22 | 678 | 14.78 | 26.26 | 840 | 14.71 | 26.34 | 1004 | 14.75 | 26.3 | 1168 | 14.79 | 26.35 | 1332 | 14.79 | 26.29 | 1498 | 14.73 | 26.33 | 1664 | 14.77 | 26.37 | 1832 | 14.8 | 26.38 | 2000 | 14.89 | 26.31 | 2168 | 14.86 | 26.34 | 2338 | 14.89 | 26.33 | 2508 | 14.77 | 26.25 | 2678 | 14.82 | 26.41 | 2848 | 14.82 | 26.31
50 | 14.43 | 26.49 | 206 | 14.52 | 26.49 | 362 | 14.51 | 26.51 | 520 | 14.58 | 26.44 | 680 | 14.51 | 26.47 | 842 | 14.45 | 26.56 | 1006 | 14.48 | 26.51 | 1170 | 14.52 | 26.54 | 1334 | 14.52 | 26.49 | 1500 | 14.47 | 26.55 | 1666 | 14.49 | 26.58 | 1834 | 14.54 | 26.59 | 2002 | 14.63 | 26.53 | 2170 | 14.59 | 26.56 | 2340 | 14.62 | 26.54 | 2510 | 14.52 | 26.47 | 2680 | 14.56 | 26.62 | 2850 | 14.57 | 26.52
52 | 14.16 | 26.71 | 208 | 14.25 | 26.69 | 364 | 14.25 | 26.72 | 522 | 14.32 | 26.65 | 682 | 14.24 | 26.67 | 844 | 14.16 | 26.76 | 1008 | 14.21 | 26.72 | 1172 | 14.25 | 26.75 | 1336 | 14.26 | 26.69 | 1502 | 14.19 | 26.76 | 1668 | 14.22 | 26.78 | 1836 | 14.27 | 26.79 | 2004 | 14.36 | 26.73 | 2172 | 14.32 | 26.77 | 2342 | 14.35 | 26.74 | 2512 | 14.26 | 26.67 | 2682 | 14.29 | 26.82 | 2852 | 14.32 | 26.72
54 | 13.88 | 26.92 | 210 | 13.97 | 26.9 | 366 | 13.98 | 26.93 | 524 | 14.05 | 26.85 | 684 | 13.98 | 26.88 | 846 | 13.9 | 26.97 | 1010 | 13.94 | 26.92 | 1174 | 13.98 | 26.95 | 1338 | 13.99 | 26.88 | 1504 | 13.91 | 26.96 | 1670 | 13.95 | 26.98 | 1838 | 14.01 | 26.99 | 2006 | 14.1 | 26.94 | 2174 | 14.06 | 26.98 | 2344 | 14.07 | 26.94 | 2514 | 13.99 | 26.88 | 2684 | 14.02 | 27.02 | 2854 | 14.05 | 26.92
56 | 13.61 | 27.12 | 212 | 13.69 | 27.1 | 368 | 13.7 | 27.13 | 526 | 13.78 | 27.05 | 686 | 13.71 | 27.08 | 848 | 13.64 | 27.17 | 1012 | 13.67 | 27.12 | 1176 | 13.71 | 27.16 | 1340 | 13.73 | 27.07 | 1506 | 13.62 | 27.16 | 1672 | 13.68 | 27.18 | 1840 | 13.74 | 27.19 | 2008 | 13.83 | 27.15 | 2176 | 13.79 | 27.18 | 2346 | 13.81 | 27.14 | 2516 | 13.71 | 27.09 | 2686 | 13.74 | 27.23 | 2856 | 13.78 | 27.13
58 | 13.33 | 27.31 | 214 | 13.41 | 27.3 | 370 | 13.42 | 27.32 | 528 | 13.51 | 27.26 | 688 | 13.43 | 27.27 | 850 | 13.37 | 27.36 | 1014 | 13.4 | 27.33 | 1178 | 13.43 | 27.36 | 1342 | 13.46 | 27.26 | 1508 | 13.33 | 27.36 | 1674 | 13.41 | 27.37 | 1842 | 13.46 | 27.38 | 2010 | 13.56 | 27.34 | 2178 | 13.51 | 27.38 | 2348 | 13.54 | 27.35 | 2518 | 13.44 | 27.29 | 2688 | 13.48 | 27.44 | 2858 | 13.5 | 27.33
60 | 13.05 | 27.5 | 216 | 13.12 | 27.49 | 372 | 13.15 | 27.51 | 530 | 13.23 | 27.45 | 690 | 13.15 | 27.47 | 852 | 13.09 | 27.56 | 1016 | 13.12 | 27.52 | 1180 | 13.15 | 27.56 | 1344 | 13.18 | 27.46 | 1510 | 13.05 | 27.55 | 1676 | 13.13 | 27.57 | 1844 | 13.18 | 27.58 | 2012 | 13.28 | 27.53 | 2180 | 13.23 | 27.57 | 2350 | 13.26 | 27.56 | 2520 | 13.16 | 27.48 | 2690 | 13.2 | 27.64 | 2860 | 13.22 | 27.53
62 | 12.76 | 27.7 | 218 | 12.83 | 27.67 | 374 | 12.86 | 27.69 | 532 | 12.95 | 27.63 | 692 | 12.87 | 27.66 | 854 | 12.8 | 27.75 | 1018 | 12.85 | 27.71 | 1182 | 12.87 | 27.75 | 1346 | 12.91 | 27.65 | 1512 | 12.77 | 27.74 | 1678 | 12.84 | 27.76 | 1846 | 12.89 | 27.77 | 2014 | 12.99 | 27.71 | 2182 | 12.94 | 27.77 | 2352 | 12.97 | 27.75 | 2522 | 12.88 | 27.66 | 2692 | 12.94 | 27.85 | 2862 | 12.95 | 27.72
64 | 12.47 | 27.89 | 220 | 12.53 | 27.86 | 376 | 12.58 | 27.88 | 534 | 12.66 | 27.82 | 694 | 12.58 | 27.84 | 856 | 12.52 | 27.94 | 1020 | 12.57 | 27.88 | 1184 | 12.59 | 27.93 | 1348 | 12.63 | 27.84 | 1514 | 12.47 | 27.92 | 1680 | 12.56 | 27.94 | 1848 | 12.59 | 27.95 | 2016 | 12.71 | 27.89 | 2184 | 12.66 | 27.98 | 2354 | 12.69 | 27.94 | 2524 | 12.59 | 27.83 | 2694 | 12.65 | 28.05 | 2864 | 12.66 | 27.91
66 | 12.17 | 28.08 | 222 | 12.24 | 28.05 | 378 | 12.29 | 28.07 | 536 | 12.37 | 28.01 | 696 | 12.29 | 28.03 | 858 | 12.22 | 28.12 | 1022 | 12.29 | 28.05 | 1186 | 12.29 | 28.11 | 1350 | 12.35 | 28.02 | 1516 | 12.18 | 28.1 | 1682 | 12.25 | 28.12 | 1850 | 12.29 | 28.13 | 2018 | 12.43 | 28.06 | 2186 | 12.37 | 28.17 | 2356 | 12.42 | 28.12 | 2526 | 12.31 | 28.01 | 2696 | 12.37 | 28.24 | 2866 | 12.37 | 28.1
68 | 11.88 | 28.26 | 224 | 11.94 | 28.24 | 380 | 12 | 28.25 | 538 | 12.08 | 28.19 | 698 | 12.01 | 28.21 | 860 | 11.93 | 28.3 | 1024 | 12 | 28.21 | 1188 | 12 | 28.28 | 1352 | 12.06 | 28.19 | 1518 | 11.89 | 28.29 | 1684 | 11.96 | 28.3 | 1852 | 12 | 28.3 | 2020 | 12.15 | 28.22 | 2188 | 12.09 | 28.36 | 2358 | 12.13 | 28.29 | 2528 | 12.02 | 28.19 | 2698 | 12.08 | 28.43 | 2868 | 12.09 | 28.28
70 | 11.58 | 28.44 | 226 | 11.65 | 28.42 | 382 | 11.7 | 28.43 | 540 | 11.78 | 28.36 | 700 | 11.71 | 28.39 | 862 | 11.63 | 28.46 | 1026 | 11.7 | 28.38 | 1190 | 11.71 | 28.45 | 1354 | 11.78 | 28.37 | 1520 | 11.59 | 28.46 | 1686 | 11.67 | 28.47 | 1854 | 11.71 | 28.48 | 2022 | 11.86 | 28.39 | 2190 | 11.8 | 28.53 | 2360 | 11.83 | 28.46 | 2530 | 11.74 | 28.36 | 2700 | 11.79 | 28.61 | 2870 | 11.79 | 28.46
72 | 11.29 | 28.63 | 228 | 11.35 | 28.6 | 384 | 11.42 | 28.6 | 542 | 11.48 | 28.54 | 702 | 11.43 | 28.56 | 864 | 11.34 | 28.63 | 1028 | 11.41 | 28.55 | 1192 | 11.41 | 28.62 | 1356 | 11.49 | 28.54 | 1522 | 11.29 | 28.63 | 1688 | 11.38 | 28.64 | 1856 | 11.43 | 28.65 | 2024 | 11.57 | 28.56 | 2192 | 11.51 | 28.69 | 2362 | 11.54 | 28.62 | 2532 | 11.45 | 28.52 | 2702 | 11.49 | 28.79 | 2872 | 11.51 | 28.63
74 | 10.99 | 28.8 | 230 | 11.05 | 28.78 | 386 | 11.13 | 28.76 | 544 | 11.19 | 28.71 | 704 | 11.14 | 28.73 | 866 | 11.05 | 28.8 | 1030 | 11.11 | 28.71 | 1194 | 11.12 | 28.78 | 1358 | 11.2 | 28.71 | 1524 | 11 | 28.79 | 1690 | 11.08 | 28.81 | 1858 | 11.14 | 28.82 | 2026 | 11.27 | 28.74 | 2194 | 11.21 | 28.85 | 2364 | 11.25 | 28.8 | 2534 | 11.15 | 28.69 | 2704 | 11.2 | 28.96 | 2874 | 11.22 | 28.8
76 | 10.7 | 28.99 | 232 | 10.76 | 28.96 | 388 | 10.85 | 28.94 | 546 | 10.89 | 28.88 | 706 | 10.84 | 28.91 | 868 | 10.75 | 28.97 | 1032 | 10.82 | 28.87 | 1196 | 10.83 | 28.95 | 1360 | 10.9 | 28.89 | 1526 | 10.7 | 28.96 | 1692 | 10.79 | 28.97 | 1860 | 10.84 | 29 | 2028 | 10.98 | 28.91 | 2196 | 10.92 | 29.02 | 2366 | 10.95 | 28.96 | 2536 | 10.86 | 28.85 | 2706 | 10.9 | 29.12 | 2876 | 10.92 | 28.96
78 | 10.4 | 29.17 | 234 | 10.46 | 29.15 | 390 | 10.55 | 29.12 | 548 | 10.59 | 29.04 | 708 | 10.55 | 29.09 | 870 | 10.45 | 29.14 | 1034 | 10.53 | 29.04 | 1198 | 10.53 | 29.12 | 1362 | 10.6 | 29.06 | 1528 | 10.4 | 29.13 | 1694 | 10.49 | 29.12 | 1862 | 10.54 | 29.17 | 2030 | 10.69 | 29.07 | 2198 | 10.62 | 29.17 | 2368 | 10.66 | 29.13 | 2538 | 10.57 | 29.02 | 2708 | 10.61 | 29.28 | 2878 | 10.63 | 29.13
80 | 10.09 | 29.34 | 236 | 10.16 | 29.33 | 392 | 10.24 | 29.29 | 550 | 10.28 | 29.22 | 710 | 10.25 | 29.26 | 872 | 10.14 | 29.3 | 1036 | 10.23 | 29.2 | 1200 | 10.24 | 29.28 | 1364 | 10.3 | 29.24 | 1530 | 10.1 | 29.29 | 1696 | 10.19 | 29.28 | 1864 | 10.23 | 29.33 | 2032 | 10.39 | 29.23 | 2200 | 10.32 | 29.33 | 2370 | 10.37 | 29.3 | 2540 | 10.27 | 29.18 | 2710 | 10.31 | 29.43 | 2880 | 10.34 | 29.3
82 | 9.771 | 29.51 | 238 | 9.855 | 29.5 | 394 | 9.931 | 29.46 | 552 | 9.967 | 29.39 | 712 | 9.941 | 29.44 | 874 | 9.832 | 29.47 | 1038 | 9.919 | 29.37 | 1202 | 9.916 | 29.45 | 1366 | 9.983 | 29.4 | 1532 | 9.783 | 29.46 | 1698 | 9.88 | 29.44 | 1866 | 9.923 | 29.49 | 2034 | 10.09 | 29.4 | 2202 | 10.005 | 29.49 | 2372 | 10.07 | 29.46 | 2542 | 9.97 | 29.34 | 2712 | 10.01 | 29.59 | 2882 | 10.04 | 29.46
84 | 9.454 | 29.67 | 240 | 9.539 | 29.67 | 396 | 9.606 | 29.64 | 554 | 9.653 | 29.55 | 714 | 9.62 | 29.61 | 876 | 9.527 | 29.63 | 1040 | 9.605 | 29.55 | 1204 | 9.592 | 29.62 | 1368 | 9.674 | 29.57 | 1534 | 9.464 | 29.63 | 1700 | 9.572 | 29.61 | 1868 | 9.611 | 29.66 | 2036 | 9.788 | 29.57 | 2204 | 9.696 | 29.66 | 2374 | 9.749 | 29.62 | 2544 | 9.657 | 29.51 | 2714 | 9.699 | 29.75 | 2884 | 9.73 | 29.62
86 | 9.133 | 29.83 | 242 | 9.218 | 29.85 | 398 | 9.289 | 29.81 | 556 | 9.332 | 29.72 | 716 | 9.306 | 29.78 | 878 | 9.208 | 29.8 | 1042 | 9.284 | 29.71 | 1206 | 9.268 | 29.79 | 1370 | 9.36 | 29.74 | 1536 | 9.151 | 29.79 | 1702 | 9.254 | 29.77 | 1870 | 9.295 | 29.84 | 2038 | 9.476 | 29.73 | 2206 | 9.372 | 29.82 | 2376 | 9.445 | 29.79 | 2546 | 9.345 | 29.68 | 2716 | 9.383 | 29.92 | 2886 | 9.425 | 29.79
88 | 8.81 | 29.98 | 244 | 8.886 | 30.02 | 400 | 8.968 | 29.97 | 558 | 9.002 | 29.88 | 718 | 8.985 | 29.95 | 880 | 8.914 | 29.96 | 1044 | 8.961 | 29.88 | 1208 | 8.954 | 29.95 | 1372 | 9.042 | 29.9 | 1538 | 8.854 | 29.95 | 1704 | 8.941 | 29.93 | 1872 | 8.975 | 30 | 2040 | 9.172 | 29.89 | 2208 | 9.056 | 29.98 | 2378 | 9.138 | 29.95 | 2548 | 9.029 | 29.84 | 2718 | 9.065 | 30.08 | 2888 | 9.105 | 29.96
90 | 8.482 | 30.14 | 246 | 8.551 | 30.18 | 402 | 8.639 | 30.13 | 560 | 8.671 | 30.04 | 720 | 8.661 | 30.13 | 882 | 8.581 | 30.12 | 1046 | 8.641 | 30.04 | 1210 | 8.627 | 30.11 | 1374 | 8.729 | 30.06 | 1540 | 8.537 | 30.11 | 1706 | 8.637 | 30.09 | 1874 | 8.664 | 30.15 | 2042 | 8.858 | 30.05 | 2210 | 8.749 | 30.13 | 2380 | 8.84 | 30.11 | 2550 | 8.708 | 30.01 | 2720 | 8.756 | 30.23 | 2890 | 8.79 | 30.12
92 | 8.151 | 30.3 | 248 | 8.223 | 30.33 | 404 | 8.312 | 30.3 | 562 | 8.35 | 30.19 | 722 | 8.343 | 30.29 | 884 | 8.268 | 30.28 | 1048 | 8.326 | 30.19 | 1212 | 8.302 | 30.27 | 1376 | 8.408 | 30.23 | 1542 | 8.226 | 30.26 | 1708 | 8.32 | 30.24 | 1876 | 8.362 | 30.31 | 2044 | 8.547 | 30.2 | 2212 | 8.424 | 30.3 | 2382 | 8.534 | 30.26 | 2552 | 8.394 | 30.18 | 2722 | 8.436 | 30.39 | 2892 | 8.471 | 30.28
94 | 7.823 | 30.45 | 250 | 7.906 | 30.49 | 406 | 7.986 | 30.45 | 564 | 8.034 | 30.35 | 724 | 8.032 | 30.44 | 886 | 7.942 | 30.43 | 1050 | 8.012 | 30.34 | 1214 | 7.996 | 30.42 | 1378 | 8.093 | 30.39 | 1544 | 7.913 | 30.41 | 1710 | 8.001 | 30.38 | 1878 | 8.059 | 30.46 | 2046 | 8.24 | 30.36 | 2214 | 8.109 | 30.46 | 2384 | 8.219 | 30.41 | 2554 | 8.086 | 30.34 | 2724 | 8.122 | 30.55 | 2894 | 8.158 | 30.44
96 | 7.497 | 30.6 | 252 | 7.595 | 30.65 | 408 | 7.667 | 30.6 | 566 | 7.716 | 30.5 | 726 | 7.711 | 30.6 | 888 | 7.633 | 30.58 | 1052 | 7.701 | 30.49 | 1216 | 7.685 | 30.57 | 1380 | 7.783 | 30.54 | 1546 | 7.607 | 30.57 | 1712 | 7.698 | 30.53 | 1880 | 7.742 | 30.6 | 2048 | 7.936 | 30.5 | 2216 | 7.788 | 30.62 | 2386 | 7.917 | 30.55 | 2556 | 7.774 | 30.51 | 2726 | 7.82 | 30.72 | 2896 | 7.851 | 30.59
98 | 7.18 | 30.75 | 254 | 7.28 | 30.8 | 410 | 7.343 | 30.74 | 568 | 7.405 | 30.64 | 728 | 7.393 | 30.75 | 890 | 7.345 | 30.72 | 1054 | 7.394 | 30.63 | 1218 | 7.377 | 30.72 | 1382 | 7.47 | 30.69 | 1548 | 7.292 | 30.71 | 1714 | 7.364 | 30.67 | 1882 | 7.43 | 30.76 | 2050 | 7.615 | 30.64 | 2218 | 7.476 | 30.77 | 2388 | 7.604 | 30.7 | 2558 | 7.463 | 30.66 | 2728 | 7.507 | 30.88 | 2898 | 7.54 | 30.74
100 | 6.872 | 30.89 | 256 | 6.975 | 30.94 | 412 | 7.025 | 30.88 | 570 | 7.084 | 30.79 | 730 | 7.078 | 30.9 | 892 | 7.02 | 30.85 | 1056 | 7.091 | 30.77 | 1220 | 7.046 | 30.86 | 1384 | 7.164 | 30.83 | 1550 | 6.979 | 30.86 | 1716 | 7.062 | 30.8 | 1884 | 7.121 | 30.91 | 2052 | 7.309 | 30.79 | 2220 | 7.169 | 30.93 | 2390 | 7.3 | 30.84 | 2560 | 7.153 | 30.81 | 2730 | 7.198 | 31.03 | 2900 | 7.237 | 30.9
102 | 6.568 | 31.03 | 258 | 6.667 | 31.09 | 414 | 6.71 | 31.01 | 572 | 6.769 | 30.93 | 732 | 6.77 | 31.04 | 894 | 6.726 | 30.99 | 1058 | 6.776 | 30.91 | 1222 | 6.732 | 30.99 | 1386 | 6.857 | 30.97 | 1552 | 6.674 | 31 | 1718 | 6.758 | 30.94 | 1886 | 6.809 | 31.05 | 2054 | 6.995 | 30.94 | 2222 | 6.868 | 31.09 | 2392 | 6.998 | 30.98 | 2562 | 6.848 | 30.96 | 2732 | 6.888 | 31.18 | 2902 | 6.936 | 31.05
104 | 6.266 | 31.18 | 260 | 6.363 | 31.23 | 416 | 6.391 | 31.14 | 574 | 6.452 | 31.06 | 734 | 6.458 | 31.17 | 896 | 6.413 | 31.12 | 1060 | 6.472 | 31.04 | 1224 | 6.452 | 31.13 | 1388 | 6.545 | 31.1 | 1554 | 6.38 | 31.13 | 1720 | 6.471 | 31.07 | 1888 | 6.513 | 31.19 | 2056 | 6.693 | 31.08 | 2224 | 6.573 | 31.24 | 2394 | 6.687 | 31.11 | 2564 | 6.54 | 31.12 | 2734 | 6.586 | 31.34 | 2904 | 6.643 | 31.2
106 | 5.968 | 31.32 | 262 | 6.062 | 31.36 | 418 | 6.083 | 31.28 | 576 | 6.141 | 31.19 | 736 | 6.141 | 31.31 | 898 | 6.125 | 31.25 | 1062 | 6.162 | 31.18 | 1226 | 6.134 | 31.26 | 1390 | 6.241 | 31.23 | 1556 | 6.088 | 31.26 | 1722 | 6.163 | 31.2 | 1890 | 6.212 | 31.32 | 2058 | 6.389 | 31.22 | 2226 | 6.287 | 31.38 | 2396 | 6.393 | 31.25 | 2566 | 6.239 | 31.26 | 2736 | 6.29 | 31.49 | 2906 | 6.34 | 31.34
108 | 5.673 | 31.46 | 264 | 5.756 | 31.5 | 420 | 5.794 | 31.41 | 578 | 5.832 | 31.33 | 738 | 5.833 | 31.45 | 900 | 5.827 | 31.38 | 1064 | 5.868 | 31.31 | 1228 | 5.854 | 31.38 | 1392 | 5.957 | 31.37 | 1558 | 5.795 | 31.39 | 1724 | 5.873 | 31.32 | 1892 | 5.918 | 31.45 | 2060 | 6.094 | 31.35 | 2228 | 6.007 | 31.51 | 2398 | 6.111 | 31.37 | 2568 | 5.95 | 31.39 | 2738 | 5.999 | 31.63 | 2908 | 6.049 | 31.49
110 | 5.38 | 31.59 | 266 | 5.454 | 31.64 | 422 | 5.512 | 31.54 | 580 | 5.539 | 31.47 | 740 | 5.535 | 31.58 | 902 | 5.531 | 31.5 | 1066 | 5.578 | 31.44 | 1230 | 5.563 | 31.51 | 1394 | 5.674 | 31.5 | 1560 | 5.508 | 31.52 | 1726 | 5.58 | 31.45 | 1894 | 5.631 | 31.57 | 2062 | 5.787 | 31.49 | 2230 | 5.729 | 31.65 | 2400 | 5.833 | 31.49 | 2570 | 5.648 | 31.53 | 2740 | 5.694 | 31.76 | 2910 | 5.778 | 31.63
112 | 5.089 | 31.73 | 268 | 5.159 | 31.76 | 424 | 5.215 | 31.68 | 582 | 5.241 | 31.6 | 742 | 5.248 | 31.71 | 904 | 5.248 | 31.63 | 1068 | 5.277 | 31.56 | 1232 | 5.273 | 31.64 | 1396 | 5.373 | 31.62 | 1562 | 5.231 | 31.64 | 1728 | 5.296 | 31.58 | 1896 | 5.34 | 31.7 | 2064 | 5.492 | 31.62 | 2232 | 5.457 | 31.78 | 2402 | 5.544 | 31.62 | 2572 | 5.361 | 31.66 | 2742 | 5.402 | 31.88 | 2912 | 5.491 | 31.77
114 | 4.791 | 31.87 | 270 | 4.863 | 31.89 | 426 | 4.906 | 31.81 | 584 | 4.954 | 31.72 | 744 | 4.954 | 31.83 | 906 | 4.965 | 31.75 | 1070 | 4.986 | 31.69 | 1234 | 4.98 | 31.77 | 1398 | 5.078 | 31.74 | 1564 | 4.948 | 31.76 | 1730 | 5.018 | 31.7 | 1898 | 5.056 | 31.82 | 2066 | 5.202 | 31.74 | 2234 | 5.178 | 31.9 | 2404 | 5.258 | 31.75 | 2574 | 5.057 | 31.79 | 2744 | 5.112 | 32 | 2914 | 5.196 | 31.9
116 | 4.483 | 32 | 272 | 4.566 | 32.02 | 428 | 4.611 | 31.93 | 586 | 4.656 | 31.84 | 746 | 4.663 | 31.96 | 908 | 4.68 | 31.87 | 1072 | 4.692 | 31.83 | 1236 | 4.696 | 31.89 | 1400 | 4.786 | 31.87 | 1566 | 4.67 | 31.89 | 1732 | 4.723 | 31.83 | 1900 | 4.775 | 31.94 | 2068 | 4.909 | 31.87 | 2236 | 4.894 | 32.02 | 2406 | 4.963 | 31.87 | 2576 | 4.774 | 31.91 | 2746 | 4.828 | 32.13 | 2916 | 4.915 | 32.03
118 | 4.178 | 32.14 | 274 | 4.265 | 32.14 | 430 | 4.326 | 32.05 | 588 | 4.372 | 31.98 | 748 | 4.377 | 32.09 | 910 | 4.412 | 32 | 1074 | 4.405 | 31.95 | 1238 | 4.423 | 32.01 | 1402 | 4.502 | 31.99 | 1568 | 4.394 | 32 | 1734 | 4.445 | 31.96 | 1902 | 4.493 | 32.07 | 2070 | 4.623 | 31.99 | 2238 | 4.613 | 32.15 | 2408 | 4.691 | 31.98 | 2578 | 4.473 | 32.05 | 2748 | 4.552 | 32.25 | 2918 | 4.628 | 32.15
120 | 3.879 | 32.27 | 276 | 3.967 | 32.27 | 432 | 4.037 | 32.18 | 590 | 4.076 | 32.11 | 750 | 4.095 | 32.22 | 912 | 4.134 | 32.13 | 1076 | 4.114 | 32.07 | 1240 | 4.135 | 32.14 | 1404 | 4.215 | 32.12 | 1570 | 4.113 | 32.13 | 1736 | 4.162 | 32.08 | 1904 | 4.209 | 32.19 | 2072 | 4.35 | 32.12 | 2240 | 4.33 | 32.27 | 2410 | 4.422 | 32.1 | 2580 | 4.186 | 32.17 | 2750 | 4.269 | 32.36 | 2920 | 4.345 | 32.26
122 | 3.584 | 32.39 | 278 | 3.663 | 32.39 | 434 | 3.741 | 32.3 | 592 | 3.781 | 32.23 | 752 | 3.819 | 32.34 | 914 | 3.84 | 32.25 | 1078 | 3.829 | 32.21 | 1242 | 3.849 | 32.26 | 1406 | 3.921 | 32.25 | 1572 | 3.831 | 32.25 | 1738 | 3.87 | 32.2 | 1906 | 3.93 | 32.31 | 2074 | 4.064 | 32.24 | 2242 | 4.055 | 32.39 | 2412 | 4.14 | 32.21 | 2582 | 3.895 | 32.29 | 2752 | 3.98 | 32.47 | 2922 | 4.057 | 32.39
124 | 3.299 | 32.52 | 280 | 3.366 | 32.51 | 436 | 3.45 | 32.42 | 594 | 3.495 | 32.36 | 754 | 3.525 | 32.46 | 916 | 3.567 | 32.38 | 1080 | 3.537 | 32.34 | 1244 | 3.551 | 32.39 | 1408 | 3.625 | 32.37 | 1574 | 3.556 | 32.37 | 1740 | 3.593 | 32.33 | 1908 | 3.649 | 32.44 | 2076 | 3.777 | 32.36 | 2244 | 3.784 | 32.5 | 2414 | 3.864 | 32.34 | 2584 | 3.612 | 32.42 | 2754 | 3.678 | 32.59 | 2924 | 3.781 | 32.51
126 | 3.018 | 32.64 | 282 | 3.075 | 32.63 | 438 | 3.165 | 32.55 | 596 | 3.22 | 32.49 | 756 | 3.244 | 32.59 | 918 | 3.302 | 32.51 | 1082 | 3.24 | 32.47 | 1246 | 3.267 | 32.51 | 1410 | 3.334 | 32.49 | 1576 | 3.285 | 32.5 | 1742 | 3.334 | 32.46 | 1910 | 3.376 | 32.56 | 2078 | 3.494 | 32.49 | 2246 | 3.515 | 32.62 | 2416 | 3.581 | 32.47 | 2586 | 3.329 | 32.53 | 2756 | 3.397 | 32.71 | 2926 | 3.494 | 32.63
128 | 2.735 | 32.77 | 284 | 2.788 | 32.76 | 440 | 2.886 | 32.66 | 598 | 2.939 | 32.61 | 758 | 2.973 | 32.71 | 920 | 3.043 | 32.63 | 1084 | 2.965 | 32.59 | 1248 | 2.994 | 32.64 | 1412 | 3.044 | 32.62 | 1578 | 3.022 | 32.62 | 1744 | 3.08 | 32.58 | 1912 | 3.111 | 32.68 | 2080 | 3.222 | 32.61 | 2248 | 3.239 | 32.74 | 2418 | 3.31 | 32.59 | 2588 | 3.057 | 32.64 | 2758 | 3.123 | 32.82 | 2928 | 3.213 | 32.76
130 | 2.453 | 32.9 | 286 | 2.511 | 32.87 | 442 | 2.599 | 32.78 | 600 | 2.671 | 32.74 | 760 | 2.711 | 32.84 | 922 | 2.768 | 32.76 | 1086 | 2.712 | 32.71 | 1250 | 2.741 | 32.76 | 1414 | 2.769 | 32.76 | 1580 | 2.761 | 32.74 | 1746 | 2.829 | 32.7 | 1914 | 2.854 | 32.79 | 2082 | 2.964 | 32.73 | 2250 | 2.978 | 32.84 | 2420 | 3.042 | 32.7 | 2590 | 2.788 | 32.75 | 2760 | 2.855 | 32.93 | 2930 | 2.939 | 32.88
132 | 2.173 | 33.02 | 288 | 2.235 | 32.99 | 444 | 2.327 | 32.91 | 602 | 2.412 | 32.87 | 762 | 2.458 | 32.96 | 924 | 2.516 | 32.88 | 1088 | 2.472 | 32.83 | 1252 | 2.485 | 32.88 | 1416 | 2.508 | 32.88 | 1582 | 2.504 | 32.87 | 1748 | 2.569 | 32.83 | 1916 | 2.613 | 32.91 | 2084 | 2.703 | 32.84 | 2252 | 2.725 | 32.94 | 2422 | 2.781 | 32.8 | 2592 | 2.531 | 32.87 | 2762 | 2.593 | 33.03 | 2932 | 2.652 | 32.99
134 | 1.895 | 33.15 | 290 | 1.968 | 33.1 | 446 | 2.06 | 33.03 | 604 | 2.16 | 32.99 | 764 | 2.207 | 33.09 | 926 | 2.265 | 33.01 | 1090 | 2.225 | 32.96 | 1254 | 2.235 | 33 | 1418 | 2.245 | 33 | 1584 | 2.261 | 32.99 | 1750 | 2.326 | 32.95 | 1918 | 2.368 | 33.03 | 2086 | 2.452 | 32.95 | 2254 | 2.477 | 33.05 | 2424 | 2.528 | 32.92 | 2594 | 2.277 | 32.98 | 2764 | 2.329 | 33.14 | 2934 | 2.384 | 33.11
136 | 1.626 | 33.27 | 292 | 1.707 | 33.2 | 448 | 1.796 | 33.15 | 606 | 1.899 | 33.1 | 766 | 1.966 | 33.22 | 928 | 2.001 | 33.13 | 1092 | 1.984 | 33.08 | 1256 | 1.98 | 33.12 | 1420 | 1.991 | 33.11 | 1586 | 2.01 | 33.11 | 1752 | 2.064 | 33.07 | 1920 | 2.113 | 33.14 | 2088 | 2.214 | 33.07 | 2256 | 2.22 | 33.15 | 2426 | 2.253 | 33.04 | 2596 | 2.033 | 33.09 | 2766 | 2.082 | 33.24 | 2936 | 2.126 | 33.22
138 | 1.375 | 33.4 | 294 | 1.453 | 33.31 | 450 | 1.542 | 33.26 | 608 | 1.645 | 33.22 | 768 | 1.713 | 33.34 | 930 | 1.775 | 33.25 | 1094 | 1.741 | 33.2 | 1258 | 1.724 | 33.24 | 1422 | 1.748 | 33.23 | 1588 | 1.778 | 33.23 | 1754 | 1.826 | 33.18 | 1922 | 1.874 | 33.26 | 2090 | 1.969 | 33.18 | 2258 | 1.978 | 33.25 | 2428 | 2.015 | 33.14 | 2598 | 1.8 | 33.21 | 2768 | 1.847 | 33.33 | 2938 | 1.865 | 33.34
140 | 1.136 | 33.51 | 296 | 1.212 | 33.42 | 452 | 1.291 | 33.36 | 610 | 1.394 | 33.33 | 770 | 1.487 | 33.46 | 932 | 1.524 | 33.37 | 1096 | 1.507 | 33.31 | 1260 | 1.463 | 33.35 | 1424 | 1.514 | 33.34 | 1590 | 1.553 | 33.34 | 1756 | 1.563 | 33.29 | 1924 | 1.637 | 33.38 | 2092 | 1.738 | 33.29 | 2260 | 1.762 | 33.34 | 2430 | 1.797 | 33.26 | 2600 | 1.583 | 33.32 | 2770 | 1.626 | 33.43 | 2940 | 1.632 | 33.46
142 | 0.92 | 33.62 | 298 | 0.9857 | 33.53 | 454 | 1.056 | 33.47 | 612 | 1.16 | 33.45 | 772 | 1.276 | 33.57 | 934 | 1.309 | 33.48 | 1098 | 1.293 | 33.42 | 1262 | 1.256 | 33.46 | 1426 | 1.3 | 33.45 | 1592 | 1.347 | 33.47 | 1758 | 1.371 | 33.4 | 1926 | 1.411 | 33.48 | 2094 | 1.532 | 33.41 | 2262 | 1.574 | 33.44 | 2432 | 1.589 | 33.37 | 2602 | 1.379 | 33.42 | 2772 | 1.429 | 33.52 | 2942 | 1.414 | 33.57
144 | 0.7447 | 33.71 | 300 | 0.8022 | 33.63 | 456 | 0.8669 | 33.57 | 614 | 0.96 | 33.56 | 774 | 1.088 | 33.67 | 936 | 1.139 | 33.59 | 1100 | 1.115 | 33.53 | 1264 | 1.077 | 33.58 | 1428 | 1.118 | 33.57 | 1594 | 1.17 | 33.59 | 1760 | 1.189 | 33.5 | 1928 | 1.206 | 33.59 | 2096 | 1.335 | 33.53 | 2264 | 1.378 | 33.55 | 2434 | 1.397 | 33.48 | 2604 | 1.203 | 33.52 | 2774 | 1.252 | 33.62 | 2944 | 1.23 | 33.69
146 | 0.6072 | 33.79 | 302 | 0.6448 | 33.73 | 458 | 0.7116 | 33.67 | 616 | 0.7879 | 33.68 | 776 | 0.9257 | 33.75 | 938 | 0.9657 | 33.69 | 1102 | 0.9693 | 33.65 | 1266 | 0.9362 | 33.69 | 1430 | 0.966 | 33.68 | 1596 | 1.0177 | 33.7 | 1762 | 1.028 | 33.6 | 1930 | 1.0351 | 33.69 | 2098 | 1.153 | 33.64 | 2266 | 1.191 | 33.65 | 2436 | 1.235 | 33.58 | 2606 | 1.05 | 33.62 | 2776 | 1.089 | 33.72 | 2946 | 1.0787 | 33.79
148 | 0.507 | 33.88 | 304 | 0.5336 | 33.84 | 460 | 0.5874 | 33.76 | 618 | 0.6406 | 33.78 | 778 | 0.7837 | 33.84 | 940 | 0.8294 | 33.8 | 1104 | 0.8289 | 33.75 | 1268 | 0.806 | 33.79 | 1432 | 0.8337 | 33.78 | 1598 | 0.8871 | 33.8 | 1764 | 0.8975 | 33.71 | 1932 | 0.8935 | 33.79 | 2100 | 0.981 | 33.75 | 2268 | 1.0413 | 33.74 | 2438 | 1.098 | 33.67 | 2608 | 0.9147 | 33.72 | 2778 | 0.9559 | 33.81 | 2948 | 0.9413 | 33.89
150 | 0.4128 | 33.96 | 306 | 0.4293 | 33.93 | 462 | 0.4921 | 33.86 | 620 | 0.5214 | 33.88 | 780 | 0.6706 | 33.9 | 942 | 0.7118 | 33.9 | 1106 | 0.6974 | 33.85 | 1270 | 0.6835 | 33.89 | 1434 | 0.7184 | 33.88 | 1600 | 0.774 | 33.89 | 1766 | 0.772 | 33.81 | 1934 | 0.7725 | 33.88 | 2102 | 0.8568 | 33.85 | 2270 | 0.9128 | 33.83 | 2440 | 0.985 | 33.75 | 2610 | 0.8141 | 33.83 | 2780 | 0.8455 | 33.9 | 2950 | 0.8327 | 33.99
152 | 0.3237 | 34.03 | 308 | 0.3381 | 34.01 | 464 | 0.4008 | 33.95 | 622 | 0.4358 | 33.96 | 782 | 0.5723 | 33.98 | 944 | 0.5945 | 33.99 | 1108 | 0.5822 | 33.94 | 1272 | 0.5781 | 33.98 | 1436 | 0.6121 | 33.97 | 1602 | 0.6614 | 33.98 | 1768 | 0.6645 | 33.9 | 1936 | 0.6714 | 33.96 | 2104 | 0.7464 | 33.94 | 2272 | 0.8043 | 33.91 | 2442 | 0.8865 | 33.85 | 2612 | 0.7225 | 33.92 | 2782 | 0.745 | 33.98 | 2952 | 0.7395 | 34.08
154 | 0.2498 | 34.1 | 310 | 0.2566 | 34.09 | 466 | 0.3215 | 34.04 | 624 | 0.3576 | 34.03 | 784 | 0.4801 | 34.06 | 946 | 0.4761 | 34.07 | 1110 | 0.481 | 34.03 | 1274 | 0.492 | 34.06 | 1438 | 0.5247 | 34.05 | 1604 | 0.566 | 34.06 | 1770 | 0.5821 | 33.99 | 1938 | 0.5891 | 34.05 | 2106 | 0.6511 | 34.02 | 2274 | 0.7062 | 33.99 | 2444 | 0.7871 | 33.94 | 2614 | 0.6415 | 34.01 | 2784 | 0.6576 | 34.06 | 2954 | 0.6631 | 34.17
156 | 0.181 | 34.17 | 312 | 0.1851 | 34.16 | 468 | 0.2403 | 34.11 | 626 | 0.2865 | 34.1 | 786 | 0.3933 | 34.13 | 948 | 0.3907 | 34.14 | 1112 | 0.4007 | 34.1 | 1276 | 0.4152 | 34.13 | 1440 | 0.4517 | 34.14 | 1606 | 0.4825 | 34.14 | 1772 | 0.5056 | 34.06 | 1940 | 0.5096 | 34.12 | 2108 | 0.5635 | 34.1 | 2276 | 0.6141 | 34.06 | 2446 | 0.6997 | 34.02 | 2616 | 0.5741 | 34.09 | 2786 | 0.5782 | 34.13 | 2956 | 0.5937 | 34.27
[6 empty] | 470 | 0.1707 | 34.18 | 628 | 0.2244 | 34.16 | 788 | 0.3112 | 34.2 | 950 | 0.3354 | 34.22 | 1114 | 0.3385 | 34.17 | 1278 | 0.3405 | 34.21 | 1442 | 0.3842 | 34.21 | 1608 | 0.4082 | 34.21 | 1774 | 0.4307 | 34.14 | 1942 | 0.4354 | 34.2 | 2110 | 0.49 | 34.17 | 2278 | 0.5397 | 34.12 | 2448 | 0.6086 | 34.11 | 2618 | 0.5083 | 34.16 | 2788 | 0.5076 | 34.2 | 2958 | 0.5226 | 34.36
[9 empty] | 630 | 0.1657 | 34.22 | 790 | 0.2399 | 34.27 | 952 | 0.2814 | 34.29 | 1116 | 0.2803 | 34.24 | 1280 | 0.2836 | 34.28 | 1444 | 0.3249 | 34.28 | 1610 | 0.3428 | 34.28 | 1776 | 0.37 | 34.21 | 1944 | 0.3709 | 34.27 | 2112 | 0.4227 | 34.23 | 2280 | 0.4685 | 34.19 | 2450 | 0.5254 | 34.18 | 2620 | 0.4488 | 34.24 | 2790 | 0.4422 | 34.26 | 2960 | 0.4574 | 34.44
[12 empty] | 792 | 0.1747 | 34.33 | 954 | 0.2267 | 34.36 | 1118 | 0.2245 | 34.3 | 1282 | 0.2285 | 34.34 | 1446 | 0.2667 | 34.34 | 1612 | 0.2756 | 34.34 | 1778 | 0.3204 | 34.28 | 1946 | 0.3146 | 34.33 | 2114 | 0.3625 | 34.28 | 2282 | 0.399 | 34.25 | 2452 | 0.4469 | 34.25 | 2622 | 0.3915 | 34.31 | 2792 | 0.3817 | 34.32 | 2962 | 0.3991 | 34.51
[15 empty] | 956 | 0.1653 | 34.42 | 1120 | 0.1697 | 34.35 | 1284 | 0.1818 | 34.4 | 1448 | 0.2135 | 34.4 | 1614 | 0.2225 | 34.39 | 1780 | 0.2653 | 34.35 | 1948 | 0.2621 | 34.39 | 2116 | 0.3022 | 34.33 | 2284 | 0.3346 | 34.31 | 2454 | 0.3736 | 34.32 | 2624 | 0.3353 | 34.37 | 2794 | 0.3295 | 34.38 | 2964 | 0.3459 | 34.57
[24 empty] | 1450 | 0.1644 | 34.45 | 1616 | 0.171 | 34.45 | 1782 | 0.2167 | 34.41 | 1950 | 0.2207 | 34.45 | 2118 | 0.2439 | 34.38 | 2286 | 0.2745 | 34.36 | 2456 | 0.3034 | 34.38 | 2626 | 0.2822 | 34.43 | 2796 | 0.2792 | 34.43 | 2966 | 0.2912 | 34.64
[30 empty] | 1784 | 0.173 | 34.47 | 1952 | 0.1801 | 34.5 | 2120 | 0.1902 | 34.43 | 2288 | 0.2167 | 34.41 | 2458 | 0.2351 | 34.44 | 2628 | 0.2295 | 34.49 | 2798 | 0.2315 | 34.48 | 2968 | 0.2414 | 34.7
[39 empty] | 2290 | 0.1685 | 34.46 | 2460 | 0.1709 | 34.49 | 2630 | 0.1786 | 34.54 | 2800 | 0.1859 | 34.53 | 2970 | 0.1938 | 34.76

## NaCl content and removal
Cycle | Content of NaCl in diluate, g/L | Desalination efficiency, %
1 | 0.076 | 99.36
2 | 0.077 | 99.36
3 | 0.071 | 99.41
4 | 0.069 | 99.42
5 | 0.072 | 99.4
6 | 0.069 | 99.42
7 | 0.073 | 99.39
8 | 0.074 | 99.38
9 | 0.069 | 99.42
10 | 0.072 | 99.4
11 | 0.074 | 99.38
12 | 0.075 | 99.37
13 | 0.079 | 99.34
14 | 0.07 | 99.41
15 | 0.071 | 99.41
16 | 0.071 | 99.41
17 | 0.078 | 99.35
18 | 0.08 | 99.33

## Antibiotic content and recovery
Cycle | Content of antibiotic in concentrate, g/L | Antibiotic recovery, %
1 | 0.0078 | 99.23
2 | 0.0081 | 99.2
3 | 0.0077 | 99.23
4 | 0.0076 | 99.25
5 | 0.0079 | 99.22
6 | 0.0078 | 99.22
7 | 0.0079 | 99.21
8 | 0.0077 | 99.24
9 | 0.0079 | 99.21
10 | 0.0078 | 99.22
11 | 0.0081 | 99.2
12 | 0.0083 | 99.18
13 | 0.0082 | 99.19
14 | 0.0079 | 99.22
15 | 0.0083 | 99.17
16 | 0.0082 | 99.18
17 | 0.0083 | 99.17
18 | 0.0085 | 99.17