## Figs a-f
Sample ID |  | Surface area (m2/g) | EASA (cm2/g)
Pristine | / | 1127.06 | 200.853
HNO3 | 3 h | 1421.1 | 94.595
| 20 h | 1325.12 | 76.923
| 2 w | 1598.24 | 68.376
H2SO4 | 3 h | 1477.95 | 105.263
| 20 h | 1218.81 | 93.023
| 2 w | 1095.39 | 89.431
HCl | 3 h | 1252.47 | 94.697
| 20 h | 1650.49 | 85.271
| 2 w | 1164.73 | 88.889
Thermal annealing | 100 °C | 1475.47 | 130.952
| 200 °C | 1940.02 | 138.211
| 300 °C | 944.99 | 154.472
UV irradiation | 10 min | 1609.83 | 196.581
| 20 min | 1333.7 | 106.838
| 60 min | 1280.64 | 94.017
Functional groups | DP* | 189.79 | 87.5
| NMDG* | 834.04 | 69.106
| MAPD* | 918.81 | 123.932
*DP: Dopamine; NMDG: N-methyl-D-glucamine; MAPD: 3-methylamino-1,2-propanediol.

## Figs. g-l
Sample ID |  | Mean carboxyl group (mmol/g) | Standard deviation (n=3) | Mean lactone group (mmol/g) | Standard deviation (n=3) | Mean hydroxyl group (mmol/g) | Standard deviation (n=3) | Total (mmol/g) | Standard deviation (n=3)
HNO3 | 3 h | 0.147 | 0.01 | 0.525 | 0.0143 | 1.79 | 0.0887 | 2.462 | 0.05219253
| 20 h | 0.2125 | 0.015 | 1.0625 | 0.094 | 3.1 | 0.126 | 4.375 | 0.091172
| 2 w | 0.148 | 0.0144 | 1.85 | 0.1 | 2.925 | 0.125 | 4.923 | 0.09279432
H2SO4 | 3 h | 0.027 | 0.003 | 0.275 | 0.01 | 0.875 | 0.0245 | 1.177 | 0.01537585
| 20 h | 0.05 | 0.005 | 0.375 | 0.012 | 1.2 | 0.103 | 1.625 | 0.05993886
| 2 w | 0.063 | 0.005 | 0.7 | 0.014 | 1.05 | 0.095 | 1.813 | 0.05551576
HCl | 3 h | 0.018 | 0.002 | 0.665 | 0.024 | 0.209 | 0.012 | 0.892 | 0.01553491
| 20 h | 0.025 | 0.002 | 0.75 | 0.016 | 0.225 | 0.01 | 1 | 0.01095445
| 2 w | 0.038 | 0.004 | 1.275 | 0.013 | 0.25 | 0.019 | 1.563 | 0.01349074
Thermal annealing | 100 °C | 1.1175 | 0.0724 | 1.715 | 0.083 | 0.2425 | 0.024 | 3.075 | 0.06508138
| 200 °C | 1.625 | 0.0612 | 0.55 | 0.019 | 3.65 | 0.109 | 5.825 | 0.073001
| 300 °C | 2.425 | 0.103 | 0.09 | 0.0025 | 3.66 | 0.105 | 6.175 | 0.08493184
UV irradiation | 10 min | 0.725 | 0.012 | 0.45 | 0.016 | 1.075 | 0.102 | 2.25 | 0.06001111
| 20 min | 1.525 | 0.017 | 1.15 | 0.104 | 1.575 | 0.102 | 4.25 | 0.08467388
| 60 min | 0.137 | 0.01 | 1.7 | 0.1 | 0.575 | 0.022 | 2.412 | 0.05939697
Functional groups | DP* | 4.05 | 0.11 | 2.7 | 0.101 | 17.75 | 0.22 | 24.5 | 0.1535155
| NMDG* | 0.065 | 0.003 | 0.7625 | 0.012 | 3.9625 | 0.1 | 4.79 | 0.05817502
| MAPD* | 0.06 | 0.002 | 0.25 | 0.01 | 1.5 | 0.1 | 1.81 | 0.05803447
*DP: Dopamine; NMDG: N-methyl-D-glucamine; MAPD: 3-methylamino-1,2-propanediol.