## Fig b
Boron removal
Sample ID |  | Test 1_Boron removal capacity (μmol/g) | Test 2_Boron removal capacity (μmol/g) | Test 3_Boron removal capacity (μmol/g) | Mean Boron removal capacity (μmol/g) | Standard deviation (n=3)
HNO3 | 3 h | 4.11 | 4.035 | 4.118 | 4.087667 | 0.03738389
| 20 h | 3.854 | 3.629 | 3.88 | 3.787667 | 0.1126953
| 2 w | 3.236 | 2.936 | 3.278 | 3.15 | 0.1522892
H2SO4 | 3 h | 4.392 | 3.492 | 4.492 | 4.125333 | 0.4496913
| 20 h | 2.728 | 3.703 | 3.806 | 3.412333 | 0.4857203
| 2 w | 2.488 | 2.138 | 2.528 | 2.384667 | 0.1751824
HCl | 3 h | 5.518 | 4.993 | 5.576 | 5.362333 | 0.2622293
| 20 h | 4.287 | 4.962 | 5.039 | 4.762667 | 0.3378129
| 2 w | 3.083 | 3.753 | 3.828 | 3.554667 | 0.3349212
Thermal annealing | 100 °C | 4.485 | 4.56 | 4.568 | 4.537667 | 0.03738389
| 200 °C | 5.077 | 3.877 | 5.222 | 4.725333 | 0.602776
| 300 °C | 4.975 | 5.95 | 6.063 | 5.662667 | 0.4884372
UV irradiation | 10 min | 4.391 | 4.206 | 4.418 | 4.338333 | 0.09422078
| 20 min | 3.202 | 3.638 | 3.683 | 3.507667 | 0.2169183
| 60 min | 3.246 | 3.616 | 3.661 | 3.507667 | 0.1859361
Functional groups | DP* | 2.575 | 2.8 | 2.838 | 2.737667 | 0.1160642
| NMDG* | 2.425 | 2.2 | 2.463 | 2.362667 | 0.1160642
| MAPD* | 4.664 | 4.552 | 4.678 | 4.631333 | 0.05638755
*DP: Dopamine; NMDG: N-methyl-D-glucamine; MAPD: 3-methylamino-1,2-propanediol.
Selectivity
Sample ID |  | Test 1_Selectivity | Test 2_Selectivity | Test 3_Selectivity | Mean Selectivity | Standard deviation (n=3)
HNO3 | 3 h | 1.744 | 2.164 | 2.212 | 2.04 | 0.2102189
| 20 h | 2.159 | 2.285 | 2.3 | 2.248 | 0.06322974
| 2 w | 1.696 | 1.38 | 1.73 | 1.602 | 0.1575902
H2SO4 | 3 h | 1.342 | 1.122 | 1.366 | 1.276667 | 0.1098039
| 20 h | 0.909 | 1.182 | 1.214 | 1.101667 | 0.1368608
| 2 w | 1.069 | 0.919 | 1.086 | 1.024667 | 0.07503925
HCl | 3 h | 1.306 | 1.164 | 1.321 | 1.263667 | 0.07074053
| 20 h | 1.17 | 1.337 | 1.356 | 1.287667 | 0.08356368
| 2 w | 1.222 | 1.182 | 1.226 | 1.21 | 0.01986622
Thermal annealing | 100 °C | 0.687 | 0.82 | 0.835 | 0.7806667 | 0.06651483
| 200 °C | 0.963 | 0.713 | 0.991 | 0.889 | 0.1249747
| 300 °C | 1.276 | 1.462 | 1.375 | 1.371 | 0.07598684
UV irradiation | 10 min | 0.668 | 0.593 | 0.677 | 0.646 | 0.03765634
| 20 min | 1.155 | 1.364 | 1.387 | 1.302 | 0.1043679
| 60 min | 2.006 | 2.044 | 2.048 | 2.032667 | 0.01892676
Functional groups | DP* | 1.024 | 1.467 | 1.517 | 1.336 | 0.2215596
| NMDG* | 1.179 | 1.066 | 1.192 | 1.145667 | 0.05658229
| MAPD* | 1.089 | 1.143 | 1.149 | 1.127 | 0.02698148
*DP: Dopamine; NMDG: N-methyl-D-glucamine; MAPD: 3-methylamino-1,2-propanediol.

## Fig c
11B (ppm) | Intensity
-50 | -2276.64
-49.9847 | -4442.14
-49.9693 | -6019.41
-49.954 | -3596.22
-49.9387 | -1130.92
-49.9233 | -780.844
-49.908 | 946.155
-49.8926 | 3511.36
-49.8773 | 4777.14
-49.8619 | 6177.51
-49.8466 | 6102.95
-49.8312 | 4952.52
-49.8159 | 3745.01
-49.8006 | 2353.87
-49.7852 | -485.413
-49.7699 | -4944.49
-49.7545 | -9046.38
-49.7392 | -9957.71
-49.7238 | -6183.4
-49.7085 | -2350.84
-49.6932 | -2809.27
-49.6778 | -6825.18
-49.6625 | -11040.9
-49.6471 | -12818.2
-49.6318 | -12121.7
-49.6164 | -7158.28
-49.6011 | 655.038
-49.5857 | 7577.81
-49.5704 | 12341.7
-49.5551 | 14781
-49.5397 | 12861.1
-49.5244 | 7527.83
-49.509 | 1855.43
-49.4937 | 2196.76
-49.4783 | 7735.59
-49.463 | 9609.6
-49.4477 | 7535.18
-49.4323 | 5001.41
-49.417 | 954.318
-49.4016 | -2744.97
-49.3863 | -2006.99
-49.3709 | 2668.3
-49.3556 | 6448.27
-49.3402 | 5827.38
-49.3249 | 3097.25
-49.3096 | -1539.18
-49.2942 | -7531.59
-49.2789 | -12308.6
-49.2635 | -16236.3
-49.2482 | -18676.7
-49.2328 | -15499.4
-49.2175 | -9832.02
-49.2022 | -6803.88
-49.1868 | -5847.23
-49.1715 | -5652.58
-49.1561 | -7258.14
-49.1408 | -11250.3
-49.1254 | -13133.4
-49.1101 | -10328.4
-49.0947 | -7996.79
-49.0794 | -8633.22
-49.0641 | -11030
-49.0487 | -11126
-49.0334 | -8736.06
-49.018 | -7452.77
-49.0027 | -9106.32
-48.9873 | -12276.5
-48.972 | -14770.1
-48.9567 | -13547.6
-48.9413 | -8303.05
-48.926 | -5388.61
-48.9106 | -9989.23
-48.8953 | -18725.4
-48.8799 | -22236.3
-48.8646 | -18436.9
-48.8493 | -14587.8
-48.8339 | -13310.1
-48.8186 | -13612.6
-48.8032 | -13407
-48.7879 | -12774.1
-48.7725 | -13615.6
-48.7572 | -15351.8
-48.7418 | -16136.4
-48.7265 | -16303
-48.7112 | -12257.5
-48.6958 | -4041.04
-48.6805 | 2036.34
-48.6651 | 2363.8
-48.6498 | -1015.34
-48.6344 | -3618.6
-48.6191 | -3742.67
-48.6038 | -3943.38
-48.5884 | -5930.07
-48.5731 | -7874.06
-48.5577 | -8943.49
-48.5424 | -9835.35
-48.527 | -10919.7
-48.5117 | -13557.5
-48.4963 | -14079
-48.481 | -12299.7
-48.4657 | -10279.1
-48.4503 | -5829.49
-48.435 | -1066.93
-48.4196 | 1779.02
-48.4043 | 2682.08
-48.3889 | 2698.34
-48.3736 | 4914.52
-48.3583 | 9751.05
-48.3429 | 12822.2
-48.3276 | 9472.54
-48.3122 | -518.316
-48.2969 | -10177.7
-48.2815 | -14243.1
-48.2662 | -11228.7
-48.2508 | -5515.91
-48.2355 | -2198.35
-48.2202 | -808.565
-48.2048 | 688.387
-48.1895 | 1310.52
-48.1741 | 1077.53
-48.1588 | 2182.72
-48.1434 | 3505.66
-48.1281 | 5310.94
-48.1128 | 8358.27
-48.0974 | 9584.68
-48.0821 | 9866.39
-48.0667 | 12131.7
-48.0514 | 14517.2
-48.036 | 14912.9
-48.0207 | 15787.4
-48.0053 | 15849.1
-47.99 | 14183.3
-47.9747 | 11882.4
-47.9593 | 11158.7
-47.944 | 12711.5
-47.9286 | 13811.2
-47.9133 | 14397.7
-47.8979 | 16465.3
-47.8826 | 18882.9
-47.8673 | 19320.9
-47.8519 | 17851.7
-47.8366 | 15361.7
-47.8212 | 12962.6
-47.8059 | 11852.8
-47.7905 | 9511.59
-47.7752 | 5155.47
-47.7599 | 1190.24
-47.7445 | 1194.32
-47.7292 | 3561.88
-47.7138 | 5663.33
-47.6985 | 7606.62
-47.6831 | 7621.53
-47.6678 | 5701.58
-47.6524 | 5366.03
-47.6371 | 6592.87
-47.6218 | 6838.58
-47.6064 | 4981.19
-47.5911 | 4130.11
-47.5757 | 6740
-47.5604 | 11106.6
-47.545 | 14449.4
-47.5297 | 16553.4
-47.5144 | 17338.8
-47.499 | 15671.5
-47.4837 | 10445.5
-47.4683 | 3019.54
-47.453 | -1663.97
-47.4376 | -2547.25
-47.4223 | -2157.42
-47.4069 | -2077.21
-47.3916 | -2617.63
-47.3763 | -3244.34
-47.3609 | -5731.69
-47.3456 | -8503.36
-47.3302 | -6766.04
-47.3149 | -1559.89
-47.2995 | 1685.32
-47.2842 | 2859.6
-47.2689 | 4096.99
-47.2535 | 2255.12
-47.2382 | -2826.08
-47.2228 | -5781.08
-47.2075 | -6342.14
-47.1921 | -6222.8
-47.1768 | -6697.8
-47.1614 | -7405.38
-47.1461 | -6407.29
-47.1308 | -5341.3
-47.1154 | -4914.74
-47.1001 | -6581.13
-47.0847 | -10432.3
-47.0694 | -12330
-47.054 | -13606.6
-47.0387 | -14933.8
-47.0234 | -14258
-47.008 | -11344.9
-46.9927 | -6734.1
-46.9773 | -3517.81
-46.962 | -4540
-46.9466 | -7572.41
-46.9313 | -10931.3
-46.9159 | -14417.2
-46.9006 | -17233.3
-46.8853 | -18397.1
-46.8699 | -18067.6
-46.8546 | -18479.5
-46.8392 | -20813
-46.8239 | -21470.9
-46.8085 | -18943.1
-46.7932 | -14313
-46.7779 | -8828.45
-46.7625 | -4131.36
-46.7472 | -336.117
-46.7318 | 2061.49
-46.7165 | 2515.06
-46.7011 | 1005.31
-46.6858 | -1269.81
-46.6705 | -2808.55
-46.6551 | -3757.19
-46.6398 | -4603.94
-46.6244 | -6561.7
-46.6091 | -8720.77
-46.5937 | -9194.75
-46.5784 | -6642.41
-46.563 | -4986.63
-46.5477 | -5195.37
-46.5324 | -3774.17
-46.517 | -1955.43
-46.5017 | -275.314
-46.4863 | 1159.8
-46.471 | 1900.14
-46.4556 | 1087.49
-46.4403 | 814.267
-46.425 | 3460.42
-46.4096 | 6410.14
-46.3943 | 9470.07
-46.3789 | 13188.4
-46.3636 | 15640.7
-46.3482 | 16059.3
-46.3329 | 17545.4
-46.3175 | 20238.1
-46.3022 | 18065.8
-46.2869 | 11543.5
-46.2715 | 6714.7
-46.2562 | 4164.92
-46.2408 | 3292.14
-46.2255 | 1018
-46.2101 | -2418.36
-46.1948 | -3855.52
-46.1795 | -3717.19
-46.1641 | -4010.25
-46.1488 | -4041.76
-46.1334 | -6492.63
-46.1181 | -11934.4
-46.1027 | -17744.8
-46.0874 | -22598.4
-46.072 | -24051.1
-46.0567 | -22587.7
-46.0414 | -20854.3
-46.026 | -22047.8
-46.0107 | -25878
-45.9953 | -28194.6
-45.98 | -25952.3
-45.9646 | -20666.2
-45.9493 | -17361.5
-45.934 | -18091.1
-45.9186 | -19445.9
-45.9033 | -19340
-45.8879 | -18275.6
-45.8726 | -17308.9
-45.8572 | -15743.1
-45.8419 | -13585.9
-45.8265 | -11147.8
-45.8112 | -7361.73
-45.7959 | -2938.32
-45.7805 | -93.0547
-45.7652 | 1101.45
-45.7498 | 2762.94
-45.7345 | 4040.05
-45.7191 | 2825.68
-45.7038 | -1718.79
-45.6885 | -7024.94
-45.6731 | -10329.3
-45.6578 | -10690.7
-45.6424 | -9753
-45.6271 | -9005.96
-45.6117 | -5955.53
-45.5964 | -1322.79
-45.5811 | 1370.75
-45.5657 | 922.079
-45.5504 | -934.519
-45.535 | -2085.77
-45.5197 | -614.724
-45.5043 | 2217.76
-45.489 | 2234.28
-45.4736 | 282.08
-45.4583 | 669.908
-45.443 | 2485.66
-45.4276 | 451.697
-45.4123 | -3681.94
-45.3969 | -5480.48
-45.3816 | -6290.69
-45.3662 | -6360.66
-45.3509 | -4128.25
-45.3356 | -64.035
-45.3202 | 2790.81
-45.3049 | 4595.51
-45.2895 | 7031.02
-45.2742 | 6798.48
-45.2588 | 2908.8
-45.2435 | 200.94
-45.2281 | -622.073
-45.2128 | -1370.36
-45.1975 | -2688.35
-45.1821 | -2910.19
-45.1668 | -3760.9
-45.1514 | -7719.93
-45.1361 | -11776.8
-45.1207 | -14876.4
-45.1054 | -15812.3
-45.0901 | -13398
-45.0747 | -10657.9
-45.0594 | -8850.61
-45.044 | -7918.18
-45.0287 | -9102.92
-45.0133 | -11117.2
-44.998 | -10923.4
-44.9826 | -10480.9
-44.9673 | -11054.3
-44.952 | -11127.8
-44.9366 | -9675.01
-44.9213 | -7878.03
-44.9059 | -5645.51
-44.8906 | -2952.48
-44.8752 | -2937.06
-44.8599 | -5292.34
-44.8446 | -6718.65
-44.8292 | -9530.1
-44.8139 | -15143.1
-44.7985 | -19363.7
-44.7832 | -19267.6
-44.7678 | -18795.3
-44.7525 | -20669.9
-44.7371 | -20675.3
-44.7218 | -16423.3
-44.7065 | -13404.8
-44.6911 | -13623.8
-44.6758 | -14595.6
-44.6604 | -15780.9
-44.6451 | -18680.2
-44.6297 | -19166.8
-44.6144 | -14271.3
-44.5991 | -8058.8
-44.5837 | -5271.66
-44.5684 | -5350.43
-44.553 | -6263.02
-44.5377 | -4920.51
-44.5223 | -2693.75
-44.507 | -2068.03
-44.4917 | -4121.32
-44.4763 | -6789.59
-44.461 | -9107.09
-44.4456 | -11367.6
-44.4303 | -11565.7
-44.4149 | -6691.4
-44.3996 | -273.783
-44.3842 | 928.955
-44.3689 | -1181.65
-44.3536 | -3322.14
-44.3382 | -5110.81
-44.3229 | -5108.89
-44.3075 | -3300.47
-44.2922 | -3012.6
-44.2768 | -6127.99
-44.2615 | -10074.3
-44.2462 | -11511.6
-44.2308 | -12449.4
-44.2155 | -12578.1
-44.2001 | -12321.5
-44.1848 | -13947.5
-44.1694 | -14845.2
-44.1541 | -13138
-44.1387 | -11499
-44.1234 | -14931
-44.1081 | -20451.1
-44.0927 | -20922
-44.0774 | -17750.2
-44.062 | -13823.9
-44.0467 | -8931.05
-44.0313 | -5095.27
-44.016 | -4538.52
-44.0007 | -5817.38
-43.9853 | -6344.31
-43.97 | -6626.5
-43.9546 | -6265.04
-43.9393 | -3293.16
-43.9239 | 144.96
-43.9086 | 2512.01
-43.8932 | 5570
-43.8779 | 10484.2
-43.8626 | 12112.6
-43.8472 | 9081.4
-43.8319 | 3877.11
-43.8165 | -1383.92
-43.8012 | -5183.79
-43.7858 | -6027.32
-43.7705 | -4535.08
-43.7552 | -1904.49
-43.7398 | -753.286
-43.7245 | -3815.32
-43.7091 | -7269.56
-43.6938 | -9710.71
-43.6784 | -12634.5
-43.6631 | -15714.8
-43.6477 | -17325.1
-43.6324 | -17548.6
-43.6171 | -17636.2
-43.6017 | -15582.8
-43.5864 | -10032.4
-43.571 | -5494.94
-43.5557 | -1131.74
-43.5403 | 3925.56
-43.525 | 6522.23
-43.5097 | 5997.88
-43.4943 | 6089.22
-43.479 | 6517.91
-43.4636 | 3830.65
-43.4483 | -1114.44
-43.4329 | -4872.18
-43.4176 | -3743.3
-43.4023 | -1327.96
-43.3869 | -1014.32
-43.3716 | -2198.87
-43.3562 | -4258.79
-43.3409 | -5622.84
-43.3255 | -6711.07
-43.3102 | -9638.85
-43.2948 | -11810.9
-43.2795 | -8716.33
-43.2642 | -3982.82
-43.2488 | -1394.07
-43.2335 | 240.151
-43.2181 | 3035.27
-43.2028 | 4155.25
-43.1874 | 314.327
-43.1721 | -3922.4
-43.1568 | -5909.96
-43.1414 | -7246.49
-43.1261 | -8411.2
-43.1107 | -8880.43
-43.0954 | -8054.79
-43.08 | -7266.96
-43.0647 | -7932.59
-43.0493 | -9353.72
-43.034 | -9017.45
-43.0187 | -7948.39
-43.0033 | -10353.6
-42.988 | -13907.7
-42.9726 | -13881.5
-42.9573 | -11514.9
-42.9419 | -10253
-42.9266 | -9017.83
-42.9113 | -8127.23
-42.8959 | -5428.67
-42.8806 | -130.543
-42.8652 | 3592.88
-42.8499 | 3514.13
-42.8345 | 1008.64
-42.8192 | -2033.57
-42.8038 | -5077.68
-42.7885 | -7110.63
-42.7732 | -8623.3
-42.7578 | -9912.5
-42.7425 | -10106.5
-42.7271 | -10680.9
-42.7118 | -10094.7
-42.6964 | -8487.77
-42.6811 | -10841.2
-42.6658 | -15823.3
-42.6504 | -18663.2
-42.6351 | -18669.2
-42.6197 | -20754
-42.6044 | -23501.6
-42.589 | -22716.5
-42.5737 | -20213.1
-42.5583 | -15581.6
-42.543 | -11793.7
-42.5277 | -12739.7
-42.5123 | -14994.1
-42.497 | -16444.2
-42.4816 | -19692
-42.4663 | -25128.2
-42.4509 | -26801.2
-42.4356 | -24092.5
-42.4203 | -20883
-42.4049 | -18107.6
-42.3896 | -15206.2
-42.3742 | -13873.8
-42.3589 | -13294.8
-42.3435 | -12122.5
-42.3282 | -10581.8
-42.3129 | -8947.99
-42.2975 | -11389
-42.2822 | -16277.8
-42.2668 | -18271.1
-42.2515 | -17824.5
-42.2361 | -17141.1
-42.2208 | -16258.3
-42.2054 | -13154.1
-42.1901 | -8547.79
-42.1748 | -6678.01
-42.1594 | -10547.8
-42.1441 | -15943.4
-42.1287 | -18163.6
-42.1134 | -16933.5
-42.098 | -15261.3
-42.0827 | -12891
-42.0674 | -11364.7
-42.052 | -13522.1
-42.0367 | -16203
-42.0213 | -14935.5
-42.006 | -10076
-41.9906 | -6823.87
-41.9753 | -6090.62
-41.9599 | -5359.01
-41.9446 | -2154.01
-41.9293 | 2083.75
-41.9139 | 2484.86
-41.8986 | -1565.18
-41.8832 | -4728.36
-41.8679 | -6510.24
-41.8525 | -7430.47
-41.8372 | -9013.83
-41.8219 | -12356.3
-41.8065 | -14676.2
-41.7912 | -12604.1
-41.7758 | -6384.21
-41.7605 | 696.457
-41.7451 | 5065.71
-41.7298 | 7390.18
-41.7144 | 10477.4
-41.6991 | 14047.6
-41.6838 | 15345.5
-41.6684 | 14048.9
-41.6531 | 13170.2
-41.6377 | 10080.2
-41.6224 | 4673.71
-41.607 | -1544.9
-41.5917 | -7061.65
-41.5764 | -10734.6
-41.561 | -12401.8
-41.5457 | -12111
-41.5303 | -10202.1
-41.515 | -8851.35
-41.4996 | -11744.4
-41.4843 | -14899.7
-41.4689 | -16351.8
-41.4536 | -16666.9
-41.4383 | -13973.9
-41.4229 | -9509.17
-41.4076 | -9064.79
-41.3922 | -9517.68
-41.3769 | -6209.49
-41.3615 | -2449.83
-41.3462 | -160.653
-41.3309 | 1906.17
-41.3155 | 3335.83
-41.3002 | 4651.15
-41.2848 | 6300.85
-41.2695 | 5985.99
-41.2541 | 5199.13
-41.2388 | 5031.56
-41.2235 | 4080.33
-41.2081 | 958.608
-41.1928 | -2868.54
-41.1774 | -3794.85
-41.1621 | -1596.55
-41.1467 | 982.622
-41.1314 | 4508.42
-41.116 | 8601.44
-41.1007 | 9253.67
-41.0854 | 9008.84
-41.07 | 11441.2
-41.0547 | 14596.7
-41.0393 | 14391.8
-41.024 | 10202.3
-41.0086 | 5261.87
-40.9933 | -56.5485
-40.978 | -6006.75
-40.9626 | -10755.7
-40.9473 | -11542.2
-40.9319 | -7584.54
-40.9166 | -307.797
-40.9012 | 6496.96
-40.8859 | 9049.2
-40.8705 | 8572.66
-40.8552 | 6428.23
-40.8399 | 2121.37
-40.8245 | -374.677
-40.8092 | 766.76
-40.7938 | 3608.67
-40.7785 | 5013.37
-40.7631 | 2284.23
-40.7478 | -2981.52
-40.7325 | -7379.37
-40.7171 | -8655.48
-40.7018 | -5194.84
-40.6864 | 1086.27
-40.6711 | 6496.78
-40.6557 | 10597
-40.6404 | 10650.3
-40.625 | 6454.85
-40.6097 | 1529.19
-40.5944 | -2246.53
-40.579 | -3929.42
-40.5637 | -2714.39
-40.5483 | -1090.16
-40.533 | -655.099
-40.5176 | -521.198
-40.5023 | -786.624
-40.487 | -547.888
-40.4716 | 22.8407
-40.4563 | 874.864
-40.4409 | 544.478
-40.4256 | 247.988
-40.4102 | -1480.49
-40.3949 | -3470.03
-40.3795 | -744.244
-40.3642 | 4716.77
-40.3489 | 7776.39
-40.3335 | 6101.05
-40.3182 | 1678.98
-40.3028 | -2038.56
-40.2875 | -4253.83
-40.2721 | -5332.93
-40.2568 | -5209.14
-40.2415 | -3715.41
-40.2261 | -3318.69
-40.2108 | -7091.71
-40.1954 | -13809.4
-40.1801 | -19729.9
-40.1647 | -23934.8
-40.1494 | -26268.4
-40.1341 | -27763.1
-40.1187 | -27810.9
-40.1034 | -25471.2
-40.088 | -23016.9
-40.0727 | -19227.5
-40.0573 | -13964.4
-40.042 | -8753.35
-40.0266 | -6440.03
-40.0113 | -6458.53
-39.996 | -7911.44
-39.9806 | -10432.3
-39.9653 | -12932.2
-39.9499 | -14997.6
-39.9346 | -17239
-39.9192 | -18731
-39.9039 | -16254.7
-39.8886 | -10248.4
-39.8732 | -2698.12
-39.8579 | 5342.15
-39.8425 | 13360.5
-39.8272 | 17793.4
-39.8118 | 15070.6
-39.7965 | 7829.29
-39.7811 | 2125.36
-39.7658 | -1255.85
-39.7505 | -1646.78
-39.7351 | 92.8013
-39.7198 | 1937.35
-39.7044 | 2430.19
-39.6891 | 93.5822
-39.6737 | -1471.26
-39.6584 | -2520.5
-39.6431 | -3994.84
-39.6277 | -4793.51
-39.6124 | -6505.91
-39.597 | -8840.91
-39.5817 | -9652.11
-39.5663 | -10731.2
-39.551 | -14710.4
-39.5356 | -20339.4
-39.5203 | -22636.2
-39.505 | -20035.4
-39.4896 | -18982.1
-39.4743 | -21647.1
-39.4589 | -23550.8
-39.4436 | -24088.1
-39.4282 | -22758.5
-39.4129 | -20320.3
-39.3976 | -15623.8
-39.3822 | -9924.33
-39.3669 | -4780
-39.3515 | -89.8997
-39.3362 | 2906.66
-39.3208 | 1866.65
-39.3055 | -2614.98
-39.2901 | -5648.53
-39.2748 | -8046.38
-39.2595 | -11130.3
-39.2441 | -12440.6
-39.2288 | -11192.6
-39.2134 | -9723.42
-39.1981 | -9655.93
-39.1827 | -11375.9
-39.1674 | -12290.3
-39.1521 | -13443.7
-39.1367 | -15929.4
-39.1214 | -18279.8
-39.106 | -22108.3
-39.0907 | -25962.4
-39.0753 | -26704.7
-39.06 | -26433.5
-39.0447 | -26616.4
-39.0293 | -25121.2
-39.014 | -21788.3
-38.9986 | -17948.5
-38.9833 | -14770.5
-38.9679 | -14443
-38.9526 | -15885.8
-38.9372 | -17381
-38.9219 | -17326.6
-38.9066 | -14911.3
-38.8912 | -13163.7
-38.8759 | -10129.1
-38.8605 | -1738.61
-38.8452 | 8728.84
-38.8298 | 12530
-38.8145 | 9141.4
-38.7992 | 4578.2
-38.7838 | 754.157
-38.7685 | -3118.32
-38.7531 | -8999.3
-38.7378 | -15699.3
-38.7224 | -20199.5
-38.7071 | -21759.3
-38.6917 | -20803.3
-38.6764 | -19328
-38.6611 | -17914.2
-38.6457 | -15987.9
-38.6304 | -13115.4
-38.615 | -10576.8
-38.5997 | -7886.53
-38.5843 | -4756.04
-38.569 | -2931.82
-38.5537 | -2613.35
-38.5383 | -4041.84
-38.523 | -7147.44
-38.5076 | -7989.39
-38.4923 | -6504.33
-38.4769 | -7451.9
-38.4616 | -11243.5
-38.4462 | -15340
-38.4309 | -21407.6
-38.4156 | -23935.2
-38.4002 | -18650.7
-38.3849 | -13326.9
-38.3695 | -11628.9
-38.3542 | -10441.8
-38.3388 | -8246.58
-38.3235 | -6640.38
-38.3082 | -10094.1
-38.2928 | -19231.3
-38.2775 | -24432.6
-38.2621 | -22208.3
-38.2468 | -15498.8
-38.2314 | -7682.08
-38.2161 | -4038.23
-38.2007 | -4225.28
-38.1854 | -5485.99
-38.1701 | -6723.25
-38.1547 | -8851.75
-38.1394 | -10646.6
-38.124 | -8249.79
-38.1087 | -4149.95
-38.0933 | -2078.75
-38.078 | -1891
-38.0627 | -1385.67
-38.0473 | -238.468
-38.032 | 872.5
-38.0166 | 2452.94
-38.0013 | 5391.41
-37.9859 | 9023.7
-37.9706 | 11232.6
-37.9553 | 10335.4
-37.9399 | 7787.76
-37.9246 | 6980.06
-37.9092 | 6177.82
-37.8939 | 2507.97
-37.8785 | -2381.78
-37.8632 | -4993.03
-37.8478 | -5145.29
-37.8325 | -7018.67
-37.8172 | -10214
-37.8018 | -10445.5
-37.7865 | -11125.9
-37.7711 | -14111
-37.7558 | -14083.5
-37.7404 | -10686.2
-37.7251 | -7184.09
-37.7098 | -4371.82
-37.6944 | -4494.33
-37.6791 | -7334.56
-37.6637 | -10581.8
-37.6484 | -9470.44
-37.633 | -3068.47
-37.6177 | 3432.43
-37.6023 | 7146.5
-37.587 | 9392.55
-37.5717 | 11439.2
-37.5563 | 12568.2
-37.541 | 9762.17
-37.5256 | 5155.35
-37.5103 | 1768.02
-37.4949 | -437.104
-37.4796 | -1792.78
-37.4643 | -1372.17
-37.4489 | 378.208
-37.4336 | 172.623
-37.4182 | -1174.43
-37.4029 | -4896.01
-37.3875 | -10556.6
-37.3722 | -12146.8
-37.3568 | -7319.93
-37.3415 | -0.5974
-37.3262 | 4696.66
-37.3108 | 7111.16
-37.2955 | 7034.53
-37.2801 | 2444.71
-37.2648 | -7008.25
-37.2494 | -14928.6
-37.2341 | -14748.5
-37.2188 | -9629.88
-37.2034 | -2315.58
-37.1881 | 6570.22
-37.1727 | 10683.7
-37.1574 | 7148.83
-37.142 | 1384.24
-37.1267 | -4777.64
-37.1113 | -10469.3
-37.096 | -15288.2
-37.0807 | -20418.5
-37.0653 | -23068.2
-37.05 | -22916
-37.0346 | -19265.8
-37.0193 | -11931
-37.0039 | -4512.89
-36.9886 | -1582.8
-36.9733 | -5217.77
-36.9579 | -11790.1
-36.9426 | -15344.8
-36.9272 | -15172.7
-36.9119 | -13965.5
-36.8965 | -11061.6
-36.8812 | -7103.61
-36.8659 | -6102.53
-36.8505 | -8809.05
-36.8352 | -13186.4
-36.8198 | -16908.1
-36.8045 | -18507
-36.7891 | -17253.9
-36.7738 | -12299.5
-36.7584 | -6969.44
-36.7431 | -4195.05
-36.7278 | -4452.05
-36.7124 | -7886.17
-36.6971 | -12193.4
-36.6817 | -13524
-36.6664 | -12423.9
-36.651 | -12140.1
-36.6357 | -13944.5
-36.6204 | -15557
-36.605 | -15629
-36.5897 | -13365.5
-36.5743 | -11238.8
-36.559 | -12216.9
-36.5436 | -14482.2
-36.5283 | -14863.2
-36.5129 | -14747
-36.4976 | -15434.8
-36.4823 | -16150.2
-36.4669 | -17759.6
-36.4516 | -20007.3
-36.4362 | -19873.5
-36.4209 | -16609.5
-36.4055 | -11999.9
-36.3902 | -5677.24
-36.3749 | 1957.16
-36.3595 | 10209.7
-36.3442 | 16725.3
-36.3288 | 18308.6
-36.3135 | 15592.9
-36.2981 | 11747.8
-36.2828 | 9016.88
-36.2674 | 7773.63
-36.2521 | 8371.13
-36.2368 | 8259.49
-36.2214 | 6388.23
-36.2061 | 4477.95
-36.1907 | 2022.28
-36.1754 | -1217.94
-36.16 | -4173.97
-36.1447 | -5582.59
-36.1294 | -6070.46
-36.114 | -4999.96
-36.0987 | -4460.99
-36.0833 | -4876.07
-36.068 | -5081
-36.0526 | -4890.95
-36.0373 | -4445.37
-36.0219 | -4716.47
-36.0066 | -5307.35
-35.9913 | -4491.76
-35.9759 | -879.459
-35.9606 | 2392.32
-35.9452 | 3496.79
-35.9299 | 3071.22
-35.9145 | 3270.85
-35.8992 | 4301.24
-35.8839 | 4114.6
-35.8685 | 3097.54
-35.8532 | 2517.77
-35.8378 | 98.5619
-35.8225 | -3682.65
-35.8071 | -6998.35
-35.7918 | -10083.6
-35.7765 | -11514.2
-35.7611 | -10504.7
-35.7458 | -8738.16
-35.7304 | -6372
-35.7151 | -4128.87
-35.6997 | -4200.25
-35.6844 | -7671.37
-35.669 | -14728.5
-35.6537 | -21826
-35.6384 | -24363.8
-35.623 | -23141.8
-35.6077 | -19469.1
-35.5923 | -14302.8
-35.577 | -8874.46
-35.5616 | -5062.93
-35.5463 | -2424.54
-35.531 | -387.614
-35.5156 | -939.156
-35.5003 | -1487.31
-35.4849 | 409.856
-35.4696 | 3409.5
-35.4542 | 5295.51
-35.4389 | 4597.67
-35.4235 | 1737
-35.4082 | -1806.66
-35.3929 | -3597.19
-35.3775 | -2283.93
-35.3622 | 446.89
-35.3468 | 5274.62
-35.3315 | 9769.03
-35.3161 | 11353.9
-35.3008 | 13166.4
-35.2855 | 13037.5
-35.2701 | 7952.75
-35.2548 | 2623.81
-35.2394 | 1544.91
-35.2241 | 402.668
-35.2087 | -2006.79
-35.1934 | -4855.15
-35.178 | -6489.42
-35.1627 | -5879.09
-35.1474 | -5551.43
-35.132 | -6409.88
-35.1167 | -7821.56
-35.1013 | -6702.28
-35.086 | -1218.18
-35.0706 | 5181.11
-35.0553 | 8141.71
-35.04 | 7919.09
-35.0246 | 5030.08
-35.0093 | 2258.88
-34.9939 | 2958.04
-34.9786 | 4642.62
-34.9632 | 5972.67
-34.9479 | 5483.71
-34.9325 | 3444.73
-34.9172 | 1431.98
-34.9019 | -1863.77
-34.8865 | -5890.68
-34.8712 | -9060.26
-34.8558 | -9728.26
-34.8405 | -9831.57
-34.8251 | -9658.59
-34.8098 | -7173.22
-34.7945 | -4042.43
-34.7791 | 483.411
-34.7638 | 4554.08
-34.7484 | 6098.39
-34.7331 | 6719.64
-34.7177 | 7052.61
-34.7024 | 5303.41
-34.6871 | 3268.21
-34.6717 | 3129.25
-34.6564 | 6259.82
-34.641 | 12689.1
-34.6257 | 18548.6
-34.6103 | 20941.7
-34.595 | 19621.5
-34.5796 | 14380.1
-34.5643 | 4632.92
-34.549 | -6172.55
-34.5336 | -12877.3
-34.5183 | -14452.7
-34.5029 | -13693.4
-34.4876 | -10464.1
-34.4722 | -7301.21
-34.4569 | -7733.9
-34.4416 | -9396
-34.4262 | -8908.63
-34.4109 | -7600.42
-34.3955 | -7753.73
-34.3802 | -8750.28
-34.3648 | -9375.29
-34.3495 | -10375
-34.3341 | -12229.4
-34.3188 | -16502.4
-34.3035 | -19668.5
-34.2881 | -18543.7
-34.2728 | -15189.4
-34.2574 | -12479.1
-34.2421 | -12168.5
-34.2267 | -14670.4
-34.2114 | -17574.8
-34.1961 | -18717.4
-34.1807 | -17484.4
-34.1654 | -17176.9
-34.15 | -17502.5
-34.1347 | -17407.6
-34.1193 | -20667.5
-34.104 | -22242.6
-34.0886 | -19775.5
-34.0733 | -19216.5
-34.058 | -20157
-34.0426 | -20300.4
-34.0273 | -19248.1
-34.0119 | -16525.7
-33.9966 | -14637.6
-33.9812 | -13281.3
-33.9659 | -11160.5
-33.9506 | -9036.85
-33.9352 | -5780.03
-33.9199 | -1827.02
-33.9045 | -601.031
-33.8892 | -586.612
-33.8738 | 1214.24
-33.8585 | 3613.6
-33.8431 | 3901.52
-33.8278 | 1980.5
-33.8125 | -1572.4
-33.7971 | -5253.75
-33.7818 | -7449.12
-33.7664 | -8468.48
-33.7511 | -8740.25
-33.7357 | -9351.13
-33.7204 | -12216.9
-33.7051 | -14218.9
-33.6897 | -16489.2
-33.6744 | -22972.4
-33.659 | -27932
-33.6437 | -28224.1
-33.6283 | -26820
-33.613 | -24329.8
-33.5977 | -19483.2
-33.5823 | -14527.6
-33.567 | -13851.9
-33.5516 | -14566.7
-33.5363 | -12483.8
-33.5209 | -10055.6
-33.5056 | -8143.42
-33.4902 | -5868.51
-33.4749 | -4230.57
-33.4596 | -3053.26
-33.4442 | -2932.78
-33.4289 | -5117.5
-33.4135 | -8927.9
-33.3982 | -13372
-33.3828 | -16553.1
-33.3675 | -18199.8
-33.3522 | -16496.9
-33.3368 | -12557.7
-33.3215 | -9627.42
-33.3061 | -8175.93
-33.2908 | -7925.2
-33.2754 | -9221.62
-33.2601 | -9344.78
-33.2447 | -7462.61
-33.2294 | -6311.41
-33.2141 | -4765.78
-33.1987 | -2794.67
-33.1834 | -4373.65
-33.168 | -8420.76
-33.1527 | -9358.64
-33.1373 | -6039.51
-33.122 | -881.476
-33.1067 | 3790.31
-33.0913 | 3358.99
-33.076 | -2772.24
-33.0606 | -11216.8
-33.0453 | -16554.7
-33.0299 | -16985.8
-33.0146 | -13674.7
-32.9992 | -8233.64
-32.9839 | -3255.62
-32.9686 | -660.677
-32.9532 | -1869.79
-32.9379 | -5547.22
-32.9225 | -9468.86
-32.9072 | -15540.8
-32.8918 | -24200.9
-32.8765 | -31992.1
-32.8612 | -35601.8
-32.8458 | -32774.5
-32.8305 | -25992.9
-32.8151 | -21047.6
-32.7998 | -19457.7
-32.7844 | -17669
-32.7691 | -13310.6
-32.7537 | -8523.94
-32.7384 | -7561.1
-32.7231 | -11970.2
-32.7077 | -19238.3
-32.6924 | -23214.5
-32.677 | -21861.8
-32.6617 | -18210.3
-32.6463 | -17178.6
-32.631 | -17572.3
-32.6157 | -19204.1
-32.6003 | -22359.7
-32.585 | -25491.1
-32.5696 | -26722.3
-32.5543 | -25358.2
-32.5389 | -23080
-32.5236 | -21304.6
-32.5083 | -16828.7
-32.4929 | -8843.22
-32.4776 | -2092
-32.4622 | -231.706
-32.4469 | 786.038
-32.4315 | 3898.17
-32.4162 | 7796.46
-32.4008 | 9976.45
-32.3855 | 10718.6
-32.3702 | 12692.6
-32.3548 | 14074.2
-32.3395 | 13309.9
-32.3241 | 11676.9
-32.3088 | 7823.57
-32.2934 | 2133.38
-32.2781 | -4043.08
-32.2628 | -8700.53
-32.2474 | -10638
-32.2321 | -12999.3
-32.2167 | -18584.5
-32.2014 | -24424.1
-32.186 | -26864.4
-32.1707 | -25867.6
-32.1553 | -23916
-32.14 | -19621
-32.1247 | -13372.6
-32.1093 | -7595.96
-32.094 | -2792.03
-32.0786 | 1268.3
-32.0633 | 5049.94
-32.0479 | 4903.13
-32.0326 | 1048.16
-32.0173 | -2160.53
-32.0019 | -4939.64
-31.9866 | -8555.4
-31.9712 | -12860.7
-31.9559 | -18440.8
-31.9405 | -23368.9
-31.9252 | -24931.6
-31.9098 | -23916.4
-31.8945 | -22599.2
-31.8792 | -21336.4
-31.8638 | -20272.3
-31.8485 | -16208.7
-31.8331 | -11576.4
-31.8178 | -9587.2
-31.8024 | -7838.48
-31.7871 | -4426.71
-31.7718 | 919.344
-31.7564 | 5325.05
-31.7411 | 6659.68
-31.7257 | 6333.59
-31.7104 | 5501.8
-31.695 | 2503.33
-31.6797 | -1113.54
-31.6643 | -1451.63
-31.649 | -333.949
-31.6337 | 124.93
-31.6183 | -2478.46
-31.603 | -8623.86
-31.5876 | -15376.3
-31.5723 | -18294.4
-31.5569 | -16681.4
-31.5416 | -11256.3
-31.5263 | -4032.62
-31.5109 | 1978.28
-31.4956 | 3532.47
-31.4802 | 1358.82
-31.4649 | 299.697
-31.4495 | 1017.42
-31.4342 | 2670.45
-31.4189 | 3732.25
-31.4035 | 4367.52
-31.3882 | 4465.75
-31.3728 | 2611.73
-31.3575 | -444.89
-31.3421 | -1473.36
-31.3268 | -1752.68
-31.3114 | -2459.42
-31.2961 | -4671.97
-31.2808 | -8561
-31.2654 | -11012.3
-31.2501 | -12022.4
-31.2347 | -10944.6
-31.2194 | -7356.47
-31.204 | -3453.6
-31.1887 | -2963.06
-31.1734 | -6781.22
-31.158 | -12251.2
-31.1427 | -14464.3
-31.1273 | -13374.4
-31.112 | -9987.05
-31.0966 | -7265.79
-31.0813 | -8988.99
-31.0659 | -14982.3
-31.0506 | -19090.1
-31.0353 | -17816.1
-31.0199 | -13095.7
-31.0046 | -10254.2
-30.9892 | -9076.86
-30.9739 | -4758.46
-30.9585 | 1824.02
-30.9432 | 5816.99
-30.9279 | 4528.74
-30.9125 | 1655.13
-30.8972 | -1391.01
-30.8818 | -4081.8
-30.8665 | -4737.71
-30.8511 | -2204.78
-30.8358 | -732.83
-30.8204 | -3380.15
-30.8051 | -5673.65
-30.7898 | -5892.55
-30.7744 | -6181.23
-30.7591 | -6254.4
-30.7437 | -6807.13
-30.7284 | -9785.61
-30.713 | -14719.5
-30.6977 | -19280.6
-30.6824 | -21563.5
-30.667 | -23825.8
-30.6517 | -24976.5
-30.6363 | -22925.4
-30.621 | -18067.3
-30.6056 | -11959.6
-30.5903 | -8910.83
-30.5749 | -8310.88
-30.5596 | -7009.28
-30.5443 | -5876.65
-30.5289 | -7823.05
-30.5136 | -11691.3
-30.4982 | -14050.5
-30.4829 | -14694.6
-30.4675 | -14414.2
-30.4522 | -13382.6
-30.4369 | -12206.2
-30.4215 | -9950.19
-30.4062 | -7552.98
-30.3908 | -6296.95
-30.3755 | -6125.16
-30.3601 | -6972.18
-30.3448 | -9506.03
-30.3295 | -13350.4
-30.3141 | -16167.3
-30.2988 | -18695.7
-30.2834 | -22233.8
-30.2681 | -25145.9
-30.2527 | -25760.3
-30.2374 | -23291.6
-30.222 | -19936.6
-30.2067 | -19752.5
-30.1914 | -22655.2
-30.176 | -25589
-30.1607 | -29443.5
-30.1453 | -34420.5
-30.13 | -34307.1
-30.1146 | -27565.9
-30.0993 | -20412
-30.084 | -17788.3
-30.0686 | -20892.8
-30.0533 | -24877.1
-30.0379 | -26484.7
-30.0226 | -27588.3
-30.0072 | -28313.3
-29.9919 | -25943.9
-29.9765 | -23664.1
-29.9612 | -23911
-29.9459 | -24106.3
-29.9305 | -21886.5
-29.9152 | -15909.4
-29.8998 | -9375.63
-29.8845 | -5327.62
-29.8691 | -2068.74
-29.8538 | 812.791
-29.8385 | 3376.36
-29.8231 | 6774.96
-29.8078 | 8274.42
-29.7924 | 7032.25
-29.7771 | 4826.28
-29.7617 | 1959.99
-29.7464 | -1813.48
-29.731 | -6991.89
-29.7157 | -11564.6
-29.7004 | -13154.4
-29.685 | -11058.9
-29.6697 | -7564.27
-29.6543 | -7361.28
-29.639 | -10612.1
-29.6236 | -13562.3
-29.6083 | -14239.1
-29.593 | -14419.2
-29.5776 | -14509.1
-29.5623 | -13365.6
-29.5469 | -11448
-29.5316 | -7517.23
-29.5162 | -1218
-29.5009 | 4201.56
-29.4855 | 7767.65
-29.4702 | 7035.9
-29.4549 | -293.977
-29.4395 | -10365.1
-29.4242 | -17186.5
-29.4088 | -19646.9
-29.3935 | -20315.1
-29.3781 | -18260.2
-29.3628 | -14175.9
-29.3475 | -9807.04
-29.3321 | -5118.44
-29.3168 | -1557.07
-29.3014 | -369.589
-29.2861 | -487.783
-29.2707 | 665.501
-29.2554 | -201.797
-29.2401 | -3728.74
-29.2247 | -7325.41
-29.2094 | -10350.2
-29.194 | -12712.8
-29.1787 | -14566.1
-29.1633 | -14293
-29.148 | -13254.2
-29.1326 | -13308.8
-29.1173 | -13075.1
-29.102 | -12019.3
-29.0866 | -10732.2
-29.0713 | -9942.17
-29.0559 | -10738.6
-29.0406 | -9975.77
-29.0252 | -6746.92
-29.0099 | -2574.09
-28.9946 | -1014.92
-28.9792 | -4962.94
-28.9639 | -9543.54
-28.9485 | -13338.7
-28.9332 | -16005.5
-28.9178 | -17035.3
-28.9025 | -18402.9
-28.8871 | -21135.1
-28.8718 | -24310.9
-28.8565 | -26204.7
-28.8411 | -26943.9
-28.8258 | -27034.6
-28.8104 | -27359.1
-28.7951 | -27101.3
-28.7797 | -25696.3
-28.7644 | -24496.8
-28.7491 | -24077.5
-28.7337 | -24469.7
-28.7184 | -23897.8
-28.703 | -21292.8
-28.6877 | -19186.6
-28.6723 | -19473.2
-28.657 | -19575.9
-28.6416 | -19537.7
-28.6263 | -21519
-28.611 | -25150.6
-28.5956 | -25946.1
-28.5803 | -22540.6
-28.5649 | -20259.6
-28.5496 | -20412.3
-28.5342 | -20410.9
-28.5189 | -20201.5
-28.5036 | -22195.9
-28.4882 | -22190.4
-28.4729 | -17382.3
-28.4575 | -11433.6
-28.4422 | -7852.16
-28.4268 | -5672.8
-28.4115 | -2719.87
-28.3961 | 485.696
-28.3808 | 2166.99
-28.3655 | 2256.4
-28.3501 | 1277.12
-28.3348 | -9.1051
-28.3194 | -412.802
-28.3041 | -921.834
-28.2887 | -2701.36
-28.2734 | -5461.49
-28.2581 | -8656.17
-28.2427 | -13069.3
-28.2274 | -17631.4
-28.212 | -19637.6
-28.1967 | -19418.2
-28.1813 | -18120
-28.166 | -17039.4
-28.1507 | -15016.2
-28.1353 | -11487.6
-28.12 | -7140.88
-28.1046 | -3340.84
-28.0893 | -662.465
-28.0739 | 2325.05
-28.0586 | 4209.68
-28.0432 | 3577.9
-28.0279 | 554.098
-28.0126 | -4323.52
-27.9972 | -7588.27
-27.9819 | -6011.31
-27.9665 | -2952.9
-27.9512 | -1195.76
-27.9358 | -26.7421
-27.9205 | -116.33
-27.9052 | -1328.95
-27.8898 | -1078.78
-27.8745 | -2050.49
-27.8591 | -3683.25
-27.8438 | -2624.82
-27.8284 | -548.439
-27.8131 | -646.217
-27.7977 | -1889.29
-27.7824 | -3019.75
-27.7671 | -2295.06
-27.7517 | 1949.21
-27.7364 | 5922.99
-27.721 | 6368.5
-27.7057 | 3352.96
-27.6903 | -563.603
-27.675 | -2239.83
-27.6597 | -1793.72
-27.6443 | -2858.08
-27.629 | -5335.1
-27.6136 | -5999.38
-27.5983 | -6695.99
-27.5829 | -9001
-27.5676 | -12231.7
-27.5522 | -13583.6
-27.5369 | -11323.3
-27.5216 | -9359.58
-27.5062 | -9048.54
-27.4909 | -9716.82
-27.4755 | -11084.2
-27.4602 | -12758.3
-27.4448 | -11865.2
-27.4295 | -11076.2
-27.4142 | -12343.2
-27.3988 | -11946
-27.3835 | -7937.87
-27.3681 | -3118.34
-27.3528 | -1532.56
-27.3374 | 1028.58
-27.3221 | 6237.74
-27.3067 | 7286.96
-27.2914 | 2690.45
-27.2761 | -525.198
-27.2607 | -333.281
-27.2454 | -571.523
-27.23 | -3970.13
-27.2147 | -9879.71
-27.1993 | -14477.6
-27.184 | -16345.7
-27.1687 | -14944.2
-27.1533 | -13020.6
-27.138 | -12357.7
-27.1226 | -11821
-27.1073 | -11979
-27.0919 | -11966.6
-27.0766 | -11217.1
-27.0613 | -9734.89
-27.0459 | -8292.81
-27.0306 | -8514.81
-27.0152 | -6949.02
-26.9999 | -1553.65
-26.9845 | 2650.41
-26.9692 | 4455.7
-26.9538 | 3280.41
-26.9385 | -35.1766
-26.9232 | -3623.41
-26.9078 | -7137.93
-26.8925 | -9407.47
-26.8771 | -8454.67
-26.8618 | -7658.77
-26.8464 | -10044.8
-26.8311 | -14824.4
-26.8158 | -21742.4
-26.8004 | -25804
-26.7851 | -26231.2
-26.7697 | -23625.6
-26.7544 | -18854.9
-26.739 | -15030.1
-26.7237 | -14602.8
-26.7083 | -15427.1
-26.693 | -15269.3
-26.6777 | -12602.9
-26.6623 | -9669.61
-26.647 | -9605.39
-26.6316 | -11550.9
-26.6163 | -12876.2
-26.6009 | -12865.8
-26.5856 | -9239.53
-26.5703 | -3645.31
-26.5549 | -1263.91
-26.5396 | -1579.27
-26.5242 | -1926.98
-26.5089 | 149.401
-26.4935 | 3258.77
-26.4782 | 4616.35
-26.4628 | 3410.88
-26.4475 | -188.693
-26.4322 | -2441.46
-26.4168 | -2283.44
-26.4015 | -2266.4
-26.3861 | -3344.81
-26.3708 | -4306.34
-26.3554 | -3520.68
-26.3401 | -1992.09
-26.3248 | -612.235
-26.3094 | -1164.06
-26.2941 | -3591.15
-26.2787 | -6137.93
-26.2634 | -8078.87
-26.248 | -8089.09
-26.2327 | -8671.8
-26.2173 | -12243.6
-26.202 | -15899.6
-26.1867 | -17685.4
-26.1713 | -17246.7
-26.156 | -15581.5
-26.1406 | -14063.1
-26.1253 | -13787.3
-26.1099 | -14122.9
-26.0946 | -12723.1
-26.0793 | -11373.5
-26.0639 | -13794
-26.0486 | -17754.6
-26.0332 | -19916.5
-26.0179 | -20486.4
-26.0025 | -20754.5
-25.9872 | -20187
-25.9719 | -18523.3
-25.9565 | -18302.7
-25.9412 | -21942.2
-25.9258 | -27106.8
-25.9105 | -27170.7
-25.8951 | -23363.1
-25.8798 | -20446.6
-25.8644 | -17095.9
-25.8491 | -12034.9
-25.8338 | -8580.47
-25.8184 | -7762.76
-25.8031 | -7842.55
-25.7877 | -8775.92
-25.7724 | -8168.26
-25.757 | -3422.18
-25.7417 | 3498.97
-25.7264 | 7837.8
-25.711 | 8263.86
-25.6957 | 7553.36
-25.6803 | 4819.82
-25.665 | 1639.72
-25.6496 | 358.491
-25.6343 | -1840.72
-25.6189 | -4591.34
-25.6036 | -7485.07
-25.5883 | -10637.6
-25.5729 | -11590.2
-25.5576 | -9209.4
-25.5422 | -6339.78
-25.5269 | -4433.32
-25.5115 | -3903.4
-25.4962 | -3954.87
-25.4809 | -1034.85
-25.4655 | 6319.81
-25.4502 | 12930.4
-25.4348 | 12819.9
-25.4195 | 8217.69
-25.4041 | 4446.53
-25.3888 | 2794.08
-25.3734 | 99.3052
-25.3581 | -2417.56
-25.3428 | -2772.79
-25.3274 | -490.029
-25.3121 | 4074.56
-25.2967 | 7940.17
-25.2814 | 8169.02
-25.266 | 5212.72
-25.2507 | 3232.47
-25.2354 | 277.438
-25.22 | -5689.45
-25.2047 | -8872.38
-25.1893 | -7659.93
-25.174 | -5715.5
-25.1586 | -3406.43
-25.1433 | -1024.16
-25.1279 | -1460.89
-25.1126 | -4180.41
-25.0973 | -6571.02
-25.0819 | -7466.15
-25.0666 | -6780.56
-25.0512 | -5891.21
-25.0359 | -4285.55
-25.0205 | -4764.75
-25.0052 | -7256.42
-24.9899 | -9043.64
-24.9745 | -11418.4
-24.9592 | -12624.4
-24.9438 | -12447.8
-24.9285 | -13788.8
-24.9131 | -15703.7
-24.8978 | -17877.5
-24.8825 | -20805.3
-24.8671 | -25236.3
-24.8518 | -28688.9
-24.8364 | -27899.9
-24.8211 | -26352.3
-24.8057 | -26961.6
-24.7904 | -26203
-24.775 | -25265.1
-24.7597 | -24850.8
-24.7444 | -24775.5
-24.729 | -24540.7
-24.7137 | -23954.2
-24.6983 | -24517.9
-24.683 | -26261.4
-24.6676 | -25550.1
-24.6523 | -21099.3
-24.637 | -14940.8
-24.6216 | -9144.21
-24.6063 | -5972.2
-24.5909 | -3317.43
-24.5756 | -594.708
-24.5602 | 637.356
-24.5449 | -490.432
-24.5295 | -6108.65
-24.5142 | -16233.2
-24.4989 | -24468.8
-24.4835 | -26621.3
-24.4682 | -24874.2
-24.4528 | -20190.4
-24.4375 | -15066.7
-24.4221 | -14515.1
-24.4068 | -16930.8
-24.3915 | -19435.1
-24.3761 | -20592.9
-24.3608 | -19276.7
-24.3454 | -16814.3
-24.3301 | -15394.6
-24.3147 | -14714.8
-24.2994 | -12919.6
-24.284 | -11665.3
-24.2687 | -12102.3
-24.2534 | -13056.8
-24.238 | -13285.2
-24.2227 | -11808.5
-24.2073 | -11509.7
-24.192 | -13037.1
-24.1766 | -14318.5
-24.1613 | -14094.3
-24.146 | -12971.2
-24.1306 | -13909.7
-24.1153 | -15481.2
-24.0999 | -16910.2
-24.0846 | -14622.9
-24.0692 | -9065.85
-24.0539 | -6689.39
-24.0385 | -9483.44
-24.0232 | -15468.4
-24.0079 | -21834.1
-23.9925 | -24927.4
-23.9772 | -23834.8
-23.9618 | -21468.2
-23.9465 | -20406
-23.9311 | -19613.5
-23.9158 | -19665.1
-23.9005 | -21347.3
-23.8851 | -21642.2
-23.8698 | -20870
-23.8544 | -22437.8
-23.8391 | -22791.2
-23.8237 | -20193
-23.8084 | -19156.4
-23.7931 | -20990.6
-23.7777 | -22981.5
-23.7624 | -23672
-23.747 | -24484.7
-23.7317 | -25202.4
-23.7163 | -25599.4
-23.701 | -26467.7
-23.6856 | -26321.8
-23.6703 | -23974.4
-23.655 | -20186.1
-23.6396 | -16654.8
-23.6243 | -14094.1
-23.6089 | -11055.3
-23.5936 | -9208.91
-23.5782 | -10576.2
-23.5629 | -16487.4
-23.5476 | -23686.9
-23.5322 | -24676.2
-23.5169 | -21199.8
-23.5015 | -18919.8
-23.4862 | -17193.2
-23.4708 | -15834.2
-23.4555 | -13583.8
-23.4401 | -9806.9
-23.4248 | -7853.73
-23.4095 | -8573.06
-23.3941 | -9020.15
-23.3788 | -8589.53
-23.3634 | -9720.34
-23.3481 | -11326.6
-23.3327 | -11654.4
-23.3174 | -10456.3
-23.3021 | -11239.7
-23.2867 | -15939.8
-23.2714 | -21571.2
-23.256 | -27160.6
-23.2407 | -31892.2
-23.2253 | -33411.4
-23.21 | -30823.2
-23.1946 | -27424.7
-23.1793 | -27473.6
-23.164 | -29655
-23.1486 | -29372.8
-23.1333 | -25070.6
-23.1179 | -20071.7
-23.1026 | -15323.2
-23.0872 | -12448.2
-23.0719 | -12176.5
-23.0566 | -15225.8
-23.0412 | -18649.1
-23.0259 | -19169.5
-23.0105 | -19196.6
-22.9952 | -18618.6
-22.9798 | -15113.6
-22.9645 | -12473.2
-22.9491 | -12289.7
-22.9338 | -13279.6
-22.9185 | -12970.2
-22.9031 | -11675.6
-22.8878 | -11889.3
-22.8724 | -13483.9
-22.8571 | -14650.3
-22.8417 | -14834.2
-22.8264 | -15046.4
-22.8111 | -12172.7
-22.7957 | -6825.55
-22.7804 | -3600.99
-22.765 | -3780.37
-22.7497 | -4581.24
-22.7343 | -4040.79
-22.719 | -5740.07
-22.7037 | -11425.1
-22.6883 | -15561.2
-22.673 | -15845.2
-22.6576 | -13436.5
-22.6423 | -9295.81
-22.6269 | -5848.32
-22.6116 | -3983.95
-22.5962 | -6154.33
-22.5809 | -11808.5
-22.5656 | -15783.2
-22.5502 | -15740.3
-22.5349 | -12216.9
-22.5195 | -4866.78
-22.5042 | 4022.6
-22.4888 | 10691.7
-22.4735 | 13256.4
-22.4582 | 9835.41
-22.4428 | 3562.83
-22.4275 | 258.789
-22.4121 | -1979.12
-22.3968 | -2387.5
-22.3814 | 13.6553
-22.3661 | 263.506
-22.3507 | -3749.61
-22.3354 | -9956.7
-22.3201 | -13208.8
-22.3047 | -12794.4
-22.2894 | -9254.41
-22.274 | -4434.19
-22.2587 | -1584.37
-22.2433 | -356.706
-22.228 | 148.636
-22.2127 | -828.139
-22.1973 | -2100.69
-22.182 | -4329.94
-22.1666 | -9325.21
-22.1513 | -13696.5
-22.1359 | -14827.4
-22.1206 | -15252.6
-22.1052 | -15593.2
-22.0899 | -12762.4
-22.0746 | -9040.1
-22.0592 | -8323.23
-22.0439 | -9347.02
-22.0285 | -10500.9
-22.0132 | -10066.6
-21.9978 | -8054.76
-21.9825 | -6519.16
-21.9672 | -5993.93
-21.9518 | -5373.19
-21.9365 | -5070.93
-21.9211 | -4220.03
-21.9058 | -3210.52
-21.8904 | -3604.93
-21.8751 | -7263.86
-21.8597 | -11169.2
-21.8444 | -13240.1
-21.8291 | -12570.4
-21.8137 | -10075.6
-21.7984 | -7552.08
-21.783 | -5353.06
-21.7677 | -3968.04
-21.7523 | -5632.25
-21.737 | -8263.06
-21.7217 | -7973.66
-21.7063 | -7782.74
-21.691 | -9314.12
-21.6756 | -11529.7
-21.6603 | -14194.7
-21.6449 | -15287.3
-21.6296 | -13997.7
-21.6143 | -11414.7
-21.5989 | -8760.61
-21.5836 | -6583.56
-21.5682 | -5297.16
-21.5529 | -5675.98
-21.5375 | -4849.46
-21.5222 | -1624.16
-21.5068 | -1782.34
-21.4915 | -6323.1
-21.4762 | -10889.1
-21.4608 | -13624.3
-21.4455 | -16339.2
-21.4301 | -19365.4
-21.4148 | -21649
-21.3994 | -21515.5
-21.3841 | -17993.6
-21.3688 | -13039.7
-21.3534 | -7683.16
-21.3381 | -2218.03
-21.3227 | 1211.27
-21.3074 | 2204.15
-21.292 | 1956.93
-21.2767 | -1319.93
-21.2613 | -7363.45
-21.246 | -11411.1
-21.2307 | -11245.4
-21.2153 | -9595.71
-21.2 | -7591.44
-21.1846 | -7752.74
-21.1693 | -11068.2
-21.1539 | -15254.7
-21.1386 | -15991
-21.1233 | -14615.4
-21.1079 | -13723.2
-21.0926 | -13378.8
-21.0772 | -14323.6
-21.0619 | -15350.9
-21.0465 | -16178.1
-21.0312 | -17941.4
-21.0158 | -18292.4
-21.0005 | -15801.2
-20.9852 | -13302.9
-20.9698 | -11493
-20.9545 | -9854.55
-20.9391 | -7793.78
-20.9238 | -7081.03
-20.9084 | -7676.45
-20.8931 | -7121.16
-20.8778 | -5738.23
-20.8624 | -6026.4
-20.8471 | -7185.69
-20.8317 | -7565.1
-20.8164 | -6763.79
-20.801 | -5819.42
-20.7857 | -6262.56
-20.7703 | -8658.66
-20.755 | -12564.9
-20.7397 | -18076.8
-20.7243 | -20577.7
-20.709 | -18417.6
-20.6936 | -16001.5
-20.6783 | -15743.7
-20.6629 | -14206.1
-20.6476 | -10171.8
-20.6323 | -6791.1
-20.6169 | -7856.19
-20.6016 | -11606
-20.5862 | -13418.9
-20.5709 | -13563.7
-20.5555 | -14478.6
-20.5402 | -14545.1
-20.5249 | -14460.9
-20.5095 | -16069.9
-20.4942 | -18240.9
-20.4788 | -19698.4
-20.4635 | -19876.5
-20.4481 | -21054.3
-20.4328 | -21776.5
-20.4174 | -20401
-20.4021 | -16465.7
-20.3868 | -10888.2
-20.3714 | -6358.57
-20.3561 | -3473.45
-20.3407 | -2632.86
-20.3254 | -4620.73
-20.31 | -6832.12
-20.2947 | -6901.08
-20.2794 | -6607.79
-20.264 | -9615.6
-20.2487 | -13413.1
-20.2333 | -14675.3
-20.218 | -14285
-20.2026 | -14558
-20.1873 | -14589.8
-20.1719 | -12346.7
-20.1566 | -9947.2
-20.1413 | -8572.86
-20.1259 | -9363.69
-20.1106 | -11747.6
-20.0952 | -12932.3
-20.0799 | -12013.1
-20.0645 | -11899.2
-20.0492 | -13493.3
-20.0339 | -13865.8
-20.0185 | -13611
-20.0032 | -14894.6
-19.9878 | -13868.5
-19.9725 | -7791.24
-19.9571 | -239.214
-19.9418 | 2507.1
-19.9264 | 1857.06
-19.9111 | 1988.29
-19.8958 | 1379.4
-19.8804 | -1481.35
-19.8651 | -3204.87
-19.8497 | -3382.55
-19.8344 | -1606.29
-19.819 | 1110.49
-19.8037 | -864.933
-19.7884 | -7325.56
-19.773 | -10651.7
-19.7577 | -8523.73
-19.7423 | -6637.43
-19.727 | -10200.9
-19.7116 | -16231.9
-19.6963 | -17622.5
-19.6809 | -14920.3
-19.6656 | -10980.9
-19.6503 | -6038.31
-19.6349 | -1674.68
-19.6196 | 2411.91
-19.6042 | 7925.7
-19.5889 | 10068.7
-19.5735 | 6961.03
-19.5582 | 2245.86
-19.5429 | -893.029
-19.5275 | -366.751
-19.5122 | -410.767
-19.4968 | -3240.99
-19.4815 | -4817.6
-19.4661 | -4759.99
-19.4508 | -5889.38
-19.4355 | -8339.96
-19.4201 | -11180.4
-19.4048 | -13393.3
-19.3894 | -14994.7
-19.3741 | -15891.7
-19.3587 | -16278.3
-19.3434 | -17073.6
-19.328 | -19574.8
-19.3127 | -21989.4
-19.2974 | -22718.7
-19.282 | -20780.2
-19.2667 | -16906
-19.2513 | -13185.6
-19.236 | -10047.7
-19.2206 | -9537.89
-19.2053 | -11198.5
-19.19 | -14012.7
-19.1746 | -17823.5
-19.1593 | -22457.6
-19.1439 | -25990.7
-19.1286 | -28147.9
-19.1132 | -29655.2
-19.0979 | -31535.9
-19.0825 | -31755.9
-19.0672 | -27265.2
-19.0519 | -21706.9
-19.0365 | -17314.1
-19.0212 | -13837.6
-19.0058 | -12295.8
-18.9905 | -11445
-18.9751 | -9200.66
-18.9598 | -7184.01
-18.9445 | -4912.61
-18.9291 | -2226.26
-18.9138 | -1979.98
-18.8984 | -3971.56
-18.8831 | -6790.92
-18.8677 | -8597.16
-18.8524 | -11497
-18.837 | -14869.4
-18.8217 | -16729
-18.8064 | -16019
-18.791 | -13428
-18.7757 | -10499.9
-18.7603 | -7000.68
-18.745 | -6492.77
-18.7296 | -13082.4
-18.7143 | -21373.1
-18.699 | -25575.5
-18.6836 | -25528.5
-18.6683 | -20836.9
-18.6529 | -14558.1
-18.6376 | -10429.4
-18.6222 | -9886.48
-18.6069 | -10454.4
-18.5915 | -12306.6
-18.5762 | -16251.6
-18.5609 | -19144.5
-18.5455 | -19639.3
-18.5302 | -16715.6
-18.5148 | -13234
-18.4995 | -14009.1
-18.4841 | -16401.4
-18.4688 | -17935.4
-18.4535 | -17857
-18.4381 | -17429.8
-18.4228 | -18114.9
-18.4074 | -17716.9
-18.3921 | -15354.5
-18.3767 | -11374.2
-18.3614 | -7662.43
-18.3461 | -7609.85
-18.3307 | -10965.7
-18.3154 | -14188.3
-18.3 | -17195.5
-18.2847 | -17871.9
-18.2693 | -13745.1
-18.254 | -10057.5
-18.2386 | -7846.42
-18.2233 | -5740.07
-18.208 | -6043.61
-18.1926 | -6403.84
-18.1773 | -5983.49
-18.1619 | -8097.25
-18.1466 | -13537
-18.1312 | -18007.5
-18.1159 | -19482
-18.1006 | -20729
-18.0852 | -22331.6
-18.0699 | -22993.6
-18.0545 | -22635.2
-18.0392 | -19138.5
-18.0238 | -14116.2
-18.0085 | -8684.7
-17.9931 | -7063.22
-17.9778 | -8119.39
-17.9625 | -9066.9
-17.9471 | -10783.7
-17.9318 | -12372
-17.9164 | -12111.5
-17.9011 | -8622.46
-17.8857 | -3678.11
-17.8704 | -2449.6
-17.8551 | -4075.08
-17.8397 | -3572.1
-17.8244 | -886.985
-17.809 | 290.898
-17.7937 | -3471.83
-17.7783 | -6856
-17.763 | -5338.75
-17.7476 | -476.269
-17.7323 | 3080.04
-17.717 | 2054.03
-17.7016 | -1412.52
-17.6863 | -4795.86
-17.6709 | -8008.98
-17.6556 | -8430.19
-17.6402 | -7049.81
-17.6249 | -5738.2
-17.6096 | -3546.25
-17.5942 | -2597.05
-17.5789 | -4477.44
-17.5635 | -7702.58
-17.5482 | -10829.2
-17.5328 | -14659.2
-17.5175 | -17499.7
-17.5021 | -15648.2
-17.4868 | -11522
-17.4715 | -10129
-17.4561 | -12946.4
-17.4408 | -13825.3
-17.4254 | -12322.9
-17.4101 | -12156.5
-17.3947 | -12480.8
-17.3794 | -14073.2
-17.3641 | -16415.6
-17.3487 | -17662.1
-17.3334 | -16082.5
-17.318 | -13189.2
-17.3027 | -10743.7
-17.2873 | -9128.65
-17.272 | -7052.01
-17.2567 | -5146.29
-17.2413 | -3580.32
-17.226 | 58.4936
-17.2106 | 3550.52
-17.1953 | 3060.05
-17.1799 | 1385.06
-17.1646 | 1613.59
-17.1492 | 2947.11
-17.1339 | 5254.85
-17.1186 | 6678.31
-17.1032 | 6284.97
-17.0879 | 4217.09
-17.0725 | 1491.47
-17.0572 | 266.305
-17.0418 | 910.171
-17.0265 | 947.29
-17.0112 | -3370.29
-16.9958 | -8707.87
-16.9805 | -8604.63
-16.9651 | -3563.56
-16.9498 | 2017.12
-16.9344 | 5468.03
-16.9191 | 5335.03
-16.9037 | 4112.94
-16.8884 | 3563.73
-16.8731 | 2099.54
-16.8577 | -1637.61
-16.8424 | -7318.55
-16.827 | -11166
-16.8117 | -10181.8
-16.7963 | -4614.7
-16.781 | 1827.17
-16.7657 | 4526.37
-16.7503 | 4456.88
-16.735 | 4501.49
-16.7196 | 4941.28
-16.7043 | 5949.28
-16.6889 | 6444.84
-16.6736 | 5186.7
-16.6582 | 3420.96
-16.6429 | 3282.75
-16.6276 | 3682.33
-16.6122 | 5790.68
-16.5969 | 8522.52
-16.5815 | 8400.54
-16.5662 | 5251.74
-16.5508 | 3354.21
-16.5355 | 4381.65
-16.5202 | 5974.96
-16.5048 | 6010.8
-16.4895 | 4445.73
-16.4741 | 4410.06
-16.4588 | 4829.97
-16.4434 | 2810.08
-16.4281 | -800.547
-16.4127 | -3405.85
-16.3974 | -3985.09
-16.3821 | -5662.68
-16.3667 | -7750.15
-16.3514 | -2386.34
-16.336 | 8675.73
-16.3207 | 16714.1
-16.3053 | 19315
-16.29 | 16843.2
-16.2747 | 14092
-16.2593 | 13473
-16.244 | 10880.8
-16.2286 | 6011.64
-16.2133 | 1161.58
-16.1979 | 91.4754
-16.1826 | 911.347
-16.1673 | -1090.25
-16.1519 | -6178.77
-16.1366 | -10984.4
-16.1212 | -13557.6
-16.1059 | -13603.5
-16.0905 | -12276.7
-16.0752 | -10630.1
-16.0598 | -8929.54
-16.0445 | -9314.02
-16.0292 | -12745.8
-16.0138 | -16297.6
-15.9985 | -13374
-15.9831 | -4744.91
-15.9678 | 2633.54
-15.9524 | 4637.3
-15.9371 | 2549.24
-15.9218 | -1582.65
-15.9064 | -4078.86
-15.8911 | -4654.91
-15.8757 | -6302.82
-15.8604 | -7653.55
-15.845 | -7554.33
-15.8297 | -6961.61
-15.8143 | -7885.47
-15.799 | -9607.91
-15.7837 | -10881
-15.7683 | -12902.2
-15.753 | -14448.4
-15.7376 | -12719.6
-15.7223 | -9964.34
-15.7069 | -9320.86
-15.6916 | -9475.9
-15.6763 | -8113.53
-15.6609 | -4826.88
-15.6456 | -559.953
-15.6302 | 2495.32
-15.6149 | 2309.84
-15.5995 | -1806.29
-15.5842 | -5223.41
-15.5688 | -5061.92
-15.5535 | -4106.8
-15.5382 | -2325.23
-15.5228 | 1226.03
-15.5075 | 5137.33
-15.4921 | 7692.87
-15.4768 | 5424.02
-15.4614 | 445.87
-15.4461 | -1855.27
-15.4308 | -797.429
-15.4154 | 982.736
-15.4001 | 2150.81
-15.3847 | 5436.81
-15.3694 | 8969.4
-15.354 | 10971.9
-15.3387 | 10595.9
-15.3233 | 6027.49
-15.308 | -1116.1
-15.2927 | -9633.64
-15.2773 | -17567.4
-15.262 | -20391
-15.2466 | -16179.8
-15.2313 | -10040.5
-15.2159 | -8505.09
-15.2006 | -10920.1
-15.1853 | -14608.7
-15.1699 | -16501.6
-15.1546 | -14300.1
-15.1392 | -8499.45
-15.1239 | -4043.32
-15.1085 | -1385.6
-15.0932 | 1052.85
-15.0779 | 3441.64
-15.0625 | 4592.49
-15.0472 | 2219.44
-15.0318 | -953.498
-15.0165 | -3427.37
-15.0011 | -3779.05
-14.9858 | -1985.53
-14.9704 | 449.772
-14.9551 | 3572.57
-14.9398 | 5864.03
-14.9244 | 5608.86
-14.9091 | 6674.85
-14.8937 | 10442.9
-14.8784 | 12745.5
-14.863 | 12907.3
-14.8477 | 9793.95
-14.8324 | 4405.92
-14.817 | 3168.7
-14.8017 | 5131.1
-14.7863 | 4594.21
-14.771 | 1112.59
-14.7556 | -3473.33
-14.7403 | -3463.41
-14.7249 | 142.33
-14.7096 | -820.103
-14.6943 | -6067.97
-14.6789 | -10561.7
-14.6636 | -11281.4
-14.6482 | -9109.85
-14.6329 | -7017.59
-14.6175 | -5510.36
-14.6022 | -5556.59
-14.5869 | -7976.55
-14.5715 | -10804.6
-14.5562 | -13797.4
-14.5408 | -16269.5
-14.5255 | -14861.8
-14.5101 | -11241.5
-14.4948 | -9065.47
-14.4794 | -9131.02
-14.4641 | -8032.41
-14.4488 | -5293.28
-14.4334 | -1126.76
-14.4181 | 4162.74
-14.4027 | 7508.58
-14.3874 | 8440.41
-14.372 | 7599.79
-14.3567 | 6020.63
-14.3414 | 5709.01
-14.326 | 5915.91
-14.3107 | 5554.81
-14.2953 | 4752.5
-14.28 | 4858.21
-14.2646 | 5201.66
-14.2493 | 3261.25
-14.2339 | 675.249
-14.2186 | 1068.73
-14.2033 | 4116.39
-14.1879 | 5511.7
-14.1726 | 4089.08
-14.1572 | 1390.27
-14.1419 | -1972.02
-14.1265 | -3586.47
-14.1112 | -3180.1
-14.0959 | -3085.36
-14.0805 | -4035.84
-14.0652 | -4577.4
-14.0498 | -4166.09
-14.0345 | -2341.59
-14.0191 | -794.542
-14.0038 | -891.943
-13.9885 | -836.827
-13.9731 | -185.762
-13.9578 | 428.36
-13.9424 | 2227.56
-13.9271 | 7019.74
-13.9117 | 12537.5
-13.8964 | 19090.9
-13.881 | 23716.7
-13.8657 | 23290.6
-13.8504 | 18452.3
-13.835 | 9403.89
-13.8197 | 312.109
-13.8043 | -5867.32
-13.789 | -10454
-13.7736 | -13195.8
-13.7583 | -13541.3
-13.743 | -11591.1
-13.7276 | -6601.94
-13.7123 | -314.873
-13.6969 | 4560.63
-13.6816 | 10002.9
-13.6662 | 15026.6
-13.6509 | 19147.2
-13.6355 | 21551.8
-13.6202 | 21521.1
-13.6049 | 19193
-13.5895 | 16549.9
-13.5742 | 17910.4
-13.5588 | 19948
-13.5435 | 17466.5
-13.5281 | 13538.1
-13.5128 | 10693.8
-13.4975 | 10134.4
-13.4821 | 11887.3
-13.4668 | 11090.4
-13.4514 | 7340.46
-13.4361 | 5154.77
-13.4207 | 5261.31
-13.4054 | 7023.79
-13.39 | 9298.99
-13.3747 | 9834.29
-13.3594 | 7690.1
-13.344 | 3329.21
-13.3287 | -868.351
-13.3133 | -3774.34
-13.298 | -5432.47
-13.2826 | -5942.66
-13.2673 | -6479.98
-13.252 | -7050.54
-13.2366 | -8564.83
-13.2213 | -10724.3
-13.2059 | -10964.3
-13.1906 | -7481.62
-13.1752 | -3523.18
-13.1599 | -2753.95
-13.1445 | -2718.56
-13.1292 | -272.386
-13.1139 | 2898.53
-13.0985 | 5961.5
-13.0832 | 7865.81
-13.0678 | 8859.39
-13.0525 | 10049.6
-13.0371 | 11315
-13.0218 | 12764.2
-13.0065 | 14274.7
-12.9911 | 15632.7
-12.9758 | 17082
-12.9604 | 18038.2
-12.9451 | 17062.9
-12.9297 | 13288.6
-12.9144 | 7522.12
-12.8991 | 2773.95
-12.8837 | 1863.59
-12.8684 | 2302.23
-12.853 | -261.324
-12.8377 | -3330.2
-12.8223 | -5696.03
-12.807 | -8517.87
-12.7916 | -9896.28
-12.7763 | -10409.6
-12.761 | -11465
-12.7456 | -12051.8
-12.7303 | -9028.18
-12.7149 | -4273.19
-12.6996 | 716.502
-12.6842 | 8566.27
-12.6689 | 17886.6
-12.6536 | 24076.9
-12.6382 | 25528.2
-12.6229 | 26261.9
-12.6075 | 25225.2
-12.5922 | 21829
-12.5768 | 17703.9
-12.5615 | 14717.7
-12.5461 | 13005.2
-12.5308 | 11705.3
-12.5155 | 12116.7
-12.5001 | 12987.2
-12.4848 | 14743.4
-12.4694 | 15801.7
-12.4541 | 14787.5
-12.4387 | 11717.6
-12.4234 | 8146.24
-12.4081 | 7926.8
-12.3927 | 10814.2
-12.3774 | 13290.5
-12.362 | 14898.4
-12.3467 | 17499.5
-12.3313 | 20552.9
-12.316 | 20788.8
-12.3006 | 18485.7
-12.2853 | 16617.4
-12.27 | 15480.4
-12.2546 | 13194
-12.2393 | 9401.18
-12.2239 | 5479.3
-12.2086 | 1608.3
-12.1932 | -587.044
-12.1779 | -1130.9
-12.1626 | 713.732
-12.1472 | 4256.38
-12.1319 | 7089.32
-12.1165 | 6285.7
-12.1012 | 2012.45
-12.0858 | -527.088
-12.0705 | -431.971
-12.0551 | -2053.47
-12.0398 | -3279.18
-12.0245 | -3128.1
-12.0091 | -83.7242
-11.9938 | 5665.69
-11.9784 | 7524.36
-11.9631 | 5689.44
-11.9477 | 3633.3
-11.9324 | 3219.86
-11.9171 | 2320.22
-11.9017 | -673.567
-11.8864 | -2129.76
-11.871 | -885.439
-11.8557 | 701.833
-11.8403 | 256.429
-11.825 | -3237.58
-11.8097 | -8067.2
-11.7943 | -10584.1
-11.779 | -8427.15
-11.7636 | -5426.72
-11.7483 | -5888.32
-11.7329 | -7191.91
-11.7176 | -7094.86
-11.7022 | -7288.57
-11.6869 | -5739.15
-11.6716 | -2123.35
-11.6562 | -225.539
-11.6409 | 117.327
-11.6255 | 1178.12
-11.6102 | 5266.96
-11.5948 | 11323.3
-11.5795 | 16626.1
-11.5642 | 21885.3
-11.5488 | 26268.5
-11.5335 | 28010.1
-11.5181 | 27707.6
-11.5028 | 27007.7
-11.4874 | 25916.4
-11.4721 | 23487.4
-11.4567 | 20459.9
-11.4414 | 18810.9
-11.4261 | 18119.7
-11.4107 | 17027.4
-11.3954 | 14563
-11.38 | 12262.9
-11.3647 | 11129.4
-11.3493 | 7275.46
-11.334 | 219.132
-11.3187 | -4699.24
-11.3033 | -7798.06
-11.288 | -11899.4
-11.2726 | -13172.2
-11.2573 | -9877.84
-11.2419 | -2470.92
-11.2266 | 3018.58
-11.2112 | 3458.98
-11.1959 | 2259.25
-11.1806 | 1249.06
-11.1652 | -533.547
-11.1499 | -4455.12
-11.1345 | -7459.23
-11.1192 | -6336.37
-11.1038 | -1439.5
-11.0885 | 4819.91
-11.0732 | 10353.3
-11.0578 | 13700.7
-11.0425 | 14820.7
-11.0271 | 12564
-11.0118 | 7603.84
-10.9964 | 3960.54
-10.9811 | 6015.92
-10.9657 | 10222.5
-10.9504 | 10604.4
-10.9351 | 7237.13
-10.9197 | 3389.44
-10.9044 | -1848.21
-10.889 | -6122.88
-10.8737 | -5586.45
-10.8583 | 147.064
-10.843 | 7259.81
-10.8277 | 10677.3
-10.8123 | 8116.14
-10.797 | 5123.58
-10.7816 | 5544.58
-10.7663 | 5052.47
-10.7509 | 3385.42
-10.7356 | 2225.5
-10.7203 | 2206.03
-10.7049 | 3091.99
-10.6896 | 4416.1
-10.6742 | 4392.81
-10.6589 | 3298.08
-10.6435 | 3315.95
-10.6282 | 5482.71
-10.6128 | 8888.9
-10.5975 | 8559.77
-10.5822 | 6851.66
-10.5668 | 8653.64
-10.5515 | 13454
-10.5361 | 16442.3
-10.5208 | 14868.9
-10.5054 | 10132.1
-10.4901 | 5024.29
-10.4748 | 3500.73
-10.4594 | 3568.24
-10.4441 | 3709.78
-10.4287 | 6379.85
-10.4134 | 9683.76
-10.398 | 11353.7
-10.3827 | 9807.68
-10.3673 | 5532.99
-10.352 | 278.252
-10.3367 | -5613.22
-10.3213 | -7421.84
-10.306 | -5379.02
-10.2906 | -3463.29
-10.2753 | -2063.06
-10.2599 | 935.72
-10.2446 | 5460.12
-10.2293 | 11828.9
-10.2139 | 17260.4
-10.1986 | 17031.7
-10.1832 | 13531
-10.1679 | 12325
-10.1525 | 14000.8
-10.1372 | 15870.8
-10.1218 | 16263.5
-10.1065 | 15713.4
-10.0912 | 18681.3
-10.0758 | 25352.3
-10.0605 | 31006.9
-10.0451 | 31546.2
-10.0298 | 27420.3
-10.0144 | 23086
-9.9991 | 20581.7
-9.98376 | 19704.4
-9.96841 | 19090.7
-9.95307 | 17395
-9.93772 | 16427.5
-9.92238 | 15704
-9.90704 | 14774.1
-9.89169 | 15434.6
-9.87635 | 15633.1
-9.86101 | 17795.2
-9.84566 | 22468.6
-9.83032 | 24656.8
-9.81498 | 23289.2
-9.79963 | 17696.4
-9.78429 | 10035.2
-9.76894 | 3712.53
-9.7536 | 414.862
-9.73826 | 1545.89
-9.72291 | 5515.18
-9.70757 | 7686.7
-9.69223 | 9280.88
-9.67688 | 12386.2
-9.66154 | 16621.3
-9.6462 | 22243.4
-9.63085 | 24732.4
-9.61551 | 21113.1
-9.60016 | 14924.9
-9.58482 | 10404.3
-9.56948 | 10208.7
-9.55413 | 9808.78
-9.53879 | 7911.35
-9.52345 | 9968.51
-9.5081 | 12421.2
-9.49276 | 10775.9
-9.47741 | 9307.99
-9.46207 | 10792.6
-9.44673 | 11343.5
-9.43138 | 9752.89
-9.41604 | 8593.01
-9.4007 | 10837.3
-9.38535 | 16008.7
-9.37001 | 21507.3
-9.35467 | 24438.8
-9.33932 | 25294.2
-9.32398 | 23589.3
-9.30863 | 18716.8
-9.29329 | 11689.3
-9.27795 | 5268.55
-9.2626 | 1902.82
-9.24726 | 3133.64
-9.23192 | 8380.86
-9.21657 | 13958.1
-9.20123 | 16171.7
-9.18589 | 16276.5
-9.17054 | 20085.7
-9.1552 | 24829.5
-9.13985 | 24719.1
-9.12451 | 21239.9
-9.10917 | 18512.8
-9.09382 | 19939
-9.07848 | 21106.3
-9.06314 | 18417.2
-9.04779 | 17546.2
-9.03245 | 21186
-9.0171 | 25796.4
-9.00176 | 27239.1
-8.98642 | 25563.6
-8.97107 | 24008.6
-8.95573 | 21280.1
-8.94039 | 17393.2
-8.92504 | 16009.4
-8.9097 | 18634.2
-8.89436 | 22732.1
-8.87901 | 25680
-8.86367 | 26953.6
-8.84832 | 25960.1
-8.83298 | 26079.6
-8.81764 | 28700.9
-8.80229 | 29905.8
-8.78695 | 27664.5
-8.77161 | 22772.8
-8.75626 | 18257.4
-8.74092 | 16128.4
-8.72558 | 16204.9
-8.71023 | 17676.1
-8.69489 | 18574.8
-8.67954 | 18982.9
-8.6642 | 17732.5
-8.64886 | 14941
-8.63351 | 13456.4
-8.61817 | 15062.4
-8.60283 | 17431.1
-8.58748 | 17498.6
-8.57214 | 16695.7
-8.5568 | 13802.9
-8.54145 | 8384.04
-8.52611 | 4255.43
-8.51076 | 4887.84
-8.49542 | 7491.82
-8.48008 | 8411.69
-8.46473 | 8338.31
-8.44939 | 10111
-8.43405 | 14085.6
-8.4187 | 16946.6
-8.40336 | 18366
-8.38801 | 21174.4
-8.37267 | 24538.3
-8.35733 | 24766.3
-8.34198 | 20791.6
-8.32664 | 14827.8
-8.3113 | 9215.21
-8.29595 | 6880.3
-8.28061 | 8960.45
-8.26527 | 12205.2
-8.24992 | 14394.8
-8.23458 | 17130.2
-8.21923 | 21057
-8.20389 | 25411.7
-8.18855 | 28142.7
-8.1732 | 28264.7
-8.15786 | 26304.5
-8.14252 | 24219.4
-8.12717 | 23652.5
-8.11183 | 21975.1
-8.09649 | 18717
-8.08114 | 16367.2
-8.0658 | 15101.8
-8.05045 | 15077.2
-8.03511 | 15278.6
-8.01977 | 14818.9
-8.00442 | 14160.2
-7.98908 | 13950.6
-7.97374 | 15401.7
-7.95839 | 19010.1
-7.94305 | 22360.6
-7.9277 | 21426.2
-7.91236 | 17914.9
-7.89702 | 15591.7
-7.88167 | 16480.2
-7.86633 | 20316.1
-7.85099 | 25455.5
-7.83564 | 30258.2
-7.8203 | 32882.8
-7.80496 | 32396.7
-7.78961 | 30225.1
-7.77427 | 28087.4
-7.75892 | 23555
-7.74358 | 18856.8
-7.72824 | 17148.3
-7.71289 | 18512.3
-7.69755 | 22522.3
-7.68221 | 26518.4
-7.66686 | 29491.7
-7.65152 | 30265.9
-7.63618 | 29492.2
-7.62083 | 27544.3
-7.60549 | 23568.7
-7.59014 | 19804.9
-7.5748 | 17460.5
-7.55946 | 15450.2
-7.54411 | 14054.3
-7.52877 | 16192.3
-7.51343 | 21134.7
-7.49808 | 23859.1
-7.48274 | 23517.7
-7.4674 | 24575.2
-7.45205 | 27917.6
-7.43671 | 29757.7
-7.42136 | 30934.1
-7.40602 | 33302.5
-7.39068 | 34002.6
-7.37533 | 32046.9
-7.35999 | 31342.4
-7.34465 | 29483.7
-7.3293 | 23881.8
-7.31396 | 20150.9
-7.29861 | 17913.9
-7.28327 | 14103.7
-7.26793 | 10165.1
-7.25258 | 9467.3
-7.23724 | 11228.9
-7.2219 | 13609.9
-7.20655 | 17123.6
-7.19121 | 19927.6
-7.17587 | 21930.1
-7.16052 | 24227.1
-7.14518 | 27873.9
-7.12983 | 31765.3
-7.11449 | 35229.9
-7.09915 | 36996.8
-7.0838 | 34593.5
-7.06846 | 31125.7
-7.05312 | 29779.8
-7.03777 | 29181.5
-7.02243 | 28272.8
-7.00709 | 26726.9
-6.99174 | 22945.4
-6.9764 | 19036.3
-6.96105 | 16249.3
-6.94571 | 14560.4
-6.93037 | 14321.7
-6.91502 | 16530.5
-6.89968 | 18637.6
-6.88434 | 16593.3
-6.86899 | 10565.1
-6.85365 | 5302.66
-6.8383 | 3800.22
-6.82296 | 3828.36
-6.80762 | 3805.31
-6.79227 | 4680.88
-6.77693 | 6781.27
-6.76159 | 8976.98
-6.74624 | 9490.47
-6.7309 | 7869.87
-6.71556 | 6233.62
-6.70021 | 7913.8
-6.68487 | 12048.9
-6.66952 | 12509.8
-6.65418 | 9653.52
-6.63884 | 8998.74
-6.62349 | 9881.97
-6.60815 | 10362.9
-6.59281 | 13164.6
-6.57746 | 17361.8
-6.56212 | 21504
-6.54678 | 22623.5
-6.53143 | 19895.6
-6.51609 | 19351.8
-6.50074 | 24488.2
-6.4854 | 32016.4
-6.47006 | 36557.4
-6.45471 | 33987.7
-6.43937 | 28039
-6.42403 | 23614.5
-6.40868 | 22985.4
-6.39334 | 23722.1
-6.378 | 24183.6
-6.36265 | 25599.6
-6.34731 | 26096.2
-6.33196 | 27513
-6.31662 | 30370.2
-6.30128 | 32536.1
-6.28593 | 32910.2
-6.27059 | 30431.2
-6.25525 | 27315.7
-6.2399 | 26250.4
-6.22456 | 29208.5
-6.20921 | 35553.5
-6.19387 | 39926.1
-6.17853 | 37885.1
-6.16318 | 31776.5
-6.14784 | 27168.8
-6.1325 | 25036.3
-6.11715 | 24632.4
-6.10181 | 24814.8
-6.08647 | 24907.9
-6.07112 | 25876.1
-6.05578 | 26627.1
-6.04043 | 26322.3
-6.02509 | 25961.9
-6.00975 | 26229.5
-5.9944 | 25751.6
-5.97906 | 25361.7
-5.96372 | 28263.6
-5.94837 | 31820.4
-5.93303 | 32737.4
-5.91769 | 33158.1
-5.90234 | 34364.1
-5.887 | 31787.2
-5.87165 | 28559.8
-5.85631 | 29898.5
-5.84097 | 32410.1
-5.82562 | 30983
-5.81028 | 28065.4
-5.79494 | 26589
-5.77959 | 26848.8
-5.76425 | 28290.5
-5.74891 | 28938.9
-5.73356 | 26625.1
-5.71822 | 22331
-5.70287 | 18938
-5.68753 | 17884.5
-5.67219 | 18729.9
-5.65684 | 21956.9
-5.6415 | 27887.9
-5.62616 | 35363.7
-5.61081 | 41814.9
-5.59547 | 45289
-5.58012 | 45602.2
-5.56478 | 44202.9
-5.54944 | 44500.5
-5.53409 | 47511.5
-5.51875 | 49635.5
-5.50341 | 48290.8
-5.48806 | 47204.6
-5.47272 | 47738.4
-5.45738 | 47842.1
-5.44203 | 46268.7
-5.42669 | 42565.5
-5.41134 | 38939.6
-5.396 | 38311.2
-5.38066 | 39635.5
-5.36531 | 40568.2
-5.34997 | 40325
-5.33463 | 39708.1
-5.31928 | 38640.8
-5.30394 | 38822.7
-5.2886 | 41507.3
-5.27325 | 44217.9
-5.25791 | 45392.9
-5.24256 | 45057.2
-5.22722 | 42725.2
-5.21188 | 38447.3
-5.19653 | 35486.5
-5.18119 | 37902.4
-5.16585 | 43994.1
-5.1505 | 48040.3
-5.13516 | 47314.1
-5.11981 | 44175.5
-5.10447 | 40381.4
-5.08913 | 36757.7
-5.07378 | 35367
-5.05844 | 34941.5
-5.0431 | 31928
-5.02775 | 28608.7
-5.01241 | 28368.2
-4.99707 | 28276.4
-4.98172 | 25211.2
-4.96638 | 23068.9
-4.95103 | 26788.3
-4.93569 | 32534.8
-4.92035 | 35331.5
-4.905 | 37845.1
-4.88966 | 41064.1
-4.87432 | 43221.1
-4.85897 | 44832.5
-4.84363 | 45943.6
-4.82829 | 45639
-4.81294 | 44974.1
-4.7976 | 44185.7
-4.78225 | 45308.1
-4.76691 | 47525.9
-4.75157 | 49108.8
-4.73622 | 50147.8
-4.72088 | 49522.8
-4.70554 | 48009.7
-4.69019 | 47685.2
-4.67485 | 48446.2
-4.65951 | 49365
-4.64416 | 50770.4
-4.62882 | 52193.3
-4.61347 | 52861.1
-4.59813 | 51202.4
-4.58279 | 46216
-4.56744 | 40979.3
-4.5521 | 39606.9
-4.53676 | 42050.7
-4.52141 | 44481.2
-4.50607 | 45808.1
-4.49072 | 44201.5
-4.47538 | 40088.9
-4.46004 | 38120.7
-4.44469 | 37988.4
-4.42935 | 37816.5
-4.41401 | 37186.1
-4.39866 | 35885.6
-4.38332 | 32494.9
-4.36798 | 29689.1
-4.35263 | 32203.2
-4.33729 | 36484.8
-4.32194 | 38973.5
-4.3066 | 41243.5
-4.29126 | 41171
-4.27591 | 40071.7
-4.26057 | 39827.4
-4.24523 | 41972.3
-4.22988 | 45954.7
-4.21454 | 48595.3
-4.1992 | 49611.8
-4.18385 | 50818.2
-4.16851 | 50753.6
-4.15316 | 49019.2
-4.13782 | 49069.1
-4.12248 | 51816.8
-4.10713 | 53799.6
-4.09179 | 54601.2
-4.07645 | 55199.8
-4.0611 | 55688.4
-4.04576 | 58086.5
-4.03041 | 60985.5
-4.01507 | 62172.7
-3.99973 | 63423.2
-3.98438 | 65500.4
-3.96904 | 64605.9
-3.9537 | 61392.8
-3.93835 | 57935.9
-3.92301 | 55885.9
-3.90767 | 54921.6
-3.89232 | 54190.4
-3.87698 | 52211
-3.86163 | 50109.2
-3.84629 | 50169.2
-3.83095 | 52980.9
-3.8156 | 56426.5
-3.80026 | 56643.5
-3.78492 | 55751.8
-3.76957 | 55110.5
-3.75423 | 56650.2
-3.73889 | 59661.7
-3.72354 | 61645.3
-3.7082 | 63575.6
-3.69285 | 67952
-3.67751 | 71456.6
-3.66217 | 71064.6
-3.64682 | 68268.8
-3.63148 | 63259.4
-3.61614 | 59175
-3.60079 | 59495.9
-3.58545 | 62477.4
-3.57011 | 63329.1
-3.55476 | 62142.1
-3.53942 | 59590.5
-3.52407 | 55276.5
-3.50873 | 53244.1
-3.49339 | 54526.1
-3.47804 | 57583.1
-3.4627 | 60397.5
-3.44736 | 62652.1
-3.43201 | 64336
-3.41667 | 63762.6
-3.40132 | 61662.7
-3.38598 | 59888.5
-3.37064 | 60280.5
-3.35529 | 63716.8
-3.33995 | 70622.9
-3.32461 | 76547.9
-3.30926 | 77937.5
-3.29392 | 77260.5
-3.27858 | 74524.3
-3.26323 | 71821.6
-3.24789 | 70909.6
-3.23254 | 71458.4
-3.2172 | 72654.9
-3.20186 | 73301.5
-3.18651 | 71453.8
-3.17117 | 66552.9
-3.15583 | 63123
-3.14048 | 63464.3
-3.12514 | 64104.8
-3.1098 | 61548.3
-3.09445 | 58309.5
-3.07911 | 56576.9
-3.06376 | 57222.5
-3.04842 | 57145.1
-3.03308 | 54890.9
-3.01773 | 55465.1
-3.00239 | 59972.9
-2.98705 | 65791.4
-2.9717 | 69809.5
-2.95636 | 70293.1
-2.94101 | 68407
-2.92567 | 67530.8
-2.91033 | 67129.9
-2.89498 | 63153.8
-2.87964 | 58719.3
-2.8643 | 58193.5
-2.84895 | 59368.9
-2.83361 | 60366.9
-2.81827 | 59084.7
-2.80292 | 52443
-2.78758 | 45991.5
-2.77223 | 42552.6
-2.75689 | 39371.1
-2.74155 | 38522.6
-2.7262 | 42038.9
-2.71086 | 48817
-2.69552 | 55790.9
-2.68017 | 59979
-2.66483 | 63357.7
-2.64949 | 67209
-2.63414 | 69811.4
-2.6188 | 69222.6
-2.60345 | 67566.1
-2.58811 | 65895.7
-2.57277 | 62724.6
-2.55742 | 60526.7
-2.54208 | 60004.3
-2.52674 | 59705
-2.51139 | 59525.5
-2.49605 | 59336.6
-2.48071 | 61725
-2.46536 | 66316.4
-2.45002 | 71477.4
-2.43467 | 76178.8
-2.41933 | 79807.7
-2.40399 | 80081
-2.38864 | 77591.6
-2.3733 | 75406.3
-2.35796 | 73685
-2.34261 | 74607.6
-2.32727 | 78679.7
-2.31192 | 82345
-2.29658 | 82187.1
-2.28124 | 79474.1
-2.26589 | 76784.1
-2.25055 | 74113.7
-2.23521 | 69012
-2.21986 | 65838.3
-2.20452 | 67632.7
-2.18918 | 73430.9
-2.17383 | 78428.9
-2.15849 | 80014
-2.14314 | 81275.9
-2.1278 | 79137.5
-2.11246 | 73316.8
-2.09711 | 68885.7
-2.08177 | 65617.5
-2.06643 | 61807.5
-2.05108 | 59363.1
-2.03574 | 59529.7
-2.0204 | 61172.5
-2.00505 | 64023.9
-1.98971 | 65677.1
-1.97436 | 66910.1
-1.95902 | 68512.4
-1.94368 | 70986
-1.92833 | 72981.8
-1.91299 | 73111.8
-1.89765 | 72301.1
-1.8823 | 70770.9
-1.86696 | 69036
-1.85162 | 68245.9
-1.83627 | 68664.4
-1.82093 | 70390.7
-1.80558 | 72926
-1.79024 | 74552.2
-1.7749 | 73097.3
-1.75955 | 70974.5
-1.74421 | 71114.9
-1.72887 | 73128.3
-1.71352 | 76252.9
-1.69818 | 78615.5
-1.68283 | 81665.7
-1.66749 | 84375.2
-1.65215 | 85147.3
-1.6368 | 86707.6
-1.62146 | 90756.7
-1.60612 | 91614
-1.59077 | 88911.5
-1.57543 | 85623.9
-1.56009 | 82451.8
-1.54474 | 80906.6
-1.5294 | 83658.6
-1.51405 | 87277.9
-1.49871 | 88644.1
-1.48337 | 85473.5
-1.46802 | 79995.5
-1.45268 | 79094.3
-1.43734 | 82056.8
-1.42199 | 83617.9
-1.40665 | 85205.3
-1.39131 | 87676.1
-1.37596 | 88912.2
-1.36062 | 88703.6
-1.34527 | 88523.2
-1.32993 | 89117.9
-1.31459 | 89434.9
-1.29924 | 89673.6
-1.2839 | 89808.9
-1.26856 | 90669
-1.25321 | 90919.2
-1.23787 | 90425.5
-1.22252 | 93128.5
-1.20718 | 95478
-1.19184 | 93956.7
-1.17649 | 90974.3
-1.16115 | 90549.6
-1.14581 | 92786.4
-1.13046 | 96535.5
-1.11512 | 99543.1
-1.09978 | 99307.9
-1.08443 | 95546.6
-1.06909 | 91191.9
-1.05374 | 91222.8
-1.0384 | 93596.5
-1.02306 | 95650.4
-1.00771 | 98022.2
-0.99237 | 99662
-0.97703 | 101115
-0.96168 | 100090
-0.94634 | 94362.4
-0.931 | 87919.1
-0.91565 | 84727.2
-0.90031 | 85309.7
-0.88496 | 87901.2
-0.86962 | 91142.1
-0.85428 | 92805.6
-0.83893 | 94367.7
-0.82359 | 96794.7
-0.80825 | 97979.7
-0.7929 | 99402.8
-0.77756 | 99184.6
-0.76222 | 97350.8
-0.74687 | 96852.6
-0.73153 | 97560.6
-0.71618 | 97934.9
-0.70084 | 99745.2
-0.6855 | 104117
-0.67015 | 108595
-0.65481 | 112121
-0.63947 | 110358
-0.62412 | 106621
-0.60878 | 106894
-0.59344 | 109204
-0.57809 | 111646
-0.56275 | 113374
-0.5474 | 114168
-0.53206 | 113544
-0.51672 | 111137
-0.50137 | 111183
-0.48603 | 113570
-0.47069 | 114214
-0.45534 | 114251
-0.44 | 115976
-0.42465 | 119539
-0.40931 | 122471
-0.39397 | 120926
-0.37862 | 118483
-0.36328 | 119310
-0.34794 | 122144
-0.33259 | 126708
-0.31725 | 131196
-0.30191 | 133488
-0.28656 | 135040
-0.27122 | 133409
-0.25587 | 128336
-0.24053 | 125368
-0.22519 | 125401
-0.20984 | 125160
-0.1945 | 123816
-0.17916 | 123059
-0.16381 | 120394
-0.14847 | 116633
-0.13313 | 116383
-0.11778 | 117887
-0.10244 | 118980
-0.08709 | 120049
-0.07175 | 120312
-0.05641 | 119240
-0.04106 | 117139
-0.02572 | 117387
-0.01038 | 117541
0.004968 | 114767
0.020312 | 112288
0.035655 | 114663
0.050999 | 118583
0.066343 | 120847
0.081686 | 123745
0.09703 | 128101
0.112374 | 130082
0.127717 | 128527
0.143061 | 126502
0.158405 | 126844
0.173748 | 128507
0.189092 | 127567
0.204436 | 125049
0.219779 | 123635
0.235123 | 121190
0.250467 | 118703
0.26581 | 119312
0.281154 | 121754
0.296498 | 127234
0.311841 | 134351
0.327185 | 138334
0.342529 | 138289
0.357872 | 136914
0.373216 | 137065
0.38856 | 139013
0.403903 | 140892
0.419247 | 139741
0.434591 | 135665
0.449934 | 133198
0.465278 | 132816
0.480622 | 133256
0.495965 | 132925
0.511309 | 134959
0.526653 | 139241
0.541996 | 142027
0.55734 | 143161
0.572683 | 143701
0.588027 | 144303
0.603371 | 146254
0.618714 | 149068
0.634058 | 151234
0.649402 | 151774
0.664745 | 151479
0.680089 | 152206
0.695433 | 153672
0.710776 | 153442
0.72612 | 150436
0.741464 | 146970
0.756807 | 144377
0.772151 | 140427
0.787495 | 137741
0.802838 | 140282
0.818182 | 145673
0.833526 | 149447
0.848869 | 150200
0.864213 | 148648
0.879557 | 147006
0.8949 | 146038
0.910244 | 145092
0.925588 | 144897
0.940931 | 145852
0.956275 | 146008
0.971619 | 145925
0.986962 | 146461
1.00231 | 145750
1.01765 | 145367
1.03299 | 146822
1.04834 | 146824
1.06368 | 145862
1.07902 | 147062
1.09437 | 150553
1.10971 | 154079
1.12506 | 155354
1.1404 | 157280
1.15574 | 161344
1.17109 | 163127
1.18643 | 161916
1.20177 | 162705
1.21712 | 165445
1.23246 | 169434
1.2478 | 176056
1.26315 | 180291
1.27849 | 179236
1.29384 | 176046
1.30918 | 173395
1.32452 | 173970
1.33987 | 179292
1.35521 | 180641
1.37055 | 175384
1.3859 | 170277
1.40124 | 170273
1.41658 | 175800
1.43193 | 181153
1.44727 | 180214
1.46262 | 175847
1.47796 | 172475
1.4933 | 169942
1.50865 | 166439
1.52399 | 163599
1.53933 | 162478
1.55468 | 163208
1.57002 | 164882
1.58537 | 166521
1.60071 | 168201
1.61605 | 169538
1.6314 | 169560
1.64674 | 168255
1.66208 | 167189
1.67743 | 167034
1.69277 | 169132
1.70811 | 172469
1.72346 | 174519
1.7388 | 172348
1.75415 | 165583
1.76949 | 157905
1.78483 | 155305
1.80018 | 160402
1.81552 | 167875
1.83086 | 172023
1.84621 | 174689
1.86155 | 179341
1.87689 | 183778
1.89224 | 185334
1.90758 | 185023
1.92293 | 183905
1.93827 | 181763
1.95361 | 180918
1.96896 | 183294
1.9843 | 184396
1.99964 | 182040
2.01499 | 180139
2.03033 | 179536
2.04568 | 178995
2.06102 | 179790
2.07636 | 182943
2.09171 | 186688
2.10705 | 188264
2.12239 | 188748
2.13774 | 190285
2.15308 | 192677
2.16842 | 194370
2.18377 | 195819
2.19911 | 197719
2.21446 | 197762
2.2298 | 195206
2.24514 | 191619
2.26049 | 188422
2.27583 | 186131
2.29117 | 185100
2.30652 | 184944
2.32186 | 183795
2.3372 | 182419
2.35255 | 182896
2.36789 | 184050
2.38324 | 183825
2.39858 | 182738
2.41392 | 182720
2.42927 | 184118
2.44461 | 187377
2.45995 | 192090
2.4753 | 195640
2.49064 | 197489
2.50598 | 198546
2.52133 | 199077
2.53667 | 199624
2.55202 | 199625
2.56736 | 199212
2.5827 | 198752
2.59805 | 196984
2.61339 | 195044
2.62873 | 195612
2.64408 | 200613
2.65942 | 205416
2.67477 | 207192
2.69011 | 208597
2.70545 | 207201
2.7208 | 202299
2.73614 | 196224
2.75148 | 191751
2.76683 | 190010
2.78217 | 189014
2.79751 | 189052
2.81286 | 190893
2.8282 | 193086
2.84355 | 192221
2.85889 | 188052
2.87423 | 187795
2.88958 | 190669
2.90492 | 192979
2.92026 | 195991
2.93561 | 200395
2.95095 | 204725
2.96629 | 206146
2.98164 | 203940
2.99698 | 199378
3.01233 | 194956
3.02767 | 195047
3.04301 | 197951
3.05836 | 200242
3.0737 | 203623
3.08904 | 208557
3.10439 | 211941
3.11973 | 209425
3.13507 | 201293
3.15042 | 192083
3.16576 | 185989
3.18111 | 182622
3.19645 | 181593
3.21179 | 182054
3.22714 | 184992
3.24248 | 189576
3.25782 | 195093
3.27317 | 201165
3.28851 | 206862
3.30386 | 211281
3.3192 | 213787
3.33454 | 212975
3.34989 | 211553
3.36523 | 211136
3.38057 | 209476
3.39592 | 206802
3.41126 | 204574
3.4266 | 203671
3.44195 | 202580
3.45729 | 202846
3.47264 | 204016
3.48798 | 203881
3.50332 | 202406
3.51867 | 199366
3.53401 | 194861
3.54935 | 191224
3.5647 | 190680
3.58004 | 193099
3.59538 | 197790
3.61073 | 201345
3.62607 | 204143
3.64142 | 206541
3.65676 | 205159
3.6721 | 201034
3.68745 | 196094
3.70279 | 191076
3.71813 | 186084
3.73348 | 182823
3.74882 | 182950
3.76417 | 184342
3.77951 | 186548
3.79485 | 188151
3.8102 | 186649
3.82554 | 184002
3.84088 | 182111
3.85623 | 181294
3.87157 | 180564
3.88691 | 180002
3.90226 | 181731
3.9176 | 183435
3.93295 | 182905
3.94829 | 181775
3.96363 | 180386
3.97898 | 179915
3.99432 | 179647
4.00966 | 178882
4.02501 | 178468
4.04035 | 180861
4.05569 | 182961
4.07104 | 182646
4.08638 | 184105
4.10173 | 186864
4.11707 | 187597
4.13241 | 188496
4.14776 | 188089
4.1631 | 183661
4.17844 | 178077
4.19379 | 173671
4.20913 | 171807
4.22447 | 170512
4.23982 | 169561
4.25516 | 166929
4.27051 | 162446
4.28585 | 158547
4.30119 | 155838
4.31654 | 154623
4.33188 | 154876
4.34722 | 156673
4.36257 | 159579
4.37791 | 164520
4.39326 | 167879
4.4086 | 164654
4.42394 | 158144
4.43929 | 152821
4.45463 | 152119
4.46997 | 155010
4.48532 | 155274
4.50066 | 150329
4.516 | 142958
4.53135 | 135113
4.54669 | 131387
4.56204 | 133518
4.57738 | 138625
4.59272 | 142955
4.60807 | 147317
4.62341 | 150760
4.63875 | 150690
4.6541 | 147963
4.66944 | 143551
4.68478 | 139516
4.70013 | 138862
4.71547 | 140069
4.73082 | 140263
4.74616 | 140005
4.7615 | 142044
4.77685 | 145686
4.79219 | 148849
4.80753 | 149121
4.82288 | 146480
4.83822 | 143282
4.85357 | 140167
4.86891 | 138141
4.88425 | 136359
4.8996 | 134706
4.91494 | 132724
4.93028 | 131602
4.94563 | 132757
4.96097 | 134174
4.97631 | 133309
4.99166 | 132530
5.007 | 134839
5.02235 | 138248
5.03769 | 138542
5.05303 | 135448
5.06838 | 132402
5.08372 | 130123
5.09906 | 129333
5.11441 | 130753
5.12975 | 132401
5.14509 | 132396
5.16044 | 132122
5.17578 | 131383
5.19113 | 131769
5.20647 | 131675
5.22181 | 126865
5.23716 | 120483
5.2525 | 118210
5.26784 | 119065
5.28319 | 118396
5.29853 | 114141
5.31387 | 110360
5.32922 | 111049
5.34456 | 115352
5.35991 | 119250
5.37525 | 120817
5.39059 | 119569
5.40594 | 116244
5.42128 | 113325
5.43662 | 111789
5.45197 | 111791
5.46731 | 110919
5.48266 | 106829
5.498 | 102659
5.51334 | 102514
5.52869 | 104647
5.54403 | 105889
5.55937 | 108363
5.57472 | 114924
5.59006 | 122550
5.6054 | 126161
5.62075 | 127351
5.63609 | 128356
5.65144 | 130290
5.66678 | 131110
5.68212 | 127826
5.69747 | 123122
5.71281 | 117729
5.72815 | 111202
5.7435 | 104624
5.75884 | 102195
5.77418 | 104673
5.78953 | 105387
5.80487 | 105002
5.82022 | 107330
5.83556 | 109338
5.8509 | 109368
5.86625 | 106554
5.88159 | 101580
5.89693 | 97008.3
5.91228 | 94429.8
5.92762 | 93047.8
5.94297 | 90475.6
5.95831 | 88835.5
5.97365 | 91072.6
5.989 | 94996.2
6.00434 | 99440.4
6.01968 | 101553
6.03503 | 98788
6.05037 | 93615
6.06571 | 89234.5
6.08106 | 86122.5
6.0964 | 84565.2
6.11175 | 84675.2
6.12709 | 83912.6
6.14243 | 83565.9
6.15778 | 85577.9
6.17312 | 87011.4
6.18846 | 84953.4
6.20381 | 83893.6
6.21915 | 84916.8
6.23449 | 84945.1
6.24984 | 87183.3
6.26518 | 92271.7
6.28053 | 96716.4
6.29587 | 99676.6
6.31121 | 102081
6.32656 | 103773
6.3419 | 105483
6.35724 | 105469
6.37259 | 102262
6.38793 | 98178.9
6.40327 | 96279.6
6.41862 | 95050.3
6.43396 | 94520.6
6.44931 | 94612.7
6.46465 | 93817.3
6.47999 | 92302.2
6.49534 | 90615.1
6.51068 | 88424.2
6.52602 | 86007.3
6.54137 | 83149.4
6.55671 | 81852.6
6.57206 | 83261.5
6.5874 | 84421.6
6.60274 | 82941.2
6.61809 | 80544.3
6.63343 | 78284.2
6.64877 | 76281.1
6.66412 | 75546.4
6.67946 | 76877.9
6.6948 | 78574.1
6.71015 | 78383.9
6.72549 | 75960.5
6.74084 | 75334
6.75618 | 75632.8
6.77152 | 75314
6.78687 | 78025.2
6.80221 | 82193.9
6.81755 | 84319.6
6.8329 | 85064
6.84824 | 82950.1
6.86358 | 78459
6.87893 | 74939.5
6.89427 | 73902.2
6.90962 | 74106
6.92496 | 75203.9
6.9403 | 76255.7
6.95565 | 74042.1
6.97099 | 70082.9
6.98633 | 68028
7.00168 | 68926.1
7.01702 | 71277.6
7.03236 | 71873.7
7.04771 | 70791.8
7.06305 | 68138.4
7.0784 | 62808.9
7.09374 | 57489.4
7.10908 | 55218.5
7.12443 | 55586.5
7.13977 | 57059.5
7.15511 | 57058.9
7.17046 | 54258
7.1858 | 49269.5
7.20115 | 44919.8
7.21649 | 43674.5
7.23183 | 45142.4
7.24718 | 47360.2
7.26252 | 48444.7
7.27786 | 51118.6
7.29321 | 53627.4
7.30855 | 52268.9
7.32389 | 50310.3
7.33924 | 50201.8
7.35458 | 49856.3
7.36993 | 49312.3
7.38527 | 48442.4
7.40061 | 47876
7.41596 | 48676.5
7.4313 | 51279.3
7.44664 | 55641.3
7.46199 | 62835.8
7.47733 | 68665.6
7.49267 | 71140.1
7.50802 | 73182.7
7.52336 | 74324.8
7.53871 | 74131.3
7.55405 | 72680
7.56939 | 71905.3
7.58474 | 70226.4
7.60008 | 65658
7.61542 | 60616.9
7.63077 | 57583.2
7.64611 | 56562.2
7.66146 | 56183.3
7.6768 | 56499
7.69214 | 58591.2
7.70749 | 60917.1
7.72283 | 62484.7
7.73817 | 62205.4
7.75352 | 59412.8
7.76886 | 57147.3
7.7842 | 55537.6
7.79955 | 56459.1
7.81489 | 60898
7.83024 | 64305.3
7.84558 | 63019.2
7.86092 | 58631.5
7.87627 | 52731.2
7.89161 | 47959.6
7.90695 | 46790.2
7.9223 | 48202.4
7.93764 | 49930.6
7.95298 | 50762.7
7.96833 | 50509.2
7.98367 | 48827.4
7.99902 | 48741.7
8.01436 | 52282.2
8.0297 | 56914.5
8.04505 | 60748.6
8.06039 | 61750.4
8.07573 | 59988.2
8.09108 | 57349.3
8.10642 | 54334.9
8.12176 | 53137.3
8.13711 | 55327.4
8.15245 | 60427.3
8.1678 | 64429.4
8.18314 | 64602.2
8.19848 | 64480.5
8.21383 | 64256
8.22917 | 60585.3
8.24451 | 57016.9
8.25986 | 57098.9
8.2752 | 58370.3
8.29055 | 58997.4
8.30589 | 57263.1
8.32123 | 54449.8
8.33658 | 52151.7
8.35192 | 48506
8.36726 | 45494.5
8.38261 | 45055.1
8.39795 | 47834.3
8.41329 | 52084.9
8.42864 | 54073.2
8.44398 | 51123.6
8.45933 | 45711.2
8.47467 | 40029.6
8.49001 | 36295.2
8.50536 | 37243
8.5207 | 40988.8
8.53604 | 45689.1
8.55139 | 48845.2
8.56673 | 49917.1
8.58207 | 48431.8
8.59742 | 46281.5
8.61276 | 47542.3
8.62811 | 48194.7
8.64345 | 46311.3
8.65879 | 46430.4
8.67414 | 45620.1
8.68948 | 40916.2
8.70482 | 34627.8
8.72017 | 27845.4
8.73551 | 21392.4
8.75086 | 19221.1
8.7662 | 21009.5
8.78154 | 24857.6
8.79689 | 30141.9
8.81223 | 35376.4
8.82757 | 38104.6
8.84292 | 40405.1
8.85826 | 42547.1
8.8736 | 41400.5
8.88895 | 39849.6
8.90429 | 41173
8.91964 | 43573
8.93498 | 45823.6
8.95032 | 47824.6
8.96567 | 48139.7
8.98101 | 46613.2
8.99635 | 44148.8
9.0117 | 39763
9.02704 | 36333.6
9.04238 | 37045.4
9.05773 | 39354.3
9.07307 | 40991.7
9.08842 | 40548.8
9.10376 | 36483.6
9.1191 | 29879
9.13445 | 25304.9
9.14979 | 24981.7
9.16513 | 29443.1
9.18048 | 35969.5
9.19582 | 39975.3
9.21116 | 41050.1
9.22651 | 40615.4
9.24185 | 38899.8
9.2572 | 38100.3
9.27254 | 39052.6
9.28788 | 38647.9
9.30323 | 37253.7
9.31857 | 34169.7
9.33391 | 31117.9
9.34926 | 32447.4
9.3646 | 36545.1
9.37995 | 42485.7
9.39529 | 45926.8
9.41063 | 43608.3
9.42598 | 40990.5
9.44132 | 39999.4
9.45666 | 40399.2
9.47201 | 42795
9.48735 | 44640.8
9.50269 | 45268.1
9.51804 | 46476.2
9.53338 | 49702
9.54873 | 50768.7
9.56407 | 47903.5
9.57941 | 45341.8
9.59476 | 44749.1
9.6101 | 43521
9.62544 | 41952.3
9.64079 | 41987.8
9.65613 | 41282.3
9.67147 | 38238.9
9.68682 | 35092.1
9.70216 | 31192.3
9.71751 | 27971.5
9.73285 | 25957.1
9.74819 | 25323.4
9.76354 | 26506
9.77888 | 28305.9
9.79422 | 31321.5
9.80957 | 35319.2
9.82491 | 38682.4
9.84026 | 40281.1
9.8556 | 38962.7
9.87094 | 35108.4
9.88629 | 30996.6
9.90163 | 27807
9.91697 | 27827.6
9.93232 | 29916.8
9.94766 | 31268.4
9.963 | 30842.6
9.97835 | 32753.2
9.99369 | 36699.6
10.009 | 40188.8
10.0244 | 41948.6
10.0397 | 41565
10.0551 | 39823.2
10.0704 | 35940.4
10.0858 | 30206
10.1011 | 23843.1
10.1164 | 20250.1
10.1318 | 23085.3
10.1471 | 29025.4
10.1625 | 31102.2
10.1778 | 29688.3
10.1932 | 28612.1
10.2085 | 28554.9
10.2238 | 27554.4
10.2392 | 25680.6
10.2545 | 24252
10.2699 | 23477.7
10.2852 | 23532.2
10.3006 | 25401.4
10.3159 | 26042.8
10.3313 | 23966.1
10.3466 | 22257.2
10.3619 | 23401.5
10.3773 | 25010.1
10.3926 | 23900.4
10.408 | 20757.4
10.4233 | 19710.2
10.4387 | 20291.8
10.454 | 21294
10.4693 | 22145.6
10.4847 | 22596.7
10.5 | 23399.9
10.5154 | 23036.6
10.5307 | 18041.5
10.5461 | 13374.6
10.5614 | 15226.3
10.5768 | 21135
10.5921 | 27262.6
10.6074 | 30579.2
10.6228 | 29309.8
10.6381 | 25767.1
10.6535 | 21508.1
10.6688 | 18102
10.6842 | 18253.7
10.6995 | 21162.2
10.7148 | 24413.6
10.7302 | 26079.3
10.7455 | 26197.4
10.7609 | 28378.9
10.7762 | 34635.3
10.7916 | 39759.3
10.8069 | 38642.5
10.8222 | 32931.5
10.8376 | 26185.1
10.8529 | 21888.6
10.8683 | 20244.8
10.8836 | 16896.8
10.899 | 13323.7
10.9143 | 11593.7
10.9297 | 12503.6
10.945 | 14702.5
10.9603 | 17251.2
10.9757 | 19719
10.991 | 19829.4
11.0064 | 19986.5
11.0217 | 20358.2
11.0371 | 19380.2
11.0524 | 18528.4
11.0677 | 18499.8
11.0831 | 17632.5
11.0984 | 17340.9
11.1138 | 18663.2
11.1291 | 23161.5
11.1445 | 28494.3
11.1598 | 29938.4
11.1752 | 25579.4
11.1905 | 18762.9
11.2058 | 15724.3
11.2212 | 17133.3
11.2365 | 18581.1
11.2519 | 19905.2
11.2672 | 23305.8
11.2826 | 27495
11.2979 | 29973
11.3132 | 29444.7
11.3286 | 26597.4
11.3439 | 22758.7
11.3593 | 18669.8
11.3746 | 13747
11.39 | 8476.25
11.4053 | 3703.83
11.4207 | 1771.67
11.436 | 1951.96
11.4513 | 185.823
11.4667 | -1185.82
11.482 | -587.435
11.4974 | -451.13
11.5127 | 996.509
11.5281 | 4827.38
11.5434 | 8871.46
11.5587 | 11198.2
11.5741 | 11127.5
11.5894 | 8279.81
11.6048 | 5175.15
11.6201 | 4240.23
11.6355 | 6549.15
11.6508 | 9853.08
11.6662 | 9762.58
11.6815 | 6625.45
11.6968 | 4866.32
11.7122 | 5394.08
11.7275 | 6761.79
11.7429 | 8456.08
11.7582 | 9734.08
11.7736 | 10121
11.7889 | 10077.2
11.8042 | 9417.78
11.8196 | 7027.1
11.8349 | 4922.03
11.8503 | 5294.27
11.8656 | 7081.81
11.881 | 7672
11.8963 | 6874.33
11.9116 | 7070.44
11.927 | 7299.01
11.9423 | 6855.94
11.9577 | 8100.37
11.973 | 10936.1
11.9884 | 12714.2
12.0037 | 15395.2
12.0191 | 19531.8
12.0344 | 20571.4
12.0497 | 17773.1
12.0651 | 16188.2
12.0804 | 14598.7
12.0958 | 9310.73
12.1111 | 4103.64
12.1265 | 3010.99
12.1418 | 5326.21
12.1571 | 7673.11
12.1725 | 8897.8
12.1878 | 10487.6
12.2032 | 11542.3
12.2185 | 12836.8
12.2339 | 15374.8
12.2492 | 18934.3
12.2646 | 23361.7
12.2799 | 26145.7
12.2952 | 27597.1
12.3106 | 26841.9
12.3259 | 23891
12.3413 | 19047.9
12.3566 | 12578.6
12.372 | 5294.82
12.3873 | -234.267
12.4026 | -4894.49
12.418 | -8442.34
12.4333 | -8116.24
12.4487 | -6141.84
12.464 | -4939.07
12.4794 | -1367.05
12.4947 | 3050.25
12.5101 | 6318.26
12.5254 | 11142.8
12.5407 | 16147.8
12.5561 | 16351.1
12.5714 | 9679.48
12.5868 | 1132.4
12.6021 | -4126.12
12.6175 | -6779.68
12.6328 | -10197.8
12.6481 | -14211.9
12.6635 | -15904.2
12.6788 | -14248.4
12.6942 | -12215.5
12.7095 | -10660.3
12.7249 | -7431.26
12.7402 | -2950.9
12.7556 | 3041.98
12.7709 | 8891.51
12.7862 | 11988.2
12.8016 | 13136.9
12.8169 | 12015.8
12.8323 | 11207.2
12.8476 | 10049.4
12.863 | 9604.37
12.8783 | 9165.7
12.8936 | 6006.72
12.909 | 3881.73
12.9243 | 2187.74
12.9397 | -1262.15
12.955 | -2795.39
12.9704 | -1757.01
12.9857 | 1517.92
13.001 | 5200.46
13.0164 | 5717.65
13.0317 | 4451.76
13.0471 | 4398.88
13.0624 | 3694.28
13.0778 | 977.417
13.0931 | -694.472
13.1085 | 282.208
13.1238 | 2602.23
13.1391 | 7469.87
13.1545 | 13496.5
13.1698 | 18088
13.1852 | 19650.1
13.2005 | 18376
13.2159 | 15756.9
13.2312 | 13341.9
13.2465 | 11212.8
13.2619 | 11359.8
13.2772 | 14730.9
13.2926 | 15595.3
13.3079 | 14553.5
13.3233 | 13549.8
13.3386 | 13910.1
13.354 | 14305.4
13.3693 | 13363.7
13.3846 | 13107.1
13.4 | 15102.3
13.4153 | 19068.1
13.4307 | 22360.6
13.446 | 19294.6
13.4614 | 11765.4
13.4767 | 5891.91
13.492 | 3613.88
13.5074 | 2322.08
13.5227 | -106.971
13.5381 | -1900.73
13.5534 | -1870.74
13.5688 | 1557.42
13.5841 | 5750.87
13.5995 | 8754.41
13.6148 | 10235.3
13.6301 | 11522.2
13.6455 | 12147.5
13.6608 | 11899.8
13.6762 | 12181.4
13.6915 | 10937.2
13.7069 | 6551.45
13.7222 | 819.218
13.7375 | -3671.33
13.7529 | -4092.08
13.7682 | -1699.39
13.7836 | -1709.32
13.7989 | -3694.53
13.8143 | -3781.27
13.8296 | -3669.99
13.845 | -3320.99
13.8603 | -1277.11
13.8756 | -1451.37
13.891 | -3669.13
13.9063 | -5814.17
13.9217 | -6526.32
13.937 | -4989.71
13.9524 | -1655.34
13.9677 | 2434.67
13.983 | 5267.96
13.9984 | 3812.69
14.0137 | -2084.81
14.0291 | -5101.72
14.0444 | -6155.17
14.0598 | -7428.62
14.0751 | -6468.33
14.0904 | -4141.44
14.1058 | 1361.85
14.1211 | 7196.59
14.1365 | 8144.27
14.1518 | 7765.66
14.1672 | 7761.2
14.1825 | 5989.66
14.1979 | 6895.31
14.2132 | 10912.7
14.2285 | 15305.2
14.2439 | 23504.4
14.2592 | 32812.4
14.2746 | 37359.7
14.2899 | 37448.3
14.3053 | 37408.7
14.3206 | 39115.3
14.3359 | 39051.1
14.3513 | 36310.6
14.3666 | 33376.7
14.382 | 27407.7
14.3973 | 18478.1
14.4127 | 11839.4
14.428 | 7959.65
14.4434 | 4848.51
14.4587 | 2297.88
14.474 | 2164.95
14.4894 | 6400.81
14.5047 | 10950.5
14.5201 | 11448.4
14.5354 | 9824.95
14.5508 | 6780.76
14.5661 | 3053.13
14.5814 | 1267.51
14.5968 | 1921.95
14.6121 | 2410.19
14.6275 | 844.855
14.6428 | -910.91
14.6582 | -358.405
14.6735 | 1998.9
14.6889 | 6948.21
14.7042 | 13253.2
14.7195 | 16681.4
14.7349 | 15731
14.7502 | 13331.7
14.7656 | 11488
14.7809 | 8861.82
14.7963 | 6278.45
14.8116 | 4340.88
14.8269 | 5286.47
14.8423 | 7896.47
14.8576 | 10020.4
14.873 | 11034.5
14.8883 | 12492.4
14.9037 | 14199.1
14.919 | 13758.7
14.9344 | 14480.1
14.9497 | 19209.3
14.965 | 21821
14.9804 | 20749.7
14.9957 | 19754
15.0111 | 20332.7
15.0264 | 22718.4
15.0418 | 26335.3
15.0571 | 30840.4
15.0724 | 32996.8
15.0878 | 30114.3
15.1031 | 24587.1
15.1185 | 15739.7
15.1338 | 7013.77
15.1492 | 4353.3
15.1645 | 6062.31
15.1798 | 6576.15
15.1952 | 4083.08
15.2105 | 2349.76
15.2259 | 1085.51
15.2412 | -1642.62
15.2566 | -4641.63
15.2719 | -5466.96
15.2873 | -1731.61
15.3026 | 4293.65
15.3179 | 8637.07
15.3333 | 8938.53
15.3486 | 6543
15.364 | 5453.95
15.3793 | 7249.4
15.3947 | 10614
15.41 | 14969
15.4253 | 18615.7
15.4407 | 20710.6
15.456 | 20101.5
15.4714 | 17011.1
15.4867 | 13419
15.5021 | 12166.3
15.5174 | 13485
15.5328 | 14923.8
15.5481 | 13926.2
15.5634 | 10384.5
15.5788 | 7438.14
15.5941 | 8626.99
15.6095 | 9504.75
15.6248 | 7199.02
15.6402 | 4452.51
15.6555 | 3076.42
15.6708 | 4686.54
15.6862 | 7098.99
15.7015 | 6258.61
15.7169 | 3657.58
15.7322 | 1476.82
15.7476 | 7.54829
15.7629 | 1338.17
15.7783 | 4344.81
15.7936 | 5721.21
15.8089 | 4075.91
15.8243 | 1315.77
15.8396 | 2422.86
15.855 | 7253.98
15.8703 | 11521.1
15.8857 | 12513.5
15.901 | 10674
15.9163 | 7871.92
15.9317 | 5048.12
15.947 | 3529.83
15.9624 | 2892.43
15.9777 | 2741.2
15.9931 | 6000.73
16.0084 | 10261.7
16.0238 | 13302.3
16.0391 | 14756.8
16.0544 | 14772.2
16.0698 | 11389.9
16.0851 | 6130.27
16.1005 | 4907.64
16.1158 | 7757.68
16.1312 | 12359.1
16.1465 | 16266
16.1618 | 17604.1
16.1772 | 15533.6
16.1925 | 10796.8
16.2079 | 5782.11
16.2232 | 1314.24
16.2386 | -3126.98
16.2539 | -6968.7
16.2692 | -10429.8
16.2846 | -11808.4
16.2999 | -12341
16.3153 | -12276
16.3306 | -10619
16.346 | -7957
16.3613 | -4571.94
16.3767 | -2077.3
16.392 | -465.641
16.4073 | 658.343
16.4227 | 1084.1
16.438 | 3714.8
16.4534 | 8375.8
16.4687 | 10735.8
16.4841 | 10550.8
16.4994 | 8667.79
16.5147 | 3352.04
16.5301 | -1405.62
16.5454 | -1485.47
16.5608 | 1240.83
16.5761 | 471.169
16.5915 | -3835.45
16.6068 | -6804.06
16.6222 | -7839.03
16.6375 | -8390.35
16.6528 | -7913.27
16.6682 | -4244.79
16.6835 | -1211.03
16.6989 | -2133.67
16.7142 | -2524.48
16.7296 | -148.454
16.7449 | 2803.62
16.7602 | 1242.55
16.7756 | -3372.93
16.7909 | -7658.65
16.8063 | -9832.56
16.8216 | -9011.53
16.837 | -8307.18
16.8523 | -9293.75
16.8677 | -9999.14
16.883 | -7147.59
16.8983 | 138.421
16.9137 | 8222.44
16.929 | 11236.5
16.9444 | 7677.02
16.9597 | 1957.88
16.9751 | -915.585
16.9904 | -563.985
17.0057 | 3082.59
17.0211 | 8180.28
17.0364 | 9750.4
17.0518 | 7266.74
17.0671 | 3223
17.0825 | 637.22
17.0978 | -2407.57
17.1132 | -5085.57
17.1285 | -5255.06
17.1438 | -5304.76
17.1592 | -8753.84
17.1745 | -13169.1
17.1899 | -14934.7
17.2052 | -14175.1
17.2206 | -13644.1
17.2359 | -14060.4
17.2512 | -12147.9
17.2666 | -8270.39
17.2819 | -5316.99
17.2973 | -3762.94
17.3126 | -1460.32
17.328 | 308.434
17.3433 | 448.639
17.3586 | 755.954
17.374 | 999.792
17.3893 | -475.606
17.4047 | -4465.48
17.42 | -7470.47
17.4354 | -6679.1
17.4507 | -4607.63
17.4661 | -3119.7
17.4814 | -1844.75
17.4967 | -2280.42
17.5121 | -2452.37
17.5274 | 635.624
17.5428 | 4134.83
17.5581 | 7116.84
17.5735 | 10108.6
17.5888 | 8147.83
17.6041 | 3961.66
17.6195 | 3808.29
17.6348 | 3970.77
17.6502 | 3865.58
17.6655 | 5086.1
17.6809 | 4764.68
17.6962 | 1892.87
17.7116 | -40.1368
17.7269 | 1928
17.7422 | 3284.51
17.7576 | 2072.27
17.7729 | 2849.88
17.7883 | 4305.78
17.8036 | 4813.45
17.819 | 6607.36
17.8343 | 11627.8
17.8496 | 16216.6
17.865 | 16141.5
17.8803 | 11458.2
17.8957 | 5432.6
17.911 | 3323.18
17.9264 | 4680.81
17.9417 | 7822.79
17.9571 | 10749.9
17.9724 | 13414.6
17.9877 | 15112.1
18.0031 | 16868.3
18.0184 | 19343.3
18.0338 | 19447.3
18.0491 | 16154.5
18.0645 | 9808.76
18.0798 | 4675.2
18.0951 | 1802
18.1105 | -253.684
18.1258 | -1481.33
18.1412 | 1403.87
18.1565 | 7986.95
18.1719 | 12758
18.1872 | 14329.5
18.2026 | 12327
18.2179 | 7071.75
18.2332 | 1184.31
18.2486 | -3084.07
18.2639 | -5538.4
18.2793 | -7153.28
18.2946 | -7664.32
18.31 | -6019.27
18.3253 | -5390.79
18.3406 | -6017.25
18.356 | -4968.25
18.3713 | -1962.57
18.3867 | 1311.67
18.402 | 4044
18.4174 | 5419.3
18.4327 | 6729.47
18.448 | 8536.35
18.4634 | 10556.4
18.4787 | 12812.2
18.4941 | 12394.9
18.5094 | 10695
18.5248 | 9180.91
18.5401 | 4898.45
18.5555 | -1297.23
18.5708 | -4800.47
18.5861 | -4431.01
18.6015 | -5451.11
18.6168 | -9153.75
18.6322 | -10669.8
18.6475 | -8077.92
18.6629 | -4486.06
18.6782 | -917.9
18.6935 | 83.433
18.7089 | -680.865
18.7242 | -984.333
18.7396 | -1048.91
18.7549 | -2412.55
18.7703 | -5526.88
18.7856 | -6760.57
18.801 | -4250.7
18.8163 | -763.189
18.8316 | -1266.58
18.847 | -3044.81
18.8623 | -2881.2
18.8777 | -1573.08
18.893 | 2569.61
18.9084 | 9142.91
18.9237 | 15660.3
18.939 | 20359.2
18.9544 | 22345.7
18.9697 | 20894
18.9851 | 15464.2
19.0004 | 6615.6
19.0158 | -3559.48
19.0311 | -10661.5
19.0465 | -11642.1
19.0618 | -7656.86
19.0771 | -1504.65
19.0925 | 3908.58
19.1078 | 3254.77
19.1232 | -3148.11
19.1385 | -8563.47
19.1539 | -10776.2
19.1692 | -11748.7
19.1845 | -11215
19.1999 | -9583.43
19.2152 | -8092.27
19.2306 | -8250.21
19.2459 | -8824.47
19.2613 | -6451.63
19.2766 | -2773.53
19.292 | 651.449
19.3073 | 4194.7
19.3226 | 5196.84
19.338 | 4409.3
19.3533 | 3157.9
19.3687 | 1091.19
19.384 | -2908.62
19.3994 | -5477.5
19.4147 | -4973.85
19.43 | -3191.69
19.4454 | 158.725
19.4607 | 4186.52
19.4761 | 5985.76
19.4914 | 2012.72
19.5068 | -4548.38
19.5221 | -7516.88
19.5374 | -7747.83
19.5528 | -7735.65
19.5681 | -8304.51
19.5835 | -8400.4
19.5988 | -8763.27
19.6142 | -9445.7
19.6295 | -9257.02
19.6449 | -10063.3
19.6602 | -11040.9
19.6755 | -11291.6
19.6909 | -8266.38
19.7062 | -2139.36
19.7216 | 3590.07
19.7369 | 6611.8
19.7523 | 6330.75
19.7676 | 3606.76
19.7829 | 983.217
19.7983 | -700.058
19.8136 | 537.997
19.829 | 5071.19
19.8443 | 9545.2
19.8597 | 12158.6
19.875 | 12384.6
19.8904 | 9793.64
19.9057 | 4958.61
19.921 | 148.681
19.9364 | -1760.74
19.9517 | -4652.09
19.9671 | -9295.72
19.9824 | -13368.8
19.9978 | -16643.1
20.0131 | -18362
20.0284 | -16575.6
20.0438 | -12110.9
20.0591 | -7377.17
20.0745 | -5920.8
20.0898 | -8110.4
20.1052 | -10426.9
20.1205 | -12978.8
20.1359 | -17338.6
20.1512 | -17985.4
20.1665 | -13107.3
20.1819 | -8184.36
20.1972 | -5298.31
20.2126 | -5605.85
20.2279 | -6624.69
20.2433 | -5807.05
20.2586 | -3648.66
20.2739 | -928.278
20.2893 | 2838.73
20.3046 | 6248.33
20.32 | 6732.39
20.3353 | 3436.56
20.3507 | -333.926
20.366 | -1774.52
20.3814 | -3332.09
20.3967 | -5061.75
20.412 | -5386.68
20.4274 | -2667.88
20.4427 | 2492.61
20.4581 | 6865.49
20.4734 | 7956.57
20.4888 | 5319.88
20.5041 | 1576.22
20.5194 | 406.396
20.5348 | 515.556
20.5501 | -399.962
20.5655 | -1122.47
20.5808 | -3221.5
20.5962 | -7342.43
20.6115 | -8966.4
20.6268 | -6596.52
20.6422 | -1921.76
20.6575 | 2608.5
20.6729 | 7466.74
20.6882 | 11377.6
20.7036 | 8995.87
20.7189 | 3259.69
20.7343 | -174.533
20.7496 | -2416.84
20.7649 | -3985.13
20.7803 | -5676.58
20.7956 | -7316.37
20.811 | -5452.11
20.8263 | 150.622
20.8417 | 3079.01
20.857 | -592.415
20.8723 | -8525.53
20.8877 | -16214.5
20.903 | -18718.9
20.9184 | -15485.9
20.9337 | -10494.2
20.9491 | -6439.38
20.9644 | -4537.07
20.9798 | -4714.57
20.9951 | -4550.19
21.0104 | -2248.69
21.0258 | 817.931
21.0411 | 3280.83
21.0565 | 5372.5
21.0718 | 6939.79
21.0872 | 7803.46
21.1025 | 5791.84
21.1178 | 2983.39
21.1332 | 3448.25
21.1485 | 3134.75
21.1639 | 575.898
21.1792 | -472.497
21.1946 | 1928.02
21.2099 | 5829.26
21.2253 | 7145.79
21.2406 | 4814.9
21.2559 | 1831.69
21.2713 | 1513.99
21.2866 | 3448.07
21.302 | 4675.56
21.3173 | 1035.49
21.3327 | -4735.24
21.348 | -8447.66
21.3633 | -10245
21.3787 | -9748.63
21.394 | -9400.78
21.4094 | -12468.7
21.4247 | -15953.1
21.4401 | -18582.7
21.4554 | -19191.7
21.4708 | -17617.9
21.4861 | -14453.4
21.5014 | -10086.6
21.5168 | -5412.07
21.5321 | -1815.84
21.5475 | -310.4
21.5628 | -2086.3
21.5782 | -7881.63
21.5935 | -13669.7
21.6088 | -16376.3
21.6242 | -16409.3
21.6395 | -15912.8
21.6549 | -15222.3
21.6702 | -16071.7
21.6856 | -15453.3
21.7009 | -12061.9
21.7162 | -9100.58
21.7316 | -5755.1
21.7469 | -3117.28
21.7623 | -3253.17
21.7776 | -2180.39
21.793 | 1098.48
21.8083 | 2754.16
21.8237 | 1444.91
21.839 | 602.713
21.8543 | 4675.74
21.8697 | 12194.6
21.885 | 18498.5
21.9004 | 17925.8
21.9157 | 10744.6
21.9311 | 3063.47
21.9464 | 318.453
21.9617 | -514.319
21.9771 | 166.15
21.9924 | 3611.13
22.0078 | 7862.74
22.0231 | 11496.9
22.0385 | 14225.7
22.0538 | 12076.2
22.0692 | 6266.94
22.0845 | 2503.73
22.0998 | 3224.39
22.1152 | 5883.41
22.1305 | 8139.22
22.1459 | 8377.64
22.1612 | 8704.86
22.1766 | 10370.7
22.1919 | 11241.9
22.2072 | 12610.6
22.2226 | 16135.3
22.2379 | 17889.8
22.2533 | 14746
22.2686 | 9965.93
22.284 | 7789.86
22.2993 | 9920.3
22.3147 | 12965.9
22.33 | 11666.2
22.3453 | 5992.45
22.3607 | -926.673
22.376 | -4921.22
22.3914 | -4298.55
22.4067 | -1262.48
22.4221 | 1971.12
22.4374 | 4459.04
22.4527 | 4410.22
22.4681 | 1008.49
22.4834 | -3771.85
22.4988 | -8722.46
22.5141 | -13293.3
22.5295 | -17033.5
22.5448 | -19254.5
22.5602 | -17599.6
22.5755 | -14132
22.5908 | -12710.4
22.6062 | -12360
22.6215 | -11418.6
22.6369 | -9494.61
22.6522 | -11336.6
22.6676 | -14542.5
22.6829 | -12284.1
22.6982 | -8434.06
22.7136 | -5409.19
22.7289 | -2433.28
22.7443 | -474.117
22.7596 | 1488.02
22.775 | 3500.77
22.7903 | 4400.6
22.8056 | 5419.15
22.821 | 5847.49
22.8363 | 4901.92
22.8517 | 3222.08
22.867 | 3550.62
22.8824 | 2819.95
22.8977 | 747.356
22.9131 | 2582.9
22.9284 | 4201.79
22.9437 | 1451.47
22.9591 | -2595.86
22.9744 | -5662.95
22.9898 | -7810.91
23.0051 | -7652.01
23.0205 | -8764.94
23.0358 | -11682.1
23.0511 | -13582
23.0665 | -13180.8
23.0818 | -8478.83
23.0972 | -1917.06
23.1125 | 1929.33
23.1279 | 777.549
23.1432 | -5110.18
23.1586 | -11532.4
23.1739 | -12257.7
23.1892 | -7934.75
23.2046 | -2252.47
23.2199 | 4118.3
23.2353 | 8965.56
23.2506 | 10412.7
23.266 | 8379.25
23.2813 | 3817.16
23.2966 | -1679.47
23.312 | -5601.83
23.3273 | -6584.32
23.3427 | -4986.5
23.358 | -2391.69
23.3734 | 646.311
23.3887 | 3822.17
23.4041 | 4871.46
23.4194 | 3647.04
23.4347 | 2862.56
23.4501 | 2538.05
23.4654 | 59.949
23.4808 | -3626.42
23.4961 | -5421.4
23.5115 | -6043.11
23.5268 | -7499.99
23.5421 | -9796.36
23.5575 | -11278
23.5728 | -11624.4
23.5882 | -10471.9
23.6035 | -9405.77
23.6189 | -9804.14
23.6342 | -12897.6
23.6496 | -17848.9
23.6649 | -21160.2
23.6802 | -22661.8
23.6956 | -21942.3
23.7109 | -18717.5
23.7263 | -13283.3
23.7416 | -6100.73
23.757 | 365.036
23.7723 | 3406.18
23.7876 | 3580.87
23.803 | 3431.76
23.8183 | 3285.43
23.8337 | 4111.03
23.849 | 3778.41
23.8644 | 255.084
23.8797 | -4396.89
23.895 | -7280.98
23.9104 | -6643.21
23.9257 | -1974.21
23.9411 | 2345.46
23.9564 | 3550.01
23.9718 | 695.481
23.9871 | -5390.93
24.0025 | -10676.2
24.0178 | -12608.7
24.0331 | -10676.6
24.0485 | -6513.66
24.0638 | 352.329
24.0792 | 6860.81
24.0945 | 7598.03
24.1099 | 5099.41
24.1252 | 3263.12
24.1405 | 748.84
24.1559 | -3682.16
24.1712 | -6202.42
24.1866 | -4825.06
24.2019 | -3463.07
24.2173 | -3194.49
24.2326 | -2572.35
24.248 | 6.20821
24.2633 | 6633.86
24.2786 | 13553.7
24.294 | 15541.8
24.3093 | 13020.9
24.3247 | 11785
24.34 | 11962.2
24.3554 | 8279.49
24.3707 | 2194.04
24.386 | -3123.95
24.4014 | -9892.09
24.4167 | -17699.1
24.4321 | -22688.9
24.4474 | -24915.6
24.4628 | -23275.3
24.4781 | -20340.4
24.4935 | -18184.9
24.5088 | -14300
24.5241 | -8356
24.5395 | -2508.12
24.5548 | 1377.34
24.5702 | 2069.89
24.5855 | 1537.64
24.6009 | 1352.19
24.6162 | 2807.81
24.6315 | 5682.11
24.6469 | 8364.41
24.6622 | 7420.79
24.6776 | 4105.25
24.6929 | 2352.99
24.7083 | 825.147
24.7236 | -27.2418
24.739 | -261.699
24.7543 | 598.671
24.7696 | 4151.9
24.785 | 8612.33
24.8003 | 12476.1
24.8157 | 14067.3
24.831 | 14488.3
24.8464 | 14149.2
24.8617 | 12035.4
24.877 | 8552.96
24.8924 | 5981.65
24.9077 | 4550.85
24.9231 | 3421.18
24.9384 | 2916.15
24.9538 | 1478.62
24.9691 | 522.491
24.9844 | 580.576
24.9998 | -627.853
25.0151 | -3690.42
25.0305 | -5070.87
25.0458 | -5176.34
25.0612 | -5883.81
25.0765 | -6360.7
25.0919 | -6356.15
25.1072 | -7272.39
25.1225 | -8642.94
25.1379 | -11383.1
25.1532 | -15499.3
25.1686 | -16053.6
25.1839 | -13141.4
25.1993 | -11168.2
25.2146 | -10279.2
25.2299 | -9240.3
25.2453 | -8862.64
25.2606 | -10112.3
25.276 | -12658.3
25.2913 | -15176.7
25.3067 | -16007.2
25.322 | -14763.5
25.3374 | -13340.6
25.3527 | -13796.3
25.368 | -14438
25.3834 | -12955.5
25.3987 | -10448
25.4141 | -7561.01
25.4294 | -5823.05
25.4448 | -7885.09
25.4601 | -12625.3
25.4754 | -15679.9
25.4908 | -14573.1
25.5061 | -13074
25.5215 | -14088.6
25.5368 | -16486.8
25.5522 | -17264.1
25.5675 | -15368.4
25.5829 | -12094.3
25.5982 | -11470.5
25.6135 | -11174.3
25.6289 | -8420.3
25.6442 | -7079.66
25.6596 | -6522.27
25.6749 | -5754.3
25.6903 | -5744.94
25.7056 | -5264.02
25.7209 | -2448.62
25.7363 | 1229.97
25.7516 | 4413.5
25.767 | 5953.15
25.7823 | 4025.17
25.7977 | 66.8915
25.813 | -362.447
25.8284 | 2257.37
25.8437 | 7226.73
25.859 | 10594.1
25.8744 | 8362.27
25.8897 | 1898.39
25.9051 | -6349.71
25.9204 | -12854.5
25.9358 | -15912.4
25.9511 | -15371.2
25.9664 | -12380.8
25.9818 | -8720.93
25.9971 | -5074.39
26.0125 | -3646.14
26.0278 | -4800.44
26.0432 | -6691.85
26.0585 | -9160.95
26.0738 | -10848.2
26.0892 | -12384.2
26.1045 | -11848.9
26.1199 | -11328.2
26.1352 | -10590.9
26.1506 | -6179.15
26.1659 | 312.465
26.1813 | 4616.76
26.1966 | 5150.29
26.2119 | 2154.61
26.2273 | -3950.3
26.2426 | -9227.29
26.258 | -14175.9
26.2733 | -16663.7
26.2887 | -13870.5
26.304 | -8384.95
26.3193 | -2011.42
26.3347 | 524.668
26.35 | -2372.56
26.3654 | -6401.78
26.3807 | -8842.23
26.3961 | -10797.4
26.4114 | -11355.4
26.4268 | -12889.5
26.4421 | -17272.6
26.4574 | -19726.9
26.4728 | -18687.7
26.4881 | -16607.3
26.5035 | -14551.5
26.5188 | -11553.1
26.5342 | -9089.04
26.5495 | -6691.79
26.5648 | -4529.42
26.5802 | -6231.84
26.5955 | -8330.63
26.6109 | -8338.2
26.6262 | -7787.36
26.6416 | -8021.99
26.6569 | -8058.87
26.6723 | -7764.03
26.6876 | -7450.87
26.7029 | -8181.12
26.7183 | -12268.1
26.7336 | -15946.9
26.749 | -16625.3
26.7643 | -17637.4
26.7797 | -20362.8
26.795 | -21897.6
26.8103 | -20792.8
26.8257 | -17675.2
26.841 | -13881.7
26.8564 | -11023.1
26.8717 | -8858.77
26.8871 | -5770
26.9024 | -3303.86
26.9178 | -3269.5
26.9331 | -6663.48
26.9484 | -9215.89
26.9638 | -7281.7
26.9791 | -5220.04
26.9945 | -7353.51
27.0098 | -11766.6
27.0252 | -13127
27.0405 | -11923.7
27.0558 | -13007.7
27.0712 | -11611.7
27.0865 | -5634.99
27.1019 | -2789.45
27.1172 | -3579.29
27.1326 | -2558.35
27.1479 | -828.484
27.1632 | -3545.51
27.1786 | -7816.74
27.1939 | -10268.3
27.2093 | -13138.7
27.2246 | -14473.7
27.24 | -12228.9
27.2553 | -10476.9
27.2707 | -12215.4
27.286 | -15194.4
27.3013 | -15854.3
27.3167 | -16088.8
27.332 | -15728
27.3474 | -13658
27.3627 | -11335.4
27.3781 | -10997.8
27.3934 | -11433.3
27.4087 | -10984.2
27.4241 | -9995.48
27.4394 | -9125.59
27.4548 | -7033.1
27.4701 | -2448.73
27.4855 | 410.314
27.5008 | 231.92
27.5162 | -932.196
27.5315 | -820.591
27.5468 | -1044.43
27.5622 | -1039.29
27.5775 | -830.489
27.5929 | -2681.62
27.6082 | -5458.41
27.6236 | -8193.64
27.6389 | -9490.64
27.6542 | -9396.4
27.6696 | -12228.9
27.6849 | -17011.4
27.7003 | -22592.4
27.7156 | -27951.8
27.731 | -30260.5
27.7463 | -29801.2
27.7617 | -25668.7
27.777 | -17926.6
27.7923 | -11045.5
27.8077 | -7708.42
27.823 | -7596.81
27.8384 | -8314.37
27.8537 | -4528.36
27.8691 | 1791.77
27.8844 | 2844.98
27.8997 | -1071.3
27.9151 | -7448.73
27.9304 | -14357.8
27.9458 | -16997.1
27.9611 | -16393.5
27.9765 | -16091.5
27.9918 | -13327.8
28.0072 | -6992.12
28.0225 | -323.361
28.0378 | 6355.31
28.0532 | 10092.3
28.0685 | 8209.07
28.0839 | 1590.07
28.0992 | -4529.8
28.1146 | -5842.2
28.1299 | -1789.28
28.1452 | 3372.52
28.1606 | 5268.86
28.1759 | 3920.71
28.1913 | 2624.01
28.2066 | 2746.99
28.222 | 3288.52
28.2373 | 3149.24
28.2526 | 2125.32
28.268 | 415.774
28.2833 | -1119.29
28.2987 | -844.328
28.314 | 102.676
28.3294 | 137.741
28.3447 | -2225.09
28.3601 | -4205.77
28.3754 | -4787.38
28.3907 | -6099.23
28.4061 | -7821.04
28.4214 | -7213.64
28.4368 | -3213.56
28.4521 | 1148.4
28.4675 | 5083.05
28.4828 | 7480.24
28.4981 | 8432.66
28.5135 | 9638.18
28.5288 | 9601.18
28.5442 | 8037.93
28.5595 | 8194.51
28.5749 | 7083.03
28.5902 | -275.587
28.6056 | -8966.55
28.6209 | -14616.9
28.6362 | -17869.2
28.6516 | -17087.5
28.6669 | -12984.1
28.6823 | -9638.37
28.6976 | -9656.71
28.713 | -13665.5
28.7283 | -19911.1
28.7436 | -25955
28.759 | -28356.9
28.7743 | -24553.9
28.7897 | -18435.6
28.805 | -14341.5
28.8204 | -11912.3
28.8357 | -9549.92
28.8511 | -7044.37
28.8664 | -7312.27
28.8817 | -11728
28.8971 | -15429.1
28.9124 | -16022.4
28.9278 | -16804.4
28.9431 | -16690.9
28.9585 | -15976.3
28.9738 | -14285.4
28.9891 | -10225.7
29.0045 | -5810.33
29.0198 | -6034.98
29.0352 | -8578.31
29.0505 | -9777.08
29.0659 | -12738
29.0812 | -16647.9
29.0966 | -18494.9
29.1119 | -18359.3
29.1272 | -18616
29.1426 | -19755.2
29.1579 | -20852
29.1733 | -22262.8
29.1886 | -21690.8
29.204 | -20093.3
29.2193 | -20876.8
29.2346 | -21667.1
29.25 | -20684.1
29.2653 | -19370.2
29.2807 | -17973.1
29.296 | -16283
29.3114 | -14360.1
29.3267 | -11850.1
29.342 | -10154.2
29.3574 | -9843.04
29.3727 | -9263.6
29.3881 | -7071.8
29.4034 | -2077.9
29.4188 | -288.674
29.4341 | -4561.72
29.4495 | -9501.51
29.4648 | -11306.6
29.4801 | -11007.4
29.4955 | -10935
29.5108 | -11458.3
29.5262 | -12260.9
29.5415 | -11563.8
29.5569 | -10130.3
29.5722 | -8958.36
29.5875 | -8144.78
29.6029 | -6340.99
29.6182 | -2210.42
29.6336 | 716.444
29.6489 | 1647.34
29.6643 | 2714.32
29.6796 | -238.483
29.695 | -8283.71
29.7103 | -14405.2
29.7256 | -15712.6
29.741 | -17488.1
29.7563 | -21279.2
29.7717 | -21237.5
29.787 | -14315
29.8024 | -6167.95
29.8177 | -1529.73
29.833 | -941.945
29.8484 | -4568.62
29.8637 | -8635.48
29.8791 | -9484.85
29.8944 | -7941.74
29.9098 | -9057.58
29.9251 | -13817.2
29.9405 | -17024.3
29.9558 | -17350.5
29.9711 | -19331.1
29.9865 | -21666.8
30.0018 | -25314.6
30.0172 | -30182.9
30.0325 | -32909.7
30.0479 | -30898.3
30.0632 | -23030.9
30.0785 | -13850.7
30.0939 | -10328.5
30.1092 | -11272.3
30.1246 | -11344.2
30.1399 | -8904.49
30.1553 | -5641.15
30.1706 | -3370.49
30.186 | -1432.93
30.2013 | 660.199
30.2166 | 1490.01
30.232 | 1406
30.2473 | 778.74
30.2627 | -1207.3
30.278 | -3767.55
30.2934 | -5215.46
30.3087 | -5924.1
30.324 | -5323.53
30.3394 | -3940.35
30.3547 | -4770.73
30.3701 | -6575.54
30.3854 | -7594.86
30.4008 | -7329.24
30.4161 | -5548.8
30.4314 | -6547.94
30.4468 | -10173.8
30.4621 | -7268.11
30.4775 | 298.666
30.4928 | 4910.39
30.5082 | 4956.57
30.5235 | 928.028
30.5389 | -4803.86
30.5542 | -9687.37
30.5695 | -12608.9
30.5849 | -11278.9
30.6002 | -7991.41
30.6156 | -6607.8
30.6309 | -6881.97
30.6463 | -7585.11
30.6616 | -8065.97
30.6769 | -6063.79
30.6923 | -3651.68
30.7076 | -1667.78
30.723 | 31.8988
30.7383 | 392.883
30.7537 | -377.884
30.769 | -3591.21
30.7844 | -7880.63
30.7997 | -11331.5
30.815 | -13791.1
30.8304 | -14177.6
30.8457 | -11634.1
30.8611 | -9587.05
30.8764 | -9149.78
30.8918 | -8512.83
30.9071 | -7471.71
30.9224 | -7174.21
30.9378 | -8318.36
30.9531 | -10606.2
30.9685 | -12803.9
30.9838 | -13631
30.9992 | -11625.7
31.0145 | -8858.72
31.0299 | -6035.08
31.0452 | -2708.79
31.0605 | -808.814
31.0759 | -210.343
31.0912 | -1649.41
31.1066 | -4707.69
31.1219 | -6453.88
31.1373 | -4833.06
31.1526 | -215.918
31.1679 | 2112.78
31.1833 | -3182.97
31.1986 | -11712.5
31.214 | -16496.5
31.2293 | -18694
31.2447 | -19987.1
31.26 | -20597.6
31.2754 | -21663.1
31.2907 | -21032.8
31.306 | -17448.3
31.3214 | -14605
31.3367 | -13600.9
31.3521 | -11261.9
31.3674 | -9070.47
31.3828 | -10997.2
31.3981 | -17445.8
31.4134 | -26627.4
31.4288 | -35432.4
31.4441 | -36741.8
31.4595 | -28718.6
31.4748 | -20120.6
31.4902 | -14420.6
31.5055 | -8563.95
31.5208 | -3692.67
31.5362 | 845.571
31.5515 | 4144.33
31.5669 | 4322.06
31.5822 | 337.321
31.5976 | -4395.9
31.6129 | -7217.53
31.6283 | -10584.3
31.6436 | -13595.5
31.6589 | -13867.7
31.6743 | -13231.1
31.6896 | -12462.2
31.705 | -10723.2
31.7203 | -9651.08
31.7357 | -11521.2
31.751 | -12346.7
31.7663 | -10799.1
31.7817 | -11193.6
31.797 | -12393.1
31.8124 | -13257.7
31.8277 | -15398.1
31.8431 | -17944.4
31.8584 | -20931.1
31.8738 | -24114.5
31.8891 | -24528.8
31.9044 | -22612.2
31.9198 | -19454.8
31.9351 | -15918.4
31.9505 | -11610.8
31.9658 | -8788.17
31.9812 | -8021.73
31.9965 | -5749.09
32.0118 | -4057.64
32.0272 | -5664.43
32.0425 | -9477.57
32.0579 | -13299.3
32.0732 | -13802.6
32.0886 | -11991
32.1039 | -8235.2
32.1193 | -4073.07
32.1346 | -3101.94
32.1499 | -4539.79
32.1653 | -4952.39
32.1806 | -5816.62
32.196 | -9816.51
32.2113 | -13917.4
32.2267 | -14747.4
32.242 | -14511.2
32.2573 | -14455.9
32.2727 | -13344.2
32.288 | -10118
32.3034 | -5759.9
32.3187 | -2755.66
32.3341 | -2749.57
32.3494 | -4150.28
32.3648 | -4337.57
32.3801 | -2775.4
32.3954 | -3216.83
32.4108 | -8506.15
32.4261 | -15377.1
32.4415 | -21009.5
32.4568 | -22434.1
32.4722 | -20199.8
32.4875 | -14150.5
32.5028 | -4694.4
32.5182 | 1812.14
32.5335 | 1597.29
32.5489 | 853.463
32.5642 | 2096.24
32.5796 | 5366.79
32.5949 | 11767.3
32.6102 | 17631.4
32.6256 | 19752.8
32.6409 | 19454.2
32.6563 | 16397.4
32.6716 | 9081.59
32.687 | 1302.34
32.7023 | -3867.44
32.7177 | -6335.89
32.733 | -6191.46
32.7483 | -5432.61
32.7637 | -6311.09
32.779 | -9603.28
32.7944 | -11971.6
32.8097 | -12502.9
32.8251 | -13406
32.8404 | -15517.9
32.8557 | -18136.8
32.8711 | -19044.8
32.8864 | -17250.2
32.9018 | -16030.7
32.9171 | -19621.7
32.9325 | -24309.7
32.9478 | -23267.1
32.9632 | -18780.8
32.9785 | -16057.5
32.9938 | -13637.2
33.0092 | -9649.5
33.0245 | -5789.85
33.0399 | -4279.72
33.0552 | -2778.05
33.0706 | 295.167
33.0859 | 2523.5
33.1012 | 3346.47
33.1166 | 2470.6
33.1319 | 1319.56
33.1473 | -1615.93
33.1626 | -7028.24
33.178 | -11697.7
33.1933 | -13279
33.2087 | -11928.3
33.224 | -8774.49
33.2393 | -4755.07
33.2547 | -1174.97
33.27 | 629.817
33.2854 | 1118.32
33.3007 | 2033.9
33.3161 | 3297.13
33.3314 | 3847.38
33.3467 | 4687.49
33.3621 | 2618.3
33.3774 | -3.68582
33.3928 | 462.888
33.4081 | 1174.43
33.4235 | 1366.23
33.4388 | 723.407
33.4542 | -3888.6
33.4695 | -9732.61
33.4848 | -12408.1
33.5002 | -9682.28
33.5155 | -3854.22
33.5309 | 979.368
33.5462 | 3855.96
33.5616 | 4820.98
33.5769 | 2793.87
33.5922 | -1273.08
33.6076 | -2876.19
33.6229 | 22.876
33.6383 | 2979.54
33.6536 | 3657.51
33.669 | 2924.54
33.6843 | 1540.61
33.6996 | 1117.88
33.715 | 491.915
33.7303 | -577.01
33.7457 | -1888.28
33.761 | -2967
33.7764 | -2662.47
33.7917 | -840.163
33.8071 | 476.322
33.8224 | 1514.46
33.8377 | 4706
33.8531 | 6632.74
33.8684 | 3637.74
33.8838 | -2929.25
33.8991 | -12044.3
33.9145 | -19844.8
33.9298 | -22661.7
33.9451 | -22873.6
33.9605 | -22088.2
33.9758 | -19216.5
33.9912 | -15117.4
34.0065 | -12024.1
34.0219 | -9960.56
34.0372 | -9221.47
34.0526 | -9614.96
34.0679 | -9430.12
34.0832 | -8696.43
34.0986 | -10952.6
34.1139 | -14415.9
34.1293 | -14157.5
34.1446 | -10991.3
34.16 | -6357.24
34.1753 | -2048.62
34.1906 | 654.768
34.206 | 1022.75
34.2213 | 1085.1
34.2367 | 2426.84
34.252 | 6322.86
34.2674 | 7212.55
34.2827 | 1227.66
34.2981 | -4944.54
34.3134 | -3530.89
34.3287 | 1772.26
34.3441 | 5048.14
34.3594 | 4815.1
34.3748 | 4139.9
34.3901 | 3446.57
34.4055 | 1222.11
34.4208 | -2478.2
34.4361 | -6629.52
34.4515 | -7397.33
34.4668 | -3161.44
34.4822 | 853.997
34.4975 | 441.916
34.5129 | -2216.98
34.5282 | -1288.45
34.5436 | 2239.65
34.5589 | 4918.75
34.5742 | 6481.92
34.5896 | 7672.73
34.6049 | 8367.46
34.6203 | 10421
34.6356 | 13060.1
34.651 | 13693.1
34.6663 | 14484.3
34.6816 | 14986.9
34.697 | 13604.9
34.7123 | 8469.75
34.7277 | 3349.47
34.743 | 855.004
34.7584 | -1084.91
34.7737 | -4376.51
34.789 | -6800.51
34.8044 | -5939.26
34.8197 | -4374.43
34.8351 | -4009.18
34.8504 | -4773.66
34.8658 | -6847.1
34.8811 | -10217.9
34.8965 | -13905.4
34.9118 | -15555
34.9271 | -13753
34.9425 | -9995.98
34.9578 | -8647.6
34.9732 | -11069.7
34.9885 | -13341.1
35.0039 | -10589.5
35.0192 | -3197.05
35.0345 | 3146.35
35.0499 | 4485.33
35.0652 | 1073.54
35.0806 | -3933.75
35.0959 | -7123.69
35.1113 | -11226.7
35.1266 | -14757.2
35.142 | -15478.4
35.1573 | -15218.7
35.1726 | -16236.3
35.188 | -18062
35.2033 | -20031.4
35.2187 | -21796.5
35.234 | -23694.5
35.2494 | -23155.7
35.2647 | -16447.2
35.28 | -7433.97
35.2954 | -2141.17
35.3107 | -1642.65
35.3261 | -3288.08
35.3414 | -4866.46
35.3568 | -5440.81
35.3721 | -3265.58
35.3875 | 1551.96
35.4028 | 4010.8
35.4181 | 2190.55
35.4335 | 498.107
35.4488 | -2053.42
35.4642 | -7463.92
35.4795 | -12383
35.4949 | -13257.5
35.5102 | -8036.42
35.5255 | 2053.08
35.5409 | 8823.59
35.5562 | 7054.83
35.5716 | 438.256
35.5869 | -7065.62
35.6023 | -12578
35.6176 | -11901.7
35.6329 | -6012.28
35.6483 | 44.1134
35.6636 | 2899.19
35.679 | 2749.16
35.6943 | 1406.03
35.7097 | -1048.96
35.725 | -4596.64
35.7404 | -6930.92
35.7557 | -7666.27
35.771 | -7967.68
35.7864 | -7210.07
35.8017 | -7144.66
35.8171 | -7954
35.8324 | -7074.01
35.8478 | -6856.52
35.8631 | -8305.15
35.8784 | -8085.43
35.8938 | -7351.26
35.9091 | -7945.59
35.9245 | -8837.13
35.9398 | -9715.76
35.9552 | -14431.2
35.9705 | -20836.2
35.9859 | -23204.4
36.0012 | -20093.6
36.0165 | -15257.8
36.0319 | -14163.1
36.0472 | -15098.2
36.0626 | -13205.2
36.0779 | -11938.4
36.0933 | -13410.3
36.1086 | -15784.5
36.1239 | -18010.1
36.1393 | -18981.3
36.1546 | -16938.1
36.17 | -13749.9
36.1853 | -11575.3
36.2007 | -10347.5
36.216 | -9133.32
36.2314 | -10255.1
36.2467 | -11608.8
36.262 | -8662.97
36.2774 | -5368.62
36.2927 | -5755.3
36.3081 | -6438.48
36.3234 | -6527.12
36.3388 | -5379.38
36.3541 | -3500.34
36.3694 | -2852.45
36.3848 | -2381.57
36.4001 | 521.666
36.4155 | 3124.13
36.4308 | 3028.26
36.4462 | 4133.58
36.4615 | 5754.12
36.4769 | 3804.2
36.4922 | -855.088
36.5075 | -6281.56
36.5229 | -10032
36.5382 | -11119.7
36.5536 | -10440
36.5689 | -9686.24
36.5843 | -10950.8
36.5996 | -14439.3
36.6149 | -16512.7
36.6303 | -14555.4
36.6456 | -8635.21
36.661 | -3189.11
36.6763 | -2793.66
36.6917 | -8175.21
36.707 | -14445.4
36.7223 | -15263.6
36.7377 | -10741.5
36.753 | -5597.3
36.7684 | -5011.73
36.7837 | -7775.8
36.7991 | -9795.53
36.8144 | -10223.9
36.8298 | -11231
36.8451 | -12781.6
36.8604 | -13296.5
36.8758 | -14284.9
36.8911 | -15125.4
36.9065 | -14494.8
36.9218 | -13634.1
36.9372 | -12771.9
36.9525 | -13302.6
36.9678 | -15834.2
36.9832 | -17574.2
36.9985 | -16946
37.0139 | -14931.8
37.0292 | -12420.4
37.0446 | -11481.6
37.0599 | -12749.1
37.0753 | -13417
37.0906 | -10872.8
37.1059 | -7189.76
37.1213 | -3540.79
37.1366 | 52.6001
37.152 | 1703.2
37.1673 | 3317.27
37.1827 | 5781.73
37.198 | 8847.94
37.2133 | 10456.8
37.2287 | 6017.39
37.244 | -1863.34
37.2594 | -7638.05
37.2747 | -10012.7
37.2901 | -11319.4
37.3054 | -13507.5
37.3208 | -15421.5
37.3361 | -14643.4
37.3514 | -11490.9
37.3668 | -8852.33
37.3821 | -7977.46
37.3975 | -8447.21
37.4128 | -9914.45
37.4282 | -10830.6
37.4435 | -8753.51
37.4588 | -4706.75
37.4742 | -1623.68
37.4895 | 574.605
37.5049 | 1886.23
37.5202 | 229.834
37.5356 | -6113.22
37.5509 | -13540.7
37.5663 | -16280.1
37.5816 | -15268.1
37.5969 | -13370.9
37.6123 | -12250.6
37.6276 | -10899.9
37.643 | -9188.33
37.6583 | -7327.85
37.6737 | -5238.08
37.689 | -2992.9
37.7043 | 262.674
37.7197 | 1775.24
37.735 | 1129.22
37.7504 | -1959.29
37.7657 | -6115.27
37.7811 | -9604.74
37.7964 | -11590.7
37.8117 | -11991.7
37.8271 | -10216
37.8424 | -7551.38
37.8578 | -5849.09
37.8731 | -6088.44
37.8885 | -8969.16
37.9038 | -12218
37.9192 | -15721.9
37.9345 | -18230.2
37.9498 | -17937.7
37.9652 | -15039.7
37.9805 | -11870.1
37.9959 | -9371.32
38.0112 | -6578.77
38.0266 | -4901.81
38.0419 | -5460.26
38.0572 | -8132.94
38.0726 | -9446
38.0879 | -7415.25
38.1033 | -5899.76
38.1186 | -5010.04
38.134 | -3013.3
38.1493 | -2039.39
38.1647 | -2157.36
38.18 | -2717.67
38.1953 | -2918.72
38.2107 | 392.76
38.226 | 4206.67
38.2414 | 4311.91
38.2567 | 3251.45
38.2721 | 3401.22
38.2874 | 3002.56
38.3027 | -1983.43
38.3181 | -10481.3
38.3334 | -17353
38.3488 | -21273.1
38.3641 | -20891
38.3795 | -15778.4
38.3948 | -12099.1
38.4102 | -11811
38.4255 | -12029.2
38.4408 | -12378.2
38.4562 | -11031.1
38.4715 | -5989.14
38.4869 | -857.234
38.5022 | 1843.7
38.5176 | 2503.2
38.5329 | 1998.71
38.5482 | 701.145
38.5636 | 2243.73
38.5789 | 5204.17
38.5943 | 6174.26
38.6096 | 3563.22
38.625 | -2001.69
38.6403 | -7324.73
38.6557 | -10338.4
38.671 | -8790.52
38.6863 | -2970.03
38.7017 | 2523.4
38.717 | 4311.35
38.7324 | 3836.42
38.7477 | 3222.26
38.7631 | 3207.42
38.7784 | 3446.26
38.7937 | 2011.56
38.8091 | -1555.94
38.8244 | -5743.03
38.8398 | -7116.89
38.8551 | -5285.79
38.8705 | -4561.6
38.8858 | -7171.41
38.9011 | -8689.17
38.9165 | -8331.26
38.9318 | -8726.47
38.9472 | -8331.11
38.9625 | -4236.32
38.9779 | 2207.64
38.9932 | 8161.77
39.0086 | 9918.47
39.0239 | 8158.35
39.0392 | 5910.25
39.0546 | 3300.99
39.0699 | 25.2276
39.0853 | -3782.52
39.1006 | -6922.21
39.116 | -7660.45
39.1313 | -5583.22
39.1466 | -5415.67
39.162 | -7878.59
39.1773 | -9640.49
39.1927 | -10637.8
39.208 | -9170.72
39.2234 | -4340.93
39.2387 | -707.509
39.2541 | -1764.5
39.2694 | -7399.46
39.2847 | -12506.9
39.3001 | -11586.5
39.3154 | -5108.61
39.3308 | 1134.4
39.3461 | 533.096
39.3615 | -4396.09
39.3768 | -7146.63
39.3921 | -7949.29
39.4075 | -9857.4
39.4228 | -13461.6
39.4382 | -17577.7
39.4535 | -18565.5
39.4689 | -15817.7
39.4842 | -12984.2
39.4996 | -10482
39.5149 | -8628.36
39.5302 | -7747.49
39.5456 | -5445.75
39.5609 | -782.311
39.5763 | 2785.67
39.5916 | 3695.51
39.607 | 4120.4
39.6223 | 5163.66
39.6376 | 6200.32
39.653 | 7108.47
39.6683 | 8392.44
39.6837 | 10029.1
39.699 | 10321.6
39.7144 | 8381.39
39.7297 | 3330.01
39.7451 | -4364.79
39.7604 | -11201.9
39.7757 | -13930.7
39.7911 | -13427.3
39.8064 | -11970.7
39.8218 | -6960.05
39.8371 | -505.634
39.8525 | 2542.2
39.8678 | 3442.74
39.8831 | 3268.27
39.8985 | 2278.54
39.9138 | 3382.13
39.9292 | 5209.9
39.9445 | 5323.65
39.9599 | 4652.7
39.9752 | 5142.44
39.9905 | 3981.29
40.0059 | -57.2887
40.0212 | -2296.49
40.0366 | -4391.83
40.0519 | -5755.49
40.0673 | -5319.37
40.0826 | -6869.28
40.098 | -9319.05
40.1133 | -11907.5
40.1286 | -16268.9
40.144 | -16790.3
40.1593 | -10004.1
40.1747 | -1788.53
40.19 | 2474.4
40.2054 | 1748.64
40.2207 | -1487.93
40.236 | -6086.55
40.2514 | -11380
40.2667 | -11306.1
40.2821 | -4383.55
40.2974 | 2005.55
40.3128 | 2475.6
40.3281 | -300.202
40.3435 | -4224.06
40.3588 | -7874.54
40.3741 | -10561.6
40.3895 | -12290.3
40.4048 | -11703.5
40.4202 | -7018.31
40.4355 | 1039.97
40.4509 | 6026.12
40.4662 | 4906.8
40.4815 | 1786.63
40.4969 | -1876.79
40.5122 | -3754.22
40.5276 | -2609.98
40.5429 | -1998.45
40.5583 | -6001.65
40.5736 | -15509.1
40.589 | -24740.3
40.6043 | -27530.3
40.6196 | -25413.6
40.635 | -22515.9
40.6503 | -19774.3
40.6657 | -17415.4
40.681 | -15223.9
40.6964 | -13044.5
40.7117 | -13838.9
40.727 | -15294.1
40.7424 | -13032.7
40.7577 | -9380.18
40.7731 | -4686.87
40.7884 | 2098.17
40.8038 | 5526.34
40.8191 | 3693.23
40.8345 | 84.1317
40.8498 | -3571.11
40.8651 | -6958.4
40.8805 | -7369.07
40.8958 | -4036.97
40.9112 | -2066.44
40.9265 | -3442.59
40.9419 | -4310.09
40.9572 | -2169.69
40.9725 | -471.461
40.9879 | -1990.56
41.0032 | -5027.98
41.0186 | -6810.19
41.0339 | -7489.63
41.0493 | -8983.65
41.0646 | -10849.9
41.0799 | -12819.8
41.0953 | -17071.3
41.1106 | -21165.4
41.126 | -22291.6
41.1413 | -20489.1
41.1567 | -17532.9
41.172 | -15488
41.1874 | -17311.4
41.2027 | -19342.4
41.218 | -16344
41.2334 | -14339
41.2487 | -15760.4
41.2641 | -15816.2
41.2794 | -14646.8
41.2948 | -15018.4
41.3101 | -15904.8
41.3254 | -15831.6
41.3408 | -17419.5
41.3561 | -22002.1
41.3715 | -24648.4
41.3868 | -22882
41.4022 | -16997.8
41.4175 | -9285.75
41.4329 | -5684.16
41.4482 | -4244.56
41.4635 | -4743.6
41.4789 | -8078.13
41.4942 | -8998.11
41.5096 | -8565.69
41.5249 | -10629.2
41.5403 | -12428.5
41.5556 | -9304.74
41.5709 | -2729.65
41.5863 | 2396.55
41.6016 | 1821.45
41.617 | -3068.98
41.6323 | -7681.59
41.6477 | -10601.2
41.663 | -13436.8
41.6784 | -15885
41.6937 | -14987.6
41.709 | -11870
41.7244 | -8421.93
41.7397 | -7981.84
41.7551 | -9894.51
41.7704 | -8531.9
41.7858 | -6043.89
41.8011 | -7462.99
41.8164 | -11877.3
41.8318 | -14709.1
41.8471 | -16123.1
41.8625 | -15626
41.8778 | -13261.7
41.8932 | -12089.3
41.9085 | -13840.1
41.9239 | -18001.7
41.9392 | -22267.3
41.9545 | -23040.8
41.9699 | -21309.5
41.9852 | -17510.8
42.0006 | -12159
42.0159 | -9317.24
42.0313 | -8924.83
42.0466 | -8007.89
42.0619 | -7485.9
42.0773 | -9146.46
42.0926 | -11291.8
42.108 | -9467.51
42.1233 | -5490.59
42.1387 | -4649.82
42.154 | -7401.03
42.1693 | -11091.5
42.1847 | -12133.3
42.2 | -11424.4
42.2154 | -10196.7
42.2307 | -9850.17
42.2461 | -10878.2
42.2614 | -12118.2
42.2768 | -15505.4
42.2921 | -18873.4
42.3074 | -17940.6
42.3228 | -14247.7
42.3381 | -10753.9
42.3535 | -8722.26
42.3688 | -7883.04
42.3842 | -8516.98
42.3995 | -8577.09
42.4148 | -7614.18
42.4302 | -6083.96
42.4455 | -3463.93
42.4609 | 487.517
42.4762 | 2111.34
42.4916 | 208.733
42.5069 | -453.175
42.5223 | -417.162
42.5376 | -2387.33
42.5529 | -4713.31
42.5683 | -7223.31
42.5836 | -10940.3
42.599 | -14056.3
42.6143 | -13684.3
42.6297 | -10742.3
42.645 | -7083.9
42.6603 | -4027.56
42.6757 | -3273.63
42.691 | -3099.21
42.7064 | -3991.44
42.7217 | -6360.71
42.7371 | -7299.04
42.7524 | -7539.54
42.7678 | -9332.57
42.7831 | -10909.9
42.7984 | -10776
42.8138 | -9888.69
42.8291 | -8100.01
42.8445 | -4471.71
42.8598 | -1779.33
42.8752 | -987.102
42.8905 | -589.002
42.9058 | -233.335
42.9212 | -1751.21
42.9365 | -5515.89
42.9519 | -11112.2
42.9672 | -16433.6
42.9826 | -19258.5
42.9979 | -18486.3
43.0133 | -14413.9
43.0286 | -11211.7
43.0439 | -9029.44
43.0593 | -4416.17
43.0746 | 470.82
43.09 | 2517.72
43.1053 | 3061.86
43.1207 | 5069.46
43.136 | 6801.54
43.1513 | 3963.95
43.1667 | -1361.09
43.182 | -2606.97
43.1974 | -1472.06
43.2127 | 1200.74
43.2281 | 4977.83
43.2434 | 5890.58
43.2587 | 5370.67
43.2741 | 6425.55
43.2894 | 6033.48
43.3048 | 1149.88
43.3201 | -4924.31
43.3355 | -7944.31
43.3508 | -6015.29
43.3662 | -1389.16
43.3815 | 311.281
43.3968 | -2039.16
43.4122 | -4351.34
43.4275 | -4793.67
43.4429 | -2755.47
43.4582 | -1838.27
43.4736 | -2584.36
43.4889 | -1022.39
43.5042 | 3058.94
43.5196 | 5416.29
43.5349 | 5172.64
43.5503 | 7522.08
43.5656 | 10722.9
43.581 | 11092.3
43.5963 | 9663.52
43.6117 | 7939.84
43.627 | 4302.11
43.6423 | 908.955
43.6577 | -1651.88
43.673 | -5333.08
43.6884 | -8281.93
43.7037 | -10058.1
43.7191 | -8533.1
43.7344 | -3992.67
43.7497 | 119.109
43.7651 | 2803.1
43.7804 | 3025.37
43.7958 | 4235.07
43.8111 | 9372.02
43.8265 | 12267.5
43.8418 | 11616.2
43.8572 | 8223.05
43.8725 | 2286.46
43.8878 | -3039.82
43.9032 | -6513.64
43.9185 | -10355
43.9339 | -16515.5
43.9492 | -22047.1
43.9646 | -25670.6
43.9799 | -28535.9
43.9952 | -27791.3
44.0106 | -25095.2
44.0259 | -23824.9
44.0413 | -22810
44.0566 | -20844.4
44.072 | -17049.1
44.0873 | -12797.9
44.1027 | -11102.5
44.118 | -11025.8
44.1333 | -10890
44.1487 | -10647.1
44.164 | -10368.4
44.1794 | -8964.69
44.1947 | -4404.28
44.2101 | -1759.63
44.2254 | -5899.27
44.2407 | -15363.2
44.2561 | -21821.3
44.2714 | -23534.8
44.2868 | -23577.7
44.3021 | -20648.7
44.3175 | -15377.9
44.3328 | -9869.82
44.3481 | -5940.19
44.3635 | -4800.03
44.3788 | -6762.52
44.3942 | -8482.32
44.4095 | -11114
44.4249 | -14480.1
44.4402 | -14702.4
44.4556 | -11422.2
44.4709 | -8702.12
44.4862 | -6932.31
44.5016 | -5619.66
44.5169 | -4621.45
44.5323 | -4635.86
44.5476 | -6575.82
44.563 | -7449.04
44.5783 | -5045.33
44.5936 | -3051.02
44.609 | -4378.24
44.6243 | -6407.64
44.6397 | -6631.94
44.655 | -4296.28
44.6704 | -3298.64
44.6857 | -3081.95
44.7011 | -775.776
44.7164 | 2395.25
44.7317 | 7162.88
44.7471 | 13176.1
44.7624 | 16395.6
44.7778 | 16212.3
44.7931 | 14756
44.8085 | 12954.6
44.8238 | 10556.2
44.8391 | 8077.79
44.8545 | 6697.18
44.8698 | 6062.03
44.8852 | 2470.35
44.9005 | -1776.75
44.9159 | -4094.28
44.9312 | -5997.33
44.9466 | -5075.65
44.9619 | -2802.1
44.9772 | -1666.79
44.9926 | -117.176
45.0079 | 1006.43
45.0233 | -3268.78
45.0386 | -12133.8
45.054 | -20755.8
45.0693 | -26266.6
45.0846 | -27756.7
45.1 | -24693.7
45.1153 | -17837.5
45.1307 | -12772.3
45.146 | -12745.4
45.1614 | -13429.3
45.1767 | -12838.8
45.1921 | -11989.9
45.2074 | -9955.94
45.2227 | -7081.83
45.2381 | -4179.71
45.2534 | -1941.64
45.2688 | 116.451
45.2841 | 1220.5
45.2995 | 1656.4
45.3148 | 5246.27
45.3301 | 9016.79
45.3455 | 10215.1
45.3608 | 10782.4
45.3762 | 11459.4
45.3915 | 9002.12
45.4069 | 5186.98
45.4222 | 3924.2
45.4375 | 3660.28
45.4529 | 2861.88
45.4682 | 2578.51
45.4836 | 1878.06
45.4989 | 793.764
45.5143 | 1353.39
45.5296 | 4055.12
45.545 | 6874.2
45.5603 | 6610.73
45.5756 | 3034.86
45.591 | -2328.38
45.6063 | -6418.84
45.6217 | -8536.33
45.637 | -8989.24
45.6524 | -5949.9
45.6677 | -1282.2
45.683 | 3172.04
45.6984 | 4944.35
45.7137 | 4637.94
45.7291 | 4442.37
45.7444 | 3118.64
45.7598 | 1274.94
45.7751 | 893.639
45.7905 | 1505.91
45.8058 | 2503.43
45.8211 | 3145.47
45.8365 | 1181.64
45.8518 | -1557.69
45.8672 | -983.604
45.8825 | 4149.67
45.8979 | 7448.78
45.9132 | 6960.72
45.9285 | 5384.38
45.9439 | 3550.76
45.9592 | 262.239
45.9746 | -2857.43
45.9899 | -6048.05
46.0053 | -9679.17
46.0206 | -11545.3
46.036 | -11443.2
46.0513 | -8443.26
46.0666 | -2665.52
46.082 | 3339.72
46.0973 | 4864.41
46.1127 | 275.805
46.128 | -3941.68
46.1434 | -5218.16
46.1587 | -5613.87
46.174 | -3338.52
46.1894 | -1054.23
46.2047 | -2212.21
46.2201 | -4780.92
46.2354 | -5516.98
46.2508 | -4154.95
46.2661 | -4794.87
46.2815 | -7499.76
46.2968 | -9202.13
46.3121 | -9943.65
46.3275 | -10173.1
46.3428 | -9901.23
46.3582 | -11012.2
46.3735 | -12925.6
46.3889 | -15511.5
46.4042 | -18747.9
46.4195 | -20015
46.4349 | -18760.9
46.4502 | -16014.7
46.4656 | -10522.7
46.4809 | -4768.26
46.4963 | -1991.62
46.5116 | -1020.86
46.5269 | 14.9242
46.5423 | -33.0792
46.5576 | -917.888
46.573 | -1235.8
46.5883 | -720.645
46.6037 | -1540.58
46.619 | -666.597
46.6344 | 4848.02
46.6497 | 11229.8
46.665 | 15954.1
46.6804 | 17215.8
46.6957 | 14455.9
46.7111 | 10746.1
46.7264 | 8275.97
46.7418 | 7568.28
46.7571 | 8990.35
46.7724 | 10357.9
46.7878 | 11787.1
46.8031 | 13402.5
46.8185 | 14756.1
46.8338 | 15462.8
46.8492 | 14438.5
46.8645 | 12489.3
46.8799 | 10037.4
46.8952 | 8566.14
46.9105 | 9163.52
46.9259 | 9289.99
46.9412 | 5429.84
46.9566 | -3236.38
46.9719 | -11207.4
46.9873 | -14926
47.0026 | -13795
47.0179 | -9298.17
47.0333 | -4745.06
47.0486 | -1027.78
47.064 | -116.41
47.0793 | -390.406
47.0947 | 2609.8
47.11 | 6602.81
47.1254 | 7832.91
47.1407 | 6192.12
47.156 | 2626.7
47.1714 | -735.102
47.1867 | -550.931
47.2021 | 3434.53
47.2174 | 7703.12
47.2328 | 8158.49
47.2481 | 3567.22
47.2634 | -2930.31
47.2788 | -4930.98
47.2941 | -2361.99
47.3095 | 256.089
47.3248 | 2090.63
47.3402 | 3463.71
47.3555 | 4154.08
47.3709 | 2744.14
47.3862 | -1822.65
47.4015 | -6098.35
47.4169 | -8896.68
47.4322 | -7333.92
47.4476 | 1231.03
47.4629 | 11287.1
47.4783 | 15594.8
47.4936 | 15935.7
47.5089 | 14705.7
47.5243 | 11106.3
47.5396 | 5197.02
47.555 | 252.313
47.5703 | 926.787
47.5857 | 4845.36
47.601 | 5710.21
47.6163 | 2676.4
47.6317 | 94.7742
47.647 | 129.402
47.6624 | 1573.64
47.6777 | 2020.8
47.6931 | 2213.28
47.7084 | 1657.8
47.7238 | 1357.09
47.7391 | 3910.64
47.7544 | 5935.11
47.7698 | 4332.86
47.7851 | 2398.18
47.8005 | 2908.65
47.8158 | 3491.67
47.8312 | 3322.91
47.8465 | 1995.66
47.8618 | 671.981
47.8772 | -1387.08
47.8925 | -3607.26
47.9079 | -3426.53
47.9232 | -3837.27
47.9386 | -5140.12
47.9539 | -5362.17
47.9693 | -7090.71
47.9846 | -10378
47.9999 | -10880.9
48.0153 | -10885.9
48.0306 | -12095.7
48.046 | -10208.3
48.0613 | -4523.58
48.0767 | 1596.41
48.092 | 2383.12
48.1073 | -436.606
48.1227 | -1102.24
48.138 | -49.7
48.1534 | -532.096
48.1687 | -1848.74
48.1841 | 1016.33
48.1994 | 8806.16
48.2148 | 15422.9
48.2301 | 17124.4
48.2454 | 16887.4
48.2608 | 15729
48.2761 | 12612.4
48.2915 | 9251
48.3068 | 6912.92
48.3222 | 5571.57
48.3375 | 6118.9
48.3528 | 5887.01
48.3682 | 4498.8
48.3835 | 3038.98
48.3989 | -39.7787
48.4142 | -2839.56
48.4296 | -6180.4
48.4449 | -8953.7
48.4603 | -8910.33
48.4756 | -7283.77
48.4909 | -3925.99
48.5063 | 1518.9
48.5216 | 6890.53
48.537 | 9019.82
48.5523 | 8618.6
48.5677 | 8012.01
48.583 | 6188.94
48.5983 | 4353.77
48.6137 | 4186.55
48.629 | 3486.23
48.6444 | 679.384
48.6597 | -2066.09
48.6751 | -4312.44
48.6904 | -6004.45
48.7057 | -8245.2
48.7211 | -8999.6
48.7364 | -5929.56
48.7518 | -2179.33
48.7671 | -1407.32
48.7825 | -5099.15
48.7978 | -10212.4
48.8132 | -11981
48.8285 | -10532.2
48.8438 | -7547.82
48.8592 | -6253.97
48.8745 | -8075.11
48.8899 | -12143.9
48.9052 | -15691
48.9206 | -16716.8
48.9359 | -17048.1
48.9512 | -21076.7
48.9666 | -25167.6
48.9819 | -24260.3
48.9973 | -19951
49.0126 | -13568.6
49.028 | -5813.19
49.0433 | 382.4
49.0587 | 3204.85
49.074 | 3262.51
49.0893 | 3645.47
49.1047 | 6959.18
49.12 | 10226.1
49.1354 | 9994.08
49.1507 | 6687.11
49.1661 | 2173.83
49.1814 | 759.304
49.1967 | 1834.3
49.2121 | 828.505
49.2274 | -1736.3
49.2428 | -2507.51
49.2581 | -608.81
49.2735 | 3191.58
49.2888 | 3210.48
49.3042 | -347.431
49.3195 | -3702.23
49.3348 | -9350.33
49.3502 | -14936.5
49.3655 | -15564.3
49.3809 | -13599.6
49.3962 | -13899.8
49.4116 | -16276.3
49.4269 | -17969.7
49.4422 | -19645.4
49.4576 | -21959.2
49.4729 | -22793.1
49.4883 | -22617.4
49.5036 | -22253.6
49.519 | -19862.7
49.5343 | -14518.2
49.5497 | -9432.93
49.565 | -4267.04
49.5803 | 1602.04
49.5957 | 4666.12
49.611 | 2373.35
49.6264 | -2965.43
49.6417 | -5543.4
49.6571 | -5698.33
49.6724 | -5841.45
49.6877 | -4423.61
49.7031 | -99.1657
49.7184 | 7548.97
49.7338 | 14734.3
49.7491 | 17582.8
49.7645 | 17490.5
49.7798 | 16032.9
49.7951 | 13805.8
49.8105 | 11892.8
49.8258 | 9387.15
49.8412 | 6344.38
49.8565 | 2900.89
49.8719 | -2249.04
49.8872 | -6446.52
49.9026 | -6976.92
49.9179 | -6048.81
49.9332 | -5330.42
49.9486 | -6004.77
49.9639 | -8139.17
49.9793 | -8487.79
49.9946 | -5154.94

## Fig d
Sample ID |  | Test 1_Sepcific energy comsumption (kWh g-B-1) | Test 2_Sepcific energy comsumption (kWh g-B-1) | Test 3_Sepcific energy comsumption (kWh g-B-1) | Mean sepcific energy comsumption (kWh g-B-1) | Standard deviation (n=3)
HNO3 | 3 h | 0.1 | 0.096 | 0.1 | 0.09866667 | 0.001885618
| 20 h | 0.088 | 0.09 | 0.09 | 0.08933333 | 0.000942809
| 2 w | 0.085 | 0.086 | 0.087 | 0.086 | 0.0008164966
H2SO4 | 3 h | 0.08 | 0.094 | 0.095 | 0.08966667 | 0.006847546
| 20 h | 0.119 | 0.088 | 0.122 | 0.1096667 | 0.01536952
| 2 w | 0.096 | 0.126 | 0.129 | 0.117 | 0.01489966
HCl | 3 h | 0.069 | 0.071 | 0.072 | 0.07066667 | 0.001247219
| 20 h | 0.085 | 0.069 | 0.087 | 0.08033333 | 0.008055364
| 2 w | 0.111 | 0.098 | 0.112 | 0.107 | 0.006377042
Thermal annealing | 100 °C | 0.083 | 0.102 | 0.104 | 0.09633333 | 0.00946338
| 200 °C | 0.083 | 0.102 | 0.104 | 0.09633333 | 0.00946338
| 300 °C | 0.091 | 0.1 | 0.101 | 0.09733333 | 0.004496913
UV irradiation | 10 min | 0.112 | 0.108 | 0.112 | 0.1106667 | 0.001885618
| 20 min | 0.085 | 0.083 | 0.085 | 0.08433333 | 0.000942809
| 60 min | 0.071 | 0.062 | 0.072 | 0.06833333 | 0.004496913
Functional groups | DP* | 0.225 | 0.198 | 0.228 | 0.217 | 0.01349074
| NMDG* | 0.199 | 0.187 | 0.2 | 0.1953333 | 0.005906682
| MAPD* | 0.097 | 0.088 | 0.098 | 0.09433333 | 0.004496913
*DP: Dopamine; NMDG: N-methyl-D-glucamine; MAPD: 3-methylamino-1,2-propanediol.

## Fig e
| Selectivity | Hydroxyl group | Lactone group | Carboxyl group | BET | Pore volumn | Pore size | EASA
Selectivity | 1 | 0.19 | 0.163 | 0.033 | -0.033 | -0.026 | -0.15 | -0.307
Hydroxyl group | 0.19 | 1 | -0.02 | 0.556 | -0.216 | -0.223 | -0.068 | -0.046
Lactone group | 0.163 | -0.02 | 1 | 0.19 | 0.02 | 0.026 | -0.041 | -0.412
Carboxyl group | 0.033 | 0.556 | 0.19 | 1 | 0.02 | 0.013 | 0.014 | 0.216
BET | -0.033 | -0.216 | 0.02 | 0.02 | 1 | 0.97 | 0.191 | 0.203
Pore volumn | -0.026 | -0.223 | 0.026 | 0.013 | 0.97 | 1 | 0.226 | 0.197
Pore size | -0.15 | -0.068 | -0.041 | 0.014 | 0.191 | 0.226 | 1 | 0.178
EASA | -0.307 | -0.046 | -0.412 | 0.216 | 0.203 | 0.197 | 0.178 | 1